## Sheet1
EPOXY STRUCTURE | EEW | Flame_retardant | Flame_retardant_AdditionAmount(wt%) | Curing_agent | Curing_agent_AdditionAmount(wt%) | Curing_Tem1 | Curing_Time1 | Curing_Tem2 | Curing_Time2 | Curing_Tem3 | Curing_Time3 | Curing_Tem4 | Curing_Time4 | Curing_Tem5 | Curing_Time5 | Curing_Tem6 | Curing_Time6 | Curing_Tem7 | Curing_Time8 | Curing_Tem9 | Curing_Time9 | Curing_Tem10 | Curing_Time10 | Curing_Pressure | Curing_UV | Other_Material_1 | Other_Material_AdditionAmount_1 (wt%) | Other_Material_2 | Other_Material_AdditionAmount_2 (wt%) | Other_Material_3 | Other_Material_AdditionAmount_3 (wt%) | T0.1/T0.05(℃) | Tmax(℃) | Char_Yield (wt%) | Tg(℃) | LOI | UL-94（0 NR，1 V-2，2 V-1，3 V0） | TTI (s) | PHRR (kW/m2) | THR (MJ/m2) | PSPR (m2/s) | TSP (m2) | CO2 (kg/kg) | CO (kg/kg) | RESIDUE (wt%) | Tensile_Strength (MPa) | Flexural_Strength (MPa) | Impact_Strength (kJ/m2)
CC(C)(C1=CC=C(OCC2CO2)C=C1)C1=CC=C(OCC2CO2)C=C1 | 213 | O=C1CC(C(O1)=O)P(C2=CC=CC=C2)(C3=CC=CC=C3)=O | 5 | CC12CC=CCC1C(=O)OC2=O | 41.6 | 100 | 1 | 130 | 6 | 150 | 3 | 0 | 0 | 0 | 0 | 0 | 0 | 0 | 0 | 0 | 0 | 0 | 0 | 0 | 0 | CN(C)CC1=CC(CN(C)C)=CC(CN(C)C)=C1O | 0.266099 | 0 | 0 | 0 | 0 | 379 | 415 | 8.1 | 112 | 29.1 | 2
CC(C)(C1=CC=C(OCC2CO2)C=C1)C1=CC=C(OCC2CO2)C=C1 | 213 | O=C1CC(C(O1)=O)P(C2=CC=CC=C2)(C3=CC=CC=C3)=O | 7.2 | CC12CC=CCC1C(=O)OC2=O | 39.8 | 100 | 1 | 130 | 6 | 150 | 3 | 0 | 0 | 0 | 0 | 0 | 0 | 0 | 0 | 0 | 0 | 0 | 0 | 0 | 0 | CN(C)CC1=CC(CN(C)C)=CC(CN(C)C)=C1O | 0.262743 | 0 | 0 | 0 | 0 | 375 | 411 | 8.2 | 114 | 31.7 | 3
CC(C)(C1=CC=C(OCC2CO2)C=C1)C1=CC=C(OCC2CO2)C=C1 | 213 | O=C1CC(C(O1)=O)P(C2=CC=CC=C2)(C3=CC=CC=C3)=O | 9.7 | CC12CC=CCC1C(=O)OC2=O | 37.9 | 100 | 1 | 130 | 6 | 150 | 3 | 0 | 0 | 0 | 0 | 0 | 0 | 0 | 0 | 0 | 0 | 0 | 0 | 0 | 0 | CN(C)CC1=CC(CN(C)C)=CC(CN(C)C)=C1O | 0.2596054 | 0 | 0 | 0 | 0 | 372 | 398 | 8.7 | 117 | 33.1 | 3 | 46 | 557.6 | 80.9 |  | 34.6 | 1.541 | 0.081 | 0.4 | 58.4 | 109.7 | 4.8
CC(C)(C1=CC=C(OCC2CO2)C=C1)C1=CC=C(OCC2CO2)C=C1 | 213 | O=C1CC(C(O1)=O)P(C2=CC=CC=C2)(C3=CC=CC=C3)=O | 0 | CC12CC=CCC1C(=O)OC2=O | 45.2 | 100 | 1 | 130 | 6 | 150 | 3 | 0 | 0 | 0 | 0 | 0 | 0 | 0 | 0 | 0 | 0 | 0 | 0 | 0 | 0 | CN(C)CC1=CC(CN(C)C)=CC(CN(C)C)=C1O | 0.2724796 | 0 | 0 | 0 | 0 | 383 | 420 | 7.8 |  | 20.1 | 0 | 40 | 964.3 | 111.8 |  | 25.9 | 1.755 | 0.042 | 0.2 | 55.1 | 100.1 | 6.2
CC(C)(C1=CC=C(OCC2CO2)C=C1)C1=CC=C(OCC2CO2)C=C1 | 227 | O=C1CC(P2(=O)CC3=C(C=CC=C3)C3=CC=CC=C32)C(=O)O1 | 5 | CC12CC=CCC1C(=O)OC2=O | 41.6 | 100 | 1 | 130 | 6 | 150 | 3 | 0 | 0 | 0 | 0 | 0 | 0 | 0 | 0 | 0 | 0 | 0 | 0 | 0 | 0 | CN(C)CC1=CC(CN(C)C)=CC(CN(C)C)=C1O | 0.266809 | 0 | 0 | 0 | 0 | 373 | 403 | 10.1 | 117 | 27.1 | 1
CC(C)(C1=CC=C(OCC2CO2)C=C1)C1=CC=C(OCC2CO2)C=C1 | 227 | O=C1CC(P2(=O)CC3=C(C=CC=C3)C3=CC=CC=C32)C(=O)O1 | 7.6 | CC12CC=CCC1C(=O)OC2=O | 39.8 | 100 | 1 | 130 | 6 | 150 | 3 | 0 | 0 | 0 | 0 | 0 | 0 | 0 | 0 | 0 | 0 | 0 | 0 | 0 | 0 | CN(C)CC1=CC(CN(C)C)=CC(CN(C)C)=C1O | 0.2637131 | 0 | 0 | 0 | 0 | 370 | 397 | 11.7 | 122 | 28.7 | 2
CC(C)(C1=CC=C(OCC2CO2)C=C1)C1=CC=C(OCC2CO2)C=C1 | 227 | O=C1CC(P2(=O)CC3=C(C=CC=C3)C3=CC=CC=C32)C(=O)O1 | 10 | CC12CC=CCC1C(=O)OC2=O | 37.9 | 100 | 1 | 130 | 6 | 150 | 3 | 0 | 0 | 0 | 0 | 0 | 0 | 0 | 0 | 0 | 0 | 0 | 0 | 0 | 0 | CN(C)CC1=CC(CN(C)C)=CC(CN(C)C)=C1O | 0.2608242 | 0 | 0 | 0 | 0 | 368 | 392 | 15.5 | 125 | 30.2 | 2 | 47 | 697.6 | 86.7 |  | 32.3 | 1.632 | 0.068 | 1.2 | 57.2 | 106.2 | 4.1
CC(C)(C1=CC=C(OCC2CO2)C=C1)C1=CC=C(OCC2CO2)C=C1 | 196 | O=P1(C(NC2=NNC(NC(C3=CC=CO3)P3(=O)OC4=C(C=CC=C4)C4=C3C=CC=C4)=N2)C2=CC=CO2)OC2=C(C=CC=C2)C2=C1C=CC=C2 | 2.5 | NC1=CC=C(CC2=CC=C(N)C=C2)C=C1 | 16.55 | 100 | 2 | 150 | 2 | 0 | 0 | 0 | 0 | 0 | 0 | 0 | 0 | 0 | 0 | 0 | 0 | 0 | 0 | 0 | 0 | 0 | 0 | 0 | 0 | 0 | 0 | 367.4 | 384.5 | 17.6 |  | 29 | 2 | 43 | 928.7 | 117.5 |  |  |  |  | 13.5 | 45.95 |  | 18.11
CC(C)(C1=CC=C(OCC2CO2)C=C1)C1=CC=C(OCC2CO2)C=C1 | 196 | O=P1(C(NC2=NNC(NC(C3=CC=CO3)P3(=O)OC4=C(C=CC=C4)C4=C3C=CC=C4)=N2)C2=CC=CO2)OC2=C(C=CC=C2)C2=C1C=CC=C2 | 5 | NC1=CC=C(CC2=CC=C(N)C=C2)C=C1 | 16.1 | 100 | 2 | 150 | 2 | 0 | 0 | 0 | 0 | 0 | 0 | 0 | 0 | 0 | 0 | 0 | 0 | 0 | 0 | 0 | 0 | 0 | 0 | 0 | 0 | 0 | 0 | 364 | 389 | 25.5 | 165 | 32 | 3 | 40 | 920.3 | 113.8 |  |  |  |  | 14.9 | 47.66 |  | 15.15
CC(C)(C1=CC=C(OCC2CO2)C=C1)C1=CC=C(OCC2CO2)C=C1 | 196 | O=P1(C(NC2=NNC(NC(C3=CC=CO3)P3(=O)OC4=C(C=CC=C4)C4=C3C=CC=C4)=N2)C2=CC=CO2)OC2=C(C=CC=C2)C2=C1C=CC=C2 | 0 | NC1=CC=C(CC2=CC=C(N)C=C2)C=C1 | 17.9 | 100 | 2 | 150 | 2 | 0 | 0 | 0 | 0 | 0 | 0 | 0 | 0 | 0 | 0 | 0 | 0 | 0 | 0 | 0 | 0 | 0 | 0 | 0 | 0 | 0 | 0 | 383.6 | 391.9 | 12.9 | 168 | 23.5 | 0 | 52 | 1194.7 | 123.9 |  |  |  |  | 7.4 | 40.22 |  | 12.19
CC(C)(C1=CC=C(OCC2CO2)C=C1)C1=CC=C(OCC2CO2)C=C1 | 227 | O=C1CC(P2(=O)OC3=C(C=CC=C3)C3=C2C=CC=C3)C(=O)N1C1=CC=C(CC2=CC=C(N3C(=O)CC(P4(=O)OC5=C(C=CC=C5)C5=C4C=CC=C5)C3=O)C=C2)C=C1 | 8 | NC1=CC=C(CC2=CC=C(N)C=C2)C=C1 | 18.4 | 100 | 2 | 150 | 2 | 0 | 0 | 0 | 0 | 0 | 0 | 0 | 0 | 0 | 0 | 0 | 0 | 0 | 0 | 0 | 0 | 0 | 0 | 0 | 0 | 0 | 0 |  |  |  | 140.6 | 33 | 2 | 73 | 780 | 77 |  | 53 |  |  | 17 | 68.7 |  | 18.2
CC(C)(C1=CC=C(OCC2CO2)C=C1)C1=CC=C(OCC2CO2)C=C1 | 227 | O=C1CC(P2(=O)OC3=C(C=CC=C3)C3=C2C=CC=C3)C(=O)N1C1=CC=C(CC2=CC=C(N3C(=O)CC(P4(=O)OC5=C(C=CC=C5)C5=C4C=CC=C5)C3=O)C=C2)C=C1 | 10 | NC1=CC=C(CC2=CC=C(N)C=C2)C=C1 | 18 | 100 | 2 | 150 | 2 | 0 | 0 | 0 | 0 | 0 | 0 | 0 | 0 | 0 | 0 | 0 | 0 | 0 | 0 | 0 | 0 | 0 | 0 | 0 | 0 | 0 | 0 | 337 | 352 | 0.97 | 141.4 | 35 | 3 | 71 | 641 | 66 |  | 43 |  |  | 22 | 66.8 |  | 18.1
CC(C)(C1=CC=C(OCC2CO2)C=C1)C1=CC=C(OCC2CO2)C=C1 | 227 | O=C1CC(P2(=O)OC3=C(C=CC=C3)C3=C2C=CC=C3)C(=O)N1C1=CC=C(CC2=CC=C(N3C(=O)CC(P4(=O)OC5=C(C=CC=C5)C5=C4C=CC=C5)C3=O)C=C2)C=C1 | 12 | NC1=CC=C(CC2=CC=C(N)C=C2)C=C1 | 17.6 | 100 | 2 | 150 | 2 | 0 | 0 | 0 | 0 | 0 | 0 | 0 | 0 | 0 | 0 | 0 | 0 | 0 | 0 | 0 | 0 | 0 | 0 | 0 | 0 | 0 | 0 |  |  |  | 140.8 | 36 | 3 | [8 empty] | 70.2 |  | 17.5
CC(C)(C1=CC=C(OCC2CO2)C=C1)C1=CC=C(OCC2CO2)C=C1 | 227 | O=C1CC(P2(=O)OC3=C(C=CC=C3)C3=C2C=CC=C3)C(=O)N1C1=CC=C(CC2=CC=C(N3C(=O)CC(P4(=O)OC5=C(C=CC=C5)C5=C4C=CC=C5)C3=O)C=C2)C=C1 | 0 | NC1=CC=C(CC2=CC=C(N)C=C2)C=C1 | 20 | 100 | 2 | 150 | 2 | 0 | 0 | 0 | 0 | 0 | 0 | 0 | 0 | 0 | 0 | 0 | 0 | 0 | 0 | 0 | 0 | 0 | 0 | 0 | 0 | 0 | 0 | 363 | 387 | 19 | 140.8 | 26 | 0 | 80 | 920 | 77 |  | 53 |  |  | 14 | 72.5 |  | 19.3
CC(C)(C1=CC=C(OCC2CO2)C=C1)C1=CC=C(OCC2CO2)C=C1 | 227 | O=P1(C(NC2=NC3=C(C=CC=C3)N2)C2=CC=C(O)C=C2)OC2=C(C=CC=C2)C2=C1C=CC=C2 | 4 | NC1=CC=C(CC2=CC=C(N)C=C2)C=C1 | 20.12 | 100 | 2 | 150 | 2 | 0 | 0 | 0 | 0 | 0 | 0 | 0 | 0 | 0 | 0 | 0 | 0 | 0 | 0 | 0 | 0 | 0 | 0 | 0 | 0 | 0 | 0 | 353.4 | 380.8 | 17.6 |  | 31.2 | 2
CC(C)(C1=CC=C(OCC2CO2)C=C1)C1=CC=C(OCC2CO2)C=C1 | 227 | O=P1(C(NC2=NC3=C(C=CC=C3)N2)C2=CC=C(O)C=C2)OC2=C(C=CC=C2)C2=C1C=CC=C2 | 6 | NC1=CC=C(CC2=CC=C(N)C=C2)C=C1 | 19.4 | 100 | 2 | 150 | 2 | 0 | 0 | 0 | 0 | 0 | 0 | 0 | 0 | 0 | 0 | 0 | 0 | 0 | 0 | 0 | 0 | 0 | 0 | 0 | 0 | 0 | 0 | 332.4 | 373.5 | 18.7 | 155.7 | 32.7 | 3 | 61 | 925.5 | 54.4 | 0.36 | 37.2 | 1.54 | 0.11 | 16.8 | 63 | 91 | 24
CC(C)(C1=CC=C(OCC2CO2)C=C1)C1=CC=C(OCC2CO2)C=C1 | 227 | O=P1(C(NC2=NC3=C(C=CC=C3)N2)C2=CC=C(O)C=C2)OC2=C(C=CC=C2)C2=C1C=CC=C2 | 8 | NC1=CC=C(CC2=CC=C(N)C=C2)C=C1 | 18.98 | 100 | 2 | 150 | 2 | 0 | 0 | 0 | 0 | 0 | 0 | 0 | 0 | 0 | 0 | 0 | 0 | 0 | 0 | 0 | 0 | 0 | 0 | 0 | 0 | 0 | 0 | 327.2 | 376.3 | 20.1 |  | 34.2 | 3
CC(C)(C1=CC=C(OCC2CO2)C=C1)C1=CC=C(OCC2CO2)C=C1 | 227 | O=P1(C(NC2=NC3=C(C=CC=C3)N2)C2=CC=C(O)C=C2)OC2=C(C=CC=C2)C2=C1C=CC=C2 | 0 | NC1=CC=C(CC2=CC=C(N)C=C2)C=C1 | 20.6 | 100 | 2 | 150 | 2 | 0 | 0 | 0 | 0 | 0 | 0 | 0 | 0 | 0 | 0 | 0 | 0 | 0 | 0 | 0 | 0 | 0 | 0 | 0 | 0 | 0 | 0 | 367.8 | 391.8 | 17.5 |  | 22.6 | 0 | 59 | 1063.2 | 97.6 | 0.54 | 71.4 | 0.99 | 0.05 | 2.7 | 54 | 86 | 21
CC(C)(C1=CC=C(OCC2CO2)C=C1)C1=CC=C(OCC2CO2)C=C1 | 227 | NC(NO)(C1=CC=C(C(N)(NO)P2(=O)OC3=CC=CC=C3C3=C2C=CC=C3)C=C1)P1(=O)OC2=CC=CC=C2C2=C1C=CC=C2 | 1 | NC1=CC=C(CC2=CC=C(N)C=C2)C=C1 | 19.8 | 120 | 3 | 0 | 0 | 0 | 0 | 0 | 0 | 0 | 0 | 0 | 0 | 0 | 0 | 0 | 0 | 0 | 0 | 0 | 0 | 0 | 0 | 0 | 0 | 0 | 0 | 377 | 408 | 18.2 | 150.4 | 18.1 | 2 |  | 907.7 | 84.7 |  | 25.28 | 4.97 |  |  |  | 14.18
CC(C)(C1=CC=C(OCC2CO2)C=C1)C1=CC=C(OCC2CO2)C=C1 | 227 | NC(NO)(C1=CC=C(C(N)(NO)P2(=O)OC3=CC=CC=C3C3=C2C=CC=C3)C=C1)P1(=O)OC2=CC=CC=C2C2=C1C=CC=C2 | 3 | NC1=CC=C(CC2=CC=C(N)C=C2)C=C1 | 19.4 | 120 | 3 | 0 | 0 | 0 | 0 | 0 | 0 | 0 | 0 | 0 | 0 | 0 | 0 | 0 | 0 | 0 | 0 | 0 | 0 | 0 | 0 | 0 | 0 | 0 | 0 | 359 | 398 | 18.8 | 144.2 | 29.2 | 2 |  | 1018.8 | 86.7 |  | 27.14 | 5.31 |  |  |  | 12.5
CC(C)(C1=CC=C(OCC2CO2)C=C1)C1=CC=C(OCC2CO2)C=C1 | 227 | NC(NO)(C1=CC=C(C(N)(NO)P2(=O)OC3=CC=CC=C3C3=C2C=CC=C3)C=C1)P1(=O)OC2=CC=CC=C2C2=C1C=CC=C2 | 5 | NC1=CC=C(CC2=CC=C(N)C=C2)C=C1 | 19 | 120 | 3 | 0 | 0 | 0 | 0 | 0 | 0 | 0 | 0 | 0 | 0 | 0 | 0 | 0 | 0 | 0 | 0 | 0 | 0 | 0 | 0 | 0 | 0 | 0 | 0 | 338 | 395 | 19.6 | 143.5 | 29.7 | 3 |  | 1012.2 | 83.1 |  | 33.22 | 5.58 |  |  |  | 111.4
CC(C)(C1=CC=C(OCC2CO2)C=C1)C1=CC=C(OCC2CO2)C=C1 | 227 | NC(NO)(C1=CC=C(C(N)(NO)P2(=O)OC3=CC=CC=C3C3=C2C=CC=C3)C=C1)P1(=O)OC2=CC=CC=C2C2=C1C=CC=C2 | 0 | NC1=CC=C(CC2=CC=C(N)C=C2)C=C1 | 20 | 120 | 3 | 0 | 0 | 0 | 0 | 0 | 0 | 0 | 0 | 0 | 0 | 0 | 0 | 0 | 0 | 0 | 0 | 0 | 0 | 0 | 0 | 0 | 0 | 0 | 0 | 381 | 397 | 18.1 | 148.8 | 25.3 | 0 |  | 897.6 | 93.6 |  | 25.93 | 9.51 |  |  |  | 123.9
CC(C)(C1=CC=C(OCC2CO2)C=C1)C1=CC=C(OCC2CO2)C=C1 | 196 | O=P1(NCCNCCO)OC2=C(C=CC=C2)C2=C1C=CC=C2 | 3.8 | NC1=CC=C(CC2=CC=C(N)C=C2)C=C1 | 20.3 | 100 | 2 | 150 | 2 | 0 | 0 | 0 | 0 | 0 | 0 | 0 | 0 | 0 | 0 | 0 | 0 | 0 | 0 | 0 | 0 | 0 | 0 | 0 | 0 | 0 | 0 | 331 | 361 | 17.4 |  | 42.1 | 2 | 83 | 775.5 | 75.8 |  | 21.7 |  |  | 18.9 | 83.5 | 105.6 | 40.2
CC(C)(C1=CC=C(OCC2CO2)C=C1)C1=CC=C(OCC2CO2)C=C1 | 196 | O=P1(NCCNCCO)OC2=C(C=CC=C2)C2=C1C=CC=C2 | 7.4 | NC1=CC=C(CC2=CC=C(N)C=C2)C=C1 | 18.28 | 100 | 2 | 150 | 2 | 0 | 0 | 0 | 0 | 0 | 0 | 0 | 0 | 0 | 0 | 0 | 0 | 0 | 0 | 0 | 0 | 0 | 0 | 0 | 0 | 0 | 0 | 321 | 350 | 17.9 |  | 44.5 | 3 | 81 | 642.1 | 65.9 |  | 20.2 |  |  | 25.5 | 85.4 | 108 | 45.7
CC(C)(C1=CC=C(OCC2CO2)C=C1)C1=CC=C(OCC2CO2)C=C1 | 196 | O=P1(NCCNCCO)OC2=C(C=CC=C2)C2=C1C=CC=C2 | 0 | NC1=CC=C(CC2=CC=C(N)C=C2)C=C1 | 21.875 | 100 | 2 | 150 | 2 | 0 | 0 | 0 | 0 | 0 | 0 | 0 | 0 | 0 | 0 | 0 | 0 | 0 | 0 | 0 | 0 | 0 | 0 | 0 | 0 | 0 | 0 | 371 | 387 | 15.8 |  | 26.7 | 0 | 89 | 914.8 | 82.2 |  | 23.9 |  |  | 9.5 | 53.5 | 82.1 | 37.3
C1=CC(N(CC2CO2)CC2CO2)=CC=C1CC1=CC=C(N(CC2CO2)CC2CO2)C=C1 | 113 | C=C[Si](C)(C)NP(=O)(OC1=CC=CC=C1)OC1=CC=CC=C1 | 10 | NC1=CC=C(CC2=CC=C(N)C=C2)C=C1 | 18 | 90 | 0.5 | 180 | 2 | 0 | 0 | 0 | 0 | 0 | 0 | 0 | 0 | 0 | 0 | 0 | 0 | 0 | 0 | 0 | 0 | 0 | 0 | 0 | 0 | 0 | 0 | 270 | 338 | 21 | 162 |  | 2 | 60 | 855 | 77 |  | 53.38
C1=CC(N(CC2CO2)CC2CO2)=CC=C1CC1=CC=C(N(CC2CO2)CC2CO2)C=C1 | 113 | C=C[SiH](C)NP(=O)(N[Si](C)(C)C=C)OC1=CC=CC=C1 | 10 | NC1=CC=C(CC2=CC=C(N)C=C2)C=C1 | 18 | 90 | 0.5 | 180 | 2 | 0 | 0 | 0 | 0 | 0 | 0 | 0 | 0 | 0 | 0 | 0 | 0 | 0 | 0 | 0 | 0 | 0 | 0 | 0 | 0 | 0 | 0 | 285 | 357 | 16 | 161 |  | 0 | 65 | 1508 | 79 |  | 76.78
C1=CC(N(CC2CO2)CC2CO2)=CC=C1CC1=CC=C(N(CC2CO2)CC2CO2)C=C1 | 113 | C=C[Si](C)(C)NP1(=O)OC(=O)C2=C(C=CC=C2)O1 | 10 | NC1=CC=C(CC2=CC=C(N)C=C2)C=C1 | 18 | 90 | 0.5 | 180 | 2 | 0 | 0 | 0 | 0 | 0 | 0 | 0 | 0 | 0 | 0 | 0 | 0 | 0 | 0 | 0 | 0 | 0 | 0 | 0 | 0 | 0 | 0 | 288 | 352 | 24 | 193 |  | 3 | 51 | 941 | 77 |  | 55.43
C1=CC(N(CC2CO2)CC2CO2)=CC=C1CC1=CC=C(N(CC2CO2)CC2CO2)C=C1 | 113 | C=C[Si](C)(C)NP1(=O)OCC2(CO1)COP(=O)(N[Si](C)(C)C=C)OC2 | 10 | NC1=CC=C(CC2=CC=C(N)C=C2)C=C1 | 18 | 90 | 0.5 | 180 | 2 | 0 | 0 | 0 | 0 | 0 | 0 | 0 | 0 | 0 | 0 | 0 | 0 | 0 | 0 | 0 | 0 | 0 | 0 | 0 | 0 | 0 | 0 | 310 | 366 | 17 | 168 |  | 0 | 65 | 1102 | 81 |  | 70.24
C1=CC(N(CC2CO2)CC2CO2)=CC=C1CC1=CC=C(N(CC2CO2)CC2CO2)C=C1 | 113 | C=C[Si](C)(C)NP1(=O)OCC2(CO1)COP(=O)(N[Si](C)(C)C=C)OC2 | 0 | NC1=CC=C(CC2=CC=C(N)C=C2)C=C1 | 20 | 90 | 0.5 | 180 | 2 | 0 | 0 | 0 | 0 | 0 | 0 | 0 | 0 | 0 | 0 | 0 | 0 | 0 | 0 | 0 | 0 | 0 | 0 | 0 | 0 | 0 | 0 | 265 | 341 | 10 | 215 |  |  | 79 | 1340 | 102 |  | 83.4
CC(C)(C1=CC=C(OCC2CO2)C=C1)C1=CC=C(OCC2CO2)C=C1 | 227 | CCOC(C1=CC(O)=C(O)C=C1)P1(=O)OC2=C(C=CC=C2)C2=C1C=CCC2 | 8 | NC1=CC=C(CC2=CC=C(N)C=C2)C=C1 | 18.98 | 100 | 2 | 150 | 3 | 0 | 0 | 0 | 0 | 0 | 0 | 0 | 0 | 0 | 0 | 0 | 0 | 0 | 0 | 0 | 0 | 0 | 0 | 0 | 0 | 0 | 0 |  |  |  |  | 32 | 2
CC(C)(C1=CC=C(OCC2CO2)C=C1)C1=CC=C(OCC2CO2)C=C1 | 227 | CCOC(C1=CC(O)=C(O)C=C1)P1(=O)OC2=C(C=CC=C2)C2=C1C=CCC2 | 9 | NC1=CC=C(CC2=CC=C(N)C=C2)C=C1 | 18.78 | 100 | 2 | 150 | 3 | 0 | 0 | 0 | 0 | 0 | 0 | 0 | 0 | 0 | 0 | 0 | 0 | 0 | 0 | 0 | 0 | 0 | 0 | 0 | 0 | 0 | 0 | 337.5 | 372.8 | 21.5 |  | 33.2 | 3 | 82 | 694.86 | 98.84 | 0.22 | 23.79 | 2.88 | 0.33 | 12.17
CC(C)(C1=CC=C(OCC2CO2)C=C1)C1=CC=C(OCC2CO2)C=C1 | 227 | CCOC(C1=CC(O)=C(O)C=C1)P1(=O)OC2=C(C=CC=C2)C2=C1C=CCC2 | 0 | NC1=CC=C(CC2=CC=C(N)C=C2)C=C1 | 20.6 | 100 | 2 | 150 | 3 | 0 | 0 | 0 | 0 | 0 | 0 | 0 | 0 | 0 | 0 | 0 | 0 | 0 | 0 | 0 | 0 | 0 | 0 | 0 | 0 | 0 | 0 | 359.7 | 383.7 | 16.8 |  | 25.8 | 0 | 81 | 1017.29 | 106.43 | 0.26 | 25.75 | 7.39 | 0.33 | 2.66
CC(C)(C1=CC=C(OCC2CO2)C=C1)C1=CC=C(OCC2CO2)C=C1 | 227 | COC1CC(CO)C(OC2CC(CO)C(OC)C(O)C2N)C(O)C1N | 8 | NC1=CC=C(CC2=CC=C(N)C=C2)C=C1 | 18.98364 | 100 | 2 | 150 | 3 | 0 | 0 | 0 | 0 | 0 | 0 | 0 | 0 | 0 | 0 | 0 | 0 | 0 | 0 | 0 | 0 | 0 | 0 | 0 | 0 | 0 | 0
CC(C)(C1=CC=C(OCC2CO2)C=C1)C1=CC=C(OCC2CO2)C=C1 | 227 | COC1CC(CO)C(OC2CC(CO)C(OC)C(O)C2N)C(O)C1N | 9 | NC1=CC=C(CC2=CC=C(N)C=C2)C=C1 | 18.7807 | 100 | 2 | 150 | 3 | 0 | 0 | 0 | 0 | 0 | 0 | 0 | 0 | 0 | 0 | 0 | 0 | 0 | 0 | 0 | 0 | 0 | 0 | 0 | 0 | 0 | 0 | [6 empty] | 108 | 703.16 | 129.28 | 0.18 | 25.78 | 3.51 | 0.2 | 11.97
CC(C)(C1=CC=C(OCC2CO2)C=C1)C1=CC=C(OCC2CO2)C=C1 | 227 | CCOC(C1=CC(O)=C(O)C=C1)P1(=O)OC2=C(C=CC=C2)C2=C1C=CCC2 | 8 | NC1=CC=C(CC2=CC=C(N)C=C2)C=C1 | 18.98364 | 100 | 2 | 150 | 3 | 0 | 0 | 0 | 0 | 0 | 0 | 0 | 0 | 0 | 0 | 0 | 0 | 0 | 0 | 0 | 0 | COC1CC(CO)C(OC2CC(CO)C(OC)C(O)C2N)C(O)C1N | 2.628505 | 0 | 0 | 0 | 0
CC(C)(C1=CC=C(OCC2CO2)C=C1)C1=CC=C(OCC2CO2)C=C1 | 227 | CCOC(C1=CC(O)=C(O)C=C1)P1(=O)OC2=C(C=CC=C2)C2=C1C=CCC2 | 9 | NC1=CC=C(CC2=CC=C(N)C=C2)C=C1 | 18.7807 | 100 | 2 | 150 | 3 | 0 | 0 | 0 | 0 | 0 | 0 | 0 | 0 | 0 | 0 | 0 | 0 | 0 | 0 | 0 | 0 | COC1CC(CO)C(OC2CC(CO)C(OC)C(O)C2N)C(O)C1N | 3.004912 | 0 | 0 | 0 | 0 | [6 empty] | 72 | 594.17 | 90.43 | 0.28 | 28.65 | 6.79 | 0.39 | 9.5
CC(C)(C1=CC=C(OCC2CO2)C=C1)C1=CC=C(OCC2CO2)C=C1 | 227 | O=P(NC1=NN=NN1)(C1=CC=CC=C1)C1=CC=CC=C1 | 2.5 | NC1=CC=C(CC2=CC=C(N)C=C2)C=C1 | 17.59 | 100 | 3 | 150 | 2 | 0 | 0 | 0 | 0 | 0 | 0 | 0 | 0 | 0 | 0 | 0 | 0 | 0 | 0 | 0 | 0 | 0 | 0 | 0 | 0 | 0 | 0 | 334 | 373 | 13 | 173 | 32.1 | 2 | [8 empty] | 74 | 97 | 11
CC(C)(C1=CC=C(OCC2CO2)C=C1)C1=CC=C(OCC2CO2)C=C1 | 227 | O=P(NC1=NN=NN1)(C1=CC=CC=C1)C1=CC=CC=C1 | 5 | NC1=CC=C(CC2=CC=C(N)C=C2)C=C1 | 17.13 | 100 | 3 | 150 | 2 | 0 | 0 | 0 | 0 | 0 | 0 | 0 | 0 | 0 | 0 | 0 | 0 | 0 | 0 | 0 | 0 | 0 | 0 | 0 | 0 | 0 | 0 | 316 | 387 | 13.3 | 165 | 34.4 | 2 | [8 empty] | 72 | 101 | 16
CC(C)(C1=CC=C(OCC2CO2)C=C1)C1=CC=C(OCC2CO2)C=C1 | 227 | O=P(NC1=NN=NN1)(C1=CC=CC=C1)C1=CC=CC=C1 | 7.5 | NC1=CC=C(CC2=CC=C(N)C=C2)C=C1 | 16.68 | 100 | 3 | 150 | 2 | 0 | 0 | 0 | 0 | 0 | 0 | 0 | 0 | 0 | 0 | 0 | 0 | 0 | 0 | 0 | 0 | 0 | 0 | 0 | 0 | 0 | 0 | 307 | 388 | 14.3 | 156 | 35.1 | 3 | 67 | 782 | 66.7 | 0.58 | 57.1 |  |  | 15.4 | 73 | 114 | 28
CC(C)(C1=CC=C(OCC2CO2)C=C1)C1=CC=C(OCC2CO2)C=C1 | 227 | O=P(NC1=NN=NN1)(C1=CC=CC=C1)C1=CC=CC=C1 | 0 | NC1=CC=C(CC2=CC=C(N)C=C2)C=C1 | 18 | 100 | 3 | 150 | 2 | 0 | 0 | 0 | 0 | 0 | 0 | 0 | 0 | 0 | 0 | 0 | 0 | 0 | 0 | 0 | 0 | 0 | 0 | 0 | 0 | 0 | 0 | 359 | 382 | 11 | 175 | 25.3 | 0 | 79 | 1183 | 89.1 | 0.62 | 80.4 |  |  | 8.7 | 68 | 99 | 22
CC(C)(C1=CC=C(OCC2CO2)C=C1)C1=CC=C(OCC2CO2)C=C1 | 196 | CC(CP1(=O)OC2=C(C=CC=C2)C2=C1C=CC=C2)C(N)=O | 4.8 | CC(CP1(=O)OC2=C(C=CC=C2)C2=C1C=CC=C2)C(N)=O | 4.8 | 100 | 1.5 | 115 | 5 | 135 | 2 | 0 | 0 | 0 | 0 | 0 | 0 | 0 | 0 | 0 | 0 | 0 | 0 | 0 | 0 | 0 | 0 | 0 | 0 | 0 | 0 | 338 | 370 | 17.2 | 177.5 | 25.4 | 2 | [8 empty] | 75.4 | 141
CC(C)(C1=CC=C(OCC2CO2)C=C1)C1=CC=C(OCC2CO2)C=C1 | 196 | CC(CP1(=O)OC2=C(C=CC=C2)C2=C1C=CC=C2)C(N)=O | 9.7 | CC(CP1(=O)OC2=C(C=CC=C2)C2=C1C=CC=C2)C(N)=O | 9.7 | 100 | 1.5 | 115 | 5 | 135 | 2 | 0 | 0 | 0 | 0 | 0 | 0 | 0 | 0 | 0 | 0 | 0 | 0 | 0 | 0 | 0 | 0 | 0 | 0 | 0 | 0 | 326 | 360 | 20.7 | 178 | 28.9 | 3 | [8 empty] | 80.5 | 146
CC(C)(C1=CC=C(OCC2CO2)C=C1)C1=CC=C(OCC2CO2)C=C1 | 196 | CC(CP1(=O)OC2=C(C=CC=C2)C2=C1C=CC=C2)C(N)=O | 14.5 | CC(CP1(=O)OC2=C(C=CC=C2)C2=C1C=CC=C2)C(N)=O | 14.5 | 100 | 1.5 | 115 | 5 | 135 | 2 | 0 | 0 | 0 | 0 | 0 | 0 | 0 | 0 | 0 | 0 | 0 | 0 | 0 | 0 | 0 | 0 | 0 | 0 | 0 | 0 | 300 | 355 | 22.1 | 181.5 | 31.8 | 3 | [8 empty] | 83.5 | 150
CC(C)(C1=CC=C(OCC2CO2)C=C1)C1=CC=C(OCC2CO2)C=C1 | 196 | CC(CP1(=O)OC2=C(C=CC=C2)C2=C1C=CC=C2)C(N)=O | 0 | C=C(C(N)=O)C | 5 | 100 | 1.5 | 115 | 5 | 135 | 2 | 0 | 0 | 0 | 0 | 0 | 0 | 0 | 0 | 0 | 0 | 0 | 0 | 0 | 0 | 0 | 0 | 0 | 0 | 0 | 0 | 350 | 380 | 11.2 | 175 | 22.8 | 0 | [8 empty] | 74.3 | 85
CC(C)(C1=CC=C(OCC2CO2)C=C1)C1=CC=C(OCC2CO2)C=C1 | 185 | O=P1(CN(CCO)CCOB(OCCN(CCO)CP2(=O)OC3=C(C=CC=C3)C3=CC=CC=C32)OCCN(CCO)CP2(=O)OC3=CC=CC=C3C3=C2C=CC=C3)OC2=C(C=CC=C2)C2=CC=CC=C21 | 0.5 | NC1=CC=C(CC2=CC=C(N)C=C2)C=C1 | 20.7 | 100 | 2 | 160 | 2 | 0 | 0 | 0 | 0 | 0 | 0 | 0 | 0 | 0 | 0 | 0 | 0 | 0 | 0 | 0 | 0 | 0 | 0 | 0 | 0 | 0 | 0 | 373 | 403 | 16.6 | 185 | 29.4 | 2 | 100 | 1043 | 70.2 |  | 26.1 |  |  | 20.3 | 89.4 | 62.5 | 8.7
CC(C)(C1=CC=C(OCC2CO2)C=C1)C1=CC=C(OCC2CO2)C=C1 | 185 | O=P1(CN(CCO)CCOB(OCCN(CCO)CP2(=O)OC3=C(C=CC=C3)C3=CC=CC=C32)OCCN(CCO)CP2(=O)OC3=CC=CC=C3C3=C2C=CC=C3)OC2=C(C=CC=C2)C2=CC=CC=C21 | 1.5 | NC1=CC=C(CC2=CC=C(N)C=C2)C=C1 | 20.5 | 100 | 2 | 160 | 2 | 0 | 0 | 0 | 0 | 0 | 0 | 0 | 0 | 0 | 0 | 0 | 0 | 0 | 0 | 0 | 0 | 0 | 0 | 0 | 0 | 0 | 0 | 361 | 400 | 17 | 174 | 31.5 | 3 | 104 | 971 | 66.2 |  | 25.9 |  |  | 22.9 | 98.9 | 79.2 | 11.2
CC(C)(C1=CC=C(OCC2CO2)C=C1)C1=CC=C(OCC2CO2)C=C1 | 185 | O=P1(CN(CCO)CCOB(OCCN(CCO)CP2(=O)OC3=C(C=CC=C3)C3=CC=CC=C32)OCCN(CCO)CP2(=O)OC3=CC=CC=C3C3=C2C=CC=C3)OC2=C(C=CC=C2)C2=CC=CC=C21 | 3 | NC1=CC=C(CC2=CC=C(N)C=C2)C=C1 | 20.2 | 100 | 2 | 160 | 2 | 0 | 0 | 0 | 0 | 0 | 0 | 0 | 0 | 0 | 0 | 0 | 0 | 0 | 0 | 0 | 0 | 0 | 0 | 0 | 0 | 0 | 0 | 354 | 398 | 17.4 | 178 | 33.1 | 3 | 109 | 907 | 66.6 |  | 24.9 |  |  | 23.6 | 95.4 | 70 | 13.4
CC(C)(C1=CC=C(OCC2CO2)C=C1)C1=CC=C(OCC2CO2)C=C1 | 185 | O=P1(CN(CCO)CCOB(OCCN(CCO)CP2(=O)OC3=C(C=CC=C3)C3=CC=CC=C32)OCCN(CCO)CP2(=O)OC3=CC=CC=C3C3=C2C=CC=C3)OC2=C(C=CC=C2)C2=CC=CC=C21 | 6 | NC1=CC=C(CC2=CC=C(N)C=C2)C=C1 | 19.6 | 100 | 2 | 160 | 2 | 0 | 0 | 0 | 0 | 0 | 0 | 0 | 0 | 0 | 0 | 0 | 0 | 0 | 0 | 0 | 0 | 0 | 0 | 0 | 0 | 0 | 0 | 333 | 385 | 18.2 | 175 | 34.8 | 3 | 103 | 738 | 61.7 |  | 27.6 |  |  | 24.5 | 65.3 | 53.6 | 9.8
CC(C)(C1=CC=C(OCC2CO2)C=C1)C1=CC=C(OCC2CO2)C=C1 | 185 | O=P1(CN(CCO)CCOB(OCCN(CCO)CP2(=O)OC3=C(C=CC=C3)C3=CC=CC=C32)OCCN(CCO)CP2(=O)OC3=CC=CC=C3C3=C2C=CC=C3)OC2=C(C=CC=C2)C2=CC=CC=C21 | 0 | NC1=CC=C(CC2=CC=C(N)C=C2)C=C1 | 20.8 | 100 | 2 | 160 | 2 | 0 | 0 | 0 | 0 | 0 | 0 | 0 | 0 | 0 | 0 | 0 | 0 | 0 | 0 | 0 | 0 | 0 | 0 | 0 | 0 | 0 | 0 | 373 | 401 | 14.8 | 179 | 26.5 | 0 | 102 | 1184 | 76.9 |  | 31 |  |  | 15.4 | 53.4 | 88.8 | 7.6
CC(C)(C1=CC=C(OCC2CO2)C=C1)C1=CC=C(OCC2CO2)C=C1 | 227 | O=P(NC1=NNC=N1)(NC1=NNC=N1)C1=CC=CC=C1 | 2.5 | NC1=CC=C(CC2=CC=C(N)C=C2)C=C1 | 24.375 | 100 | 3 | 150 | 2 | 0 | 0 | 0 | 0 | 0 | 0 | 0 | 0 | 0 | 0 | 0 | 0 | 0 | 0 | 0 | 0 | 0 | 0 | 0 | 0 | 0 | 0 | 300 | 388 | 16.4 |  | 30.3 | 2 | [8 empty] | 61 | 87 | 20
CC(C)(C1=CC=C(OCC2CO2)C=C1)C1=CC=C(OCC2CO2)C=C1 | 227 | O=P(NC1=NNC=N1)(NC1=NNC=N1)C1=CC=CC=C1 | 5 | NC1=CC=C(CC2=CC=C(N)C=C2)C=C1 | 23.75 | 100 | 3 | 150 | 2 | 0 | 0 | 0 | 0 | 0 | 0 | 0 | 0 | 0 | 0 | 0 | 0 | 0 | 0 | 0 | 0 | 0 | 0 | 0 | 0 | 0 | 0 | 295 | 376 | 18.6 |  | 32.2 | 2 | [8 empty] | 58 | 85 | 20
CC(C)(C1=CC=C(OCC2CO2)C=C1)C1=CC=C(OCC2CO2)C=C1 | 227 | O=P(NC1=NNC=N1)(NC1=NNC=N1)C1=CC=CC=C1 | 7.5 | NC1=CC=C(CC2=CC=C(N)C=C2)C=C1 | 23.125 | 100 | 3 | 150 | 2 | 0 | 0 | 0 | 0 | 0 | 0 | 0 | 0 | 0 | 0 | 0 | 0 | 0 | 0 | 0 | 0 | 0 | 0 | 0 | 0 | 0 | 0 | 286 | 367 | 19.6 |  | 34 | 3 | 85 | 763 | 62 |  | 24.9 |  |  | 22.5 | 56 | 88 | 23
CC(C)(C1=CC=C(OCC2CO2)C=C1)C1=CC=C(OCC2CO2)C=C1 | 227 | O=P(NC1=NNC=N1)(NC1=NNC=N1)C1=CC=CC=C1 | 0 | NC1=CC=C(CC2=CC=C(N)C=C2)C=C1 | 25 | 100 | 3 | 150 | 2 | 0 | 0 | 0 | 0 | 0 | 0 | 0 | 0 | 0 | 0 | 0 | 0 | 0 | 0 | 0 | 0 | 0 | 0 | 0 | 0 | 0 | 0 | 358 | 393 | 16.4 |  | 24.9 | 0 | 58 | 1179 | 90 |  | 26.3 |  |  | 14.6 | 62 | 80 | 23
CC(C)(C1=CC=C(OCC2CO2)C=C1)C1=CC=C(OCC2CO2)C=C1 | 196 | CNCCNCCN(CCN(CCNCCNC(C1=CC=CC=C1)P1(=O)OC2=C(C=CC=C2)C2=C1C=CC=C2)CCNCCN(CCNC)CCNC(C1=CC=CC=C1)P1(=O)OC2=C(C=CC=C2)C2=C1C=CC=C2)CCN(CCN)CCNC(C1=CC=CC=C1)P1(=O)OC2=C(C=CC=C2)C2=C1C=CC=C2 | 2 | NC1=CC=C(CC2=CC=C(N)C=C2)C=C1 | 19.6 | 100 | 2 | 160 | 2 | 180 | 2 | 0 | 0 | 0 | 0 | 0 | 0 | 0 | 0 | 0 | 0 | 0 | 0 | 0 | 0 | 0 | 0 | 0 | 0 | 0 | 0 | 359.2 | 381.8 | 19.8 | 168 | 31.5 | 2 | 70 | 926.5 | [5 empty] | 17.3 | 74.9 | 128 | 21.7
CC(C)(C1=CC=C(OCC2CO2)C=C1)C1=CC=C(OCC2CO2)C=C1 | 196 | CNCCNCCN(CCN(CCNCCNC(C1=CC=CC=C1)P1(=O)OC2=C(C=CC=C2)C2=C1C=CC=C2)CCNCCN(CCNC)CCNC(C1=CC=CC=C1)P1(=O)OC2=C(C=CC=C2)C2=C1C=CC=C2)CCN(CCN)CCNC(C1=CC=CC=C1)P1(=O)OC2=C(C=CC=C2)C2=C1C=CC=C2 | 3 | NC1=CC=C(CC2=CC=C(N)C=C2)C=C1 | 19.4 | 100 | 2 | 160 | 2 | 180 | 2 | 0 | 0 | 0 | 0 | 0 | 0 | 0 | 0 | 0 | 0 | 0 | 0 | 0 | 0 | 0 | 0 | 0 | 0 | 0 | 0 | 354.1 | 376.6 | 19.8 | 168 | 35.5 | 3 | [8 empty] | 81 | 139
CC(C)(C1=CC=C(OCC2CO2)C=C1)C1=CC=C(OCC2CO2)C=C1 | 196 | CNCCNCCN(CCN(CCNCCNC(C1=CC=CC=C1)P1(=O)OC2=C(C=CC=C2)C2=C1C=CC=C2)CCNCCN(CCNC)CCNC(C1=CC=CC=C1)P1(=O)OC2=C(C=CC=C2)C2=C1C=CC=C2)CCN(CCN)CCNC(C1=CC=CC=C1)P1(=O)OC2=C(C=CC=C2)C2=C1C=CC=C2 | 4 | NC1=CC=C(CC2=CC=C(N)C=C2)C=C1 | 19.2 | 100 | 2 | 160 | 2 | 180 | 2 | 0 | 0 | 0 | 0 | 0 | 0 | 0 | 0 | 0 | 0 | 0 | 0 | 0 | 0 | 0 | 0 | 0 | 0 | 0 | 0 | 349 | 377.1 | 20.2 | 171 | 39 | 3 | 72 | 819.2 | [5 empty] | 20.7 | 85.3 | 142 | 31
CC(C)(C1=CC=C(OCC2CO2)C=C1)C1=CC=C(OCC2CO2)C=C1 | 196 | CNCCNCCN(CCN(CCNCCNC(C1=CC=CC=C1)P1(=O)OC2=C(C=CC=C2)C2=C1C=CC=C2)CCNCCN(CCNC)CCNC(C1=CC=CC=C1)P1(=O)OC2=C(C=CC=C2)C2=C1C=CC=C2)CCN(CCN)CCNC(C1=CC=CC=C1)P1(=O)OC2=C(C=CC=C2)C2=C1C=CC=C2 | 6 | NC1=CC=C(CC2=CC=C(N)C=C2)C=C1 | 18.8 | 100 | 2 | 160 | 2 | 180 | 2 | 0 | 0 | 0 | 0 | 0 | 0 | 0 | 0 | 0 | 0 | 0 | 0 | 0 | 0 | 0 | 0 | 0 | 0 | 0 | 0 | 349.5 | 372.5 | 23.9 |  | 39.5 | 3 | [8 empty] | 92.4 | 148 | 32.3
CC(C)(C1=CC=C(OCC2CO2)C=C1)C1=CC=C(OCC2CO2)C=C1 | 196 | CNCCNCCN(CCN(CCNCCNC(C1=CC=CC=C1)P1(=O)OC2=C(C=CC=C2)C2=C1C=CC=C2)CCNCCN(CCNC)CCNC(C1=CC=CC=C1)P1(=O)OC2=C(C=CC=C2)C2=C1C=CC=C2)CCN(CCN)CCNC(C1=CC=CC=C1)P1(=O)OC2=C(C=CC=C2)C2=C1C=CC=C2 | 0 | NC1=CC=C(CC2=CC=C(N)C=C2)C=C1 | 20 | 100 | 2 | 160 | 2 | 180 | 2 | 0 | 0 | 0 | 0 | 0 | 0 | 0 | 0 | 0 | 0 | 0 | 0 | 0 | 0 | 0 | 0 | 0 | 0 | 0 | 0 | 371.4 | 386.7 | 15.8 | 164 | 26.5 | 0 | 55 | 1218 | [6 empty] | 15.1 | 102.12 | 12.4
CC(C)(C1=CC=C(OCC2CO2)C=C1)C1=CC=C(OCC2CO2)C=C1 | 189 | CP(=O)(NCC1COB(C2=CC=C(B3OCC(CN)O3)C=C2)O1)C1=CC=CC=C1 | 1 | NC1=CC=C(CC2=CC=C(N)C=C2)C=C1 | 20.6 | 120 | 2 | 140 | 2 | 160 | 2 | 180 | 2 | 0 | 0 | 0 | 0 | 0 | 0 | 0 | 0 | 0 | 0 | 0 | 0 | 0 | 0 | 0 | 0 | 0 | 0 | 370 | 405 | 18.76 | 187 | 29.7 | 2 | 80 | 1193 | 83.7 | 0.34 | 30.9 |  |  | 13.1 | 65.3 |  | 12.3
CC(C)(C1=CC=C(OCC2CO2)C=C1)C1=CC=C(OCC2CO2)C=C1 | 189 | CP(=O)(NCC1COB(C2=CC=C(B3OCC(CN)O3)C=C2)O1)C1=CC=CC=C1 | 2 | NC1=CC=C(CC2=CC=C(N)C=C2)C=C1 | 20.4 | 120 | 2 | 140 | 2 | 160 | 2 | 180 | 2 | 0 | 0 | 0 | 0 | 0 | 0 | 0 | 0 | 0 | 0 | 0 | 0 | 0 | 0 | 0 | 0 | 0 | 0 | 351 | 403 | 18.81 | 184 | 30.4 | 2 | 74 | 1146 | 83.3 | 0.317 | 27.6 |  |  | 16.1 | 69.2 |  | 12.4
CC(C)(C1=CC=C(OCC2CO2)C=C1)C1=CC=C(OCC2CO2)C=C1 | 189 | CP(=O)(NCC1COB(C2=CC=C(B3OCC(CN)O3)C=C2)O1)C1=CC=CC=C1 | 3 | NC1=CC=C(CC2=CC=C(N)C=C2)C=C1 | 20.2 | 120 | 2 | 140 | 2 | 160 | 2 | 180 | 2 | 0 | 0 | 0 | 0 | 0 | 0 | 0 | 0 | 0 | 0 | 0 | 0 | 0 | 0 | 0 | 0 | 0 | 0 | 347 | 402 | 19.86 | 180 | 32.2 | 3 | 70 | 989 | 76.7 | 0.307 | 27.4 |  |  | 16.3 | 69.3 |  | 13
CC(C)(C1=CC=C(OCC2CO2)C=C1)C1=CC=C(OCC2CO2)C=C1 | 189 | CP(=O)(NCC1COB(C2=CC=C(B3OCC(CN)O3)C=C2)O1)C1=CC=CC=C1 | 5 | NC1=CC=C(CC2=CC=C(N)C=C2)C=C1 | 19.8 | 120 | 2 | 140 | 2 | 160 | 2 | 180 | 2 | 0 | 0 | 0 | 0 | 0 | 0 | 0 | 0 | 0 | 0 | 0 | 0 | 0 | 0 | 0 | 0 | 0 | 0 | 329 | 400 | 20.04 | 177 | 35.6 | 3 | 66 | 923 | 78.2 | 0.286 | 25.6 |  |  | 20.8 | 80.4 |  | 12.2
CC(C)(C1=CC=C(OCC2CO2)C=C1)C1=CC=C(OCC2CO2)C=C1 | 189 | CP(=O)(NCC1COB(C2=CC=C(B3OCC(CN)O3)C=C2)O1)C1=CC=CC=C1 | 0 | NC1=CC=C(CC2=CC=C(N)C=C2)C=C1 | 20.8 | 120 | 2 | 140 | 2 | 160 | 2 | 180 | 2 | 0 | 0 | 0 | 0 | 0 | 0 | 0 | 0 | 0 | 0 | 0 | 0 | 0 | 0 | 0 | 0 | 0 | 0 | 371 | 400 | 16.25 | 186 | 26.5 | 0 | 62 | 1311 | 87.5 | 0.453 | 35.4 |  |  | 10.3 | 53.4 |  | 8.7
CC(C)(C1=CC=C(OCC2CO2)C=C1)C1=CC=C(OCC2CO2)C=C1 | 227 | COC1=C(C=CC(C(P2(OC3=C(C4=C2C=CC=C4)C=CC=C3)=O)NC5=NN=C(N5)NC(P6(OC7=C(C8=C6C=CC=C8)C=CC=C7)=O)C9=CC=C(C(O)=C9)OC)=C1)O | 0.5 | NC1=CC=C(CC2=CC=C(N)C=C2)C=C1 | 17.81 | 100 | 2 | 150 | 2 | 0 | 0 | 0 | 0 | 0 | 0 | 0 | 0 | 0 | 0 | 0 | 0 | 0 | 0 | 0 | 0 | 0 | 0 | 0 | 0 | 0 | 0 | 364 | 402 | 13 | 128.4 | 33 | 1 | 48 | 835.3 | 82.6 |  |  |  |  | 11.2
CC(C)(C1=CC=C(OCC2CO2)C=C1)C1=CC=C(OCC2CO2)C=C1 | 227 | COC1=C(C=CC(C(P2(OC3=C(C4=C2C=CC=C4)C=CC=C3)=O)NC5=NN=C(N5)NC(P6(OC7=C(C8=C6C=CC=C8)C=CC=C7)=O)C9=CC=C(C(O)=C9)OC)=C1)O | 1 | NC1=CC=C(CC2=CC=C(N)C=C2)C=C1 | 17.6 | 100 | 2 | 150 | 2 | 0 | 0 | 0 | 0 | 0 | 0 | 0 | 0 | 0 | 0 | 0 | 0 | 0 | 0 | 0 | 0 | 0 | 0 | 0 | 0 | 0 | 0 | 356 | 399 | 14.5 | 127.3 | 34 | 2 | 45 | 752 | 76.1 |  |  |  |  | 14.8
CC(C)(C1=CC=C(OCC2CO2)C=C1)C1=CC=C(OCC2CO2)C=C1 | 227 | COC1=C(C=CC(C(P2(OC3=C(C4=C2C=CC=C4)C=CC=C3)=O)NC5=NN=C(N5)NC(P6(OC7=C(C8=C6C=CC=C8)C=CC=C7)=O)C9=CC=C(C(O)=C9)OC)=C1)O | 1.5 | NC1=CC=C(CC2=CC=C(N)C=C2)C=C1 | 17.4 | 100 | 2 | 150 | 2 | 0 | 0 | 0 | 0 | 0 | 0 | 0 | 0 | 0 | 0 | 0 | 0 | 0 | 0 | 0 | 0 | 0 | 0 | 0 | 0 | 0 | 0 | 342 | 392 | 15.2 | 125.5 | 35.5 | 3 | 39 | 733.8 | 66.1 |  |  |  |  | 15.3
CC(C)(C1=CC=C(OCC2CO2)C=C1)C1=CC=C(OCC2CO2)C=C1 | 227 | COC1=C(C=CC(C(P2(OC3=C(C4=C2C=CC=C4)C=CC=C3)=O)NC5=NN=C(N5)NC(P6(OC7=C(C8=C6C=CC=C8)C=CC=C7)=O)C9=CC=C(C(O)=C9)OC)=C1)O | 2 | NC1=CC=C(CC2=CC=C(N)C=C2)C=C1 | 17.24 | 100 | 2 | 150 | 2 | 0 | 0 | 0 | 0 | 0 | 0 | 0 | 0 | 0 | 0 | 0 | 0 | 0 | 0 | 0 | 0 | 0 | 0 | 0 | 0 | 0 | 0 | 339 | 389 | 17.1 | 120.7 | 37 | 3 | 30 | 647.9 | 58 |  |  |  |  | 16.6 | 55.8
CC(C)(C1=CC=C(OCC2CO2)C=C1)C1=CC=C(OCC2CO2)C=C1 | 227 | COC1=C(C=CC(C(P2(OC3=C(C4=C2C=CC=C4)C=CC=C3)=O)NC5=NN=C(N5)NC(P6(OC7=C(C8=C6C=CC=C8)C=CC=C7)=O)C9=CC=C(C(O)=C9)OC)=C1)O | 0 | NC1=CC=C(CC2=CC=C(N)C=C2)C=C1 | 17.91 | 100 | 2 | 150 | 2 | 0 | 0 | 0 | 0 | 0 | 0 | 0 | 0 | 0 | 0 | 0 | 0 | 0 | 0 | 0 | 0 | 0 | 0 | 0 | 0 | 0 | 0 | 375 | 403 | 10.7 | 147.1 | 23.5 | 0 | 51 | 1233.9 | 88 |  |  |  |  | 9.5 | 52
CC(C)(C1=CC=C(OCC2CO2)C=C1)C1=CC=C(OCC2CO2)C=C1 | 227 | O=C(C(NC(P1(OC2=CC=CC=C2C3=C1C=CC=C3)=O)C4=CC=CO4)CC5=CC=C(C=C5)O)O | 4 | NC1=CC=C(CC2=CC=C(N)C=C2)C=C1 | 17.21 | 120 | 2 | 170 | 2 | 0 | 0 | 0 | 0 | 0 | 0 | 0 | 0 | 0 | 0 | 0 | 0 | 0 | 0 | 0 | 0 | 0 | 0 | 0 | 0 | 0 | 0 | 349 | 373 | 22.1 | 158 | 30.8 | 2 | 97 | 732 | 105 |  | 29.75 |  |  |  | 100 |  | 7
CC(C)(C1=CC=C(OCC2CO2)C=C1)C1=CC=C(OCC2CO2)C=C1 | 227 | O=C(C(NC(P1(OC2=CC=CC=C2C3=C1C=CC=C3)=O)C4=CC=CO4)CC5=CC=C(C=C5)O)O | 6 | NC1=CC=C(CC2=CC=C(N)C=C2)C=C1 | 16.86 | 120 | 2 | 170 | 2 | 0 | 0 | 0 | 0 | 0 | 0 | 0 | 0 | 0 | 0 | 0 | 0 | 0 | 0 | 0 | 0 | 0 | 0 | 0 | 0 | 0 | 0 | 346 | 370 | 21 | 149 | 32.4 | 3 | 94 | 658 | 103 |  | 29.27 |  |  |  | 103 |  | 9
CC(C)(C1=CC=C(OCC2CO2)C=C1)C1=CC=C(OCC2CO2)C=C1 | 227 | O=C(C(NC(P1(OC2=CC=CC=C2C3=C1C=CC=C3)=O)C4=CC=CO4)CC5=CC=C(C=C5)O)O | 8 | NC1=CC=C(CC2=CC=C(N)C=C2)C=C1 | 16.5 | 120 | 2 | 170 | 2 | 0 | 0 | 0 | 0 | 0 | 0 | 0 | 0 | 0 | 0 | 0 | 0 | 0 | 0 | 0 | 0 | 0 | 0 | 0 | 0 | 0 | 0 | 326 | 365 | 20.5 | 149 | 33.6 | 3 | 89 | 622 | 98 |  | 28.39 |  |  |  | 106 |  | 11.8
CC(C)(C1=CC=C(OCC2CO2)C=C1)C1=CC=C(OCC2CO2)C=C1 | 227 | O=C(C(NC(P1(OC2=CC=CC=C2C3=C1C=CC=C3)=O)C4=CC=CO4)CC5=CC=C(C=C5)O)O | 0 | NC1=CC=C(CC2=CC=C(N)C=C2)C=C1 | 17.93 | 120 | 2 | 170 | 2 | 0 | 0 | 0 | 0 | 0 | 0 | 0 | 0 | 0 | 0 | 0 | 0 | 0 | 0 | 0 | 0 | 0 | 0 | 0 | 0 | 0 | 0 | 374 | 390 | 14.7 | 152 | 23.8 | 0 | 106 | 870 | 116 |  | 33.41 |  |  |  | 82 |  | 6.4
CC(C)(C1=CC=C(OCC2CO2)C=C1)C1=CC=C(OCC2CO2)C=C1 | 227 | N#CC1=CC=C(C=C1)OP(C2=CC=CC=C2)(C3=CC=CC=C3)=O | 4 | NC1=CC=C(CC2=CC=C(N)C=C2)C=C1 | 17.2 | 120 | 2 | 170 | 4 | 0 | 0 | 0 | 0 | 0 | 0 | 0 | 0 | 0 | 0 | 0 | 0 | 0 | 0 | 0 | 0 | 0 | 0 | 0 | 0 | 0 | 0 | 348 | 392 | 16.1 | 145 | 33.7 | 2 | 90 | 652 | 69.2 |  |  | 1.202 | 0.048 | 27.7 | 94 | 137 | 6.7
CC(C)(C1=CC=C(OCC2CO2)C=C1)C1=CC=C(OCC2CO2)C=C1 | 227 | N#CC1=CC=C(C=C1)OP(C2=CC=CC=C2)(C3=CC=CC=C3)=O | 5 | NC1=CC=C(CC2=CC=C(N)C=C2)C=C1 | 17 | 120 | 2 | 170 | 4 | 0 | 0 | 0 | 0 | 0 | 0 | 0 | 0 | 0 | 0 | 0 | 0 | 0 | 0 | 0 | 0 | 0 | 0 | 0 | 0 | 0 | 0 |  |  |  |  | 34.5 | 2
CC(C)(C1=CC=C(OCC2CO2)C=C1)C1=CC=C(OCC2CO2)C=C1 | 227 | N#CC1=CC=C(C=C1)OP(C2=CC=CC=C2)(C3=CC=CC=C3)=O | 6 | NC1=CC=C(CC2=CC=C(N)C=C2)C=C1 | 16.9 | 120 | 2 | 170 | 4 | 0 | 0 | 0 | 0 | 0 | 0 | 0 | 0 | 0 | 0 | 0 | 0 | 0 | 0 | 0 | 0 | 0 | 0 | 0 | 0 | 0 | 0 | 340 | 393 | 17.1 | 144 | 36.6 | 3 | 83 | 501 | 59.5 |  |  | 1.043 | 0.063 | 26 | 94 | 147 | 6.2
CC(C)(C1=CC=C(OCC2CO2)C=C1)C1=CC=C(OCC2CO2)C=C1 | 227 | N#CC1=CC=C(C=C1)OP(C2=CC=CC=C2)(C3=CC=CC=C3)=O | 7 | NC1=CC=C(CC2=CC=C(N)C=C2)C=C1 | 16.7 | 120 | 2 | 170 | 4 | 0 | 0 | 0 | 0 | 0 | 0 | 0 | 0 | 0 | 0 | 0 | 0 | 0 | 0 | 0 | 0 | 0 | 0 | 0 | 0 | 0 | 0 |  |  |  |  | 37.2 | 3
CC(C)(C1=CC=C(OCC2CO2)C=C1)C1=CC=C(OCC2CO2)C=C1 | 227 | N#CC1=CC=C(C=C1)OP(C2=CC=CC=C2)(C3=CC=CC=C3)=O | 8 | NC1=CC=C(CC2=CC=C(N)C=C2)C=C1 | 16.5 | 120 | 2 | 170 | 4 | 0 | 0 | 0 | 0 | 0 | 0 | 0 | 0 | 0 | 0 | 0 | 0 | 0 | 0 | 0 | 0 | 0 | 0 | 0 | 0 | 0 | 0 | 325 | 398 | 17.7 | 143 | 37.5 | 3 | [8 empty] | 93.5 | 150 | 6.3
CC(C)(C1=CC=C(OCC2CO2)C=C1)C1=CC=C(OCC2CO2)C=C1 | 227 | N#CC1=CC=C(C=C1)OP(C2=CC=CC=C2)(C3=CC=CC=C3)=O | 0 | NC1=CC=C(CC2=CC=C(N)C=C2)C=C1 | 17.9 | 120 | 2 | 170 | 4 | 0 | 0 | 0 | 0 | 0 | 0 | 0 | 0 | 0 | 0 | 0 | 0 | 0 | 0 | 0 | 0 | 0 | 0 | 0 | 0 | 0 | 0 | 376 | 390 | 14.4 | 160 | 26.2 | 0 | 83 | 939 | 78.8 |  |  | 1.477 | 0.038 | 12.1 | 78.8 | 134 | 6.3
CC(C)(C1=CC=C(OCC2CO2)C=C1)C1=CC=C(OCC2CO2)C=C1 | 227 | O=C1NC2=CC=C(NC3C4=CC=C(C=C4)C(NC4=CC=C5NC(=O)NC5=C4)P4(=O)OC5=C(C=CC=C5)C5=C4C=C(C=C5)C4=CC5=C(C=C4)C4=C(C=CC=C4)OP53=O)C=C2N1 | 6.7 | NC1=CC=C(CC2=CC=C(N)C=C2)C=C1 | 18.66 | 100 | 2 | 150 | 3 | 0 | 0 | 0 | 0 | 0 | 0 | 0 | 0 | 0 | 0 | 0 | 0 | 0 | 0 | 0 | 0 | 0 | 0 | 0 | 0 | 0 | 0 | 331.1 | 372 | 20.3 | 149.3 | 32.5 | 2 | 70 | 709 | 70 |  | 39.3 | 1.443 | 0.108 | 19.2
CC(C)(C1=CC=C(OCC2CO2)C=C1)C1=CC=C(OCC2CO2)C=C1 | 227 | O=C1NC2=CC=C(NC3C4=CC=C(C=C4)C(NC4=CC=C5NC(=O)NC5=C4)P4(=O)OC5=C(C=CC=C5)C5=C4C=C(C=C5)C4=CC5=C(C=C4)C4=C(C=CC=C4)OP53=O)C=C2N1 | 10 | NC1=CC=C(CC2=CC=C(N)C=C2)C=C1 | 17.99 | 100 | 2 | 150 | 3 | 0 | 0 | 0 | 0 | 0 | 0 | 0 | 0 | 0 | 0 | 0 | 0 | 0 | 0 | 0 | 0 | 0 | 0 | 0 | 0 | 0 | 0 | 318.3 | 371.1 | 20.8 | 150.5 | 35.5 | 2 | 62 | 804 | 66 |  | 34 | 1.392 | 0.134 | 24.4
CC(C)(C1=CC=C(OCC2CO2)C=C1)C1=CC=C(OCC2CO2)C=C1 | 227 | O=C1NC2=CC=C(NC3C4=CC=C(C=C4)C(NC4=CC=C5NC(=O)NC5=C4)P4(=O)OC5=C(C=CC=C5)C5=C4C=C(C=C5)C4=CC5=C(C=C4)C4=C(C=CC=C4)OP53=O)C=C2N1 | 13.4 | NC1=CC=C(CC2=CC=C(N)C=C2)C=C1 | 17.32 | 100 | 2 | 150 | 3 | 0 | 0 | 0 | 0 | 0 | 0 | 0 | 0 | 0 | 0 | 0 | 0 | 0 | 0 | 0 | 0 | 0 | 0 | 0 | 0 | 0 | 0 | 311.1 | 368.2 | 21.6 | 146.8 | 36.5 | 3 | 70 | 547.5 | 69.5 |  | 36.7 | 1.336 | 0.109 | 21
CC(C)(C1=CC=C(OCC2CO2)C=C1)C1=CC=C(OCC2CO2)C=C1 | 227 | O=C1NC2=CC=C(NC3C4=CC=C(C=C4)C(NC4=CC=C5NC(=O)NC5=C4)P4(=O)OC5=C(C=CC=C5)C5=C4C=C(C=C5)C4=CC5=C(C=C4)C4=C(C=CC=C4)OP53=O)C=C2N1 | 0 | NC1=CC=C(CC2=CC=C(N)C=C2)C=C1 | 20 | 100 | 2 | 150 | 3 | 0 | 0 | 0 | 0 | 0 | 0 | 0 | 0 | 0 | 0 | 0 | 0 | 0 | 0 | 0 | 0 | 0 | 0 | 0 | 0 | 0 | 0 | 356.8 | 378.1 | 17 | 155.3 | 26.2 | 0 | 60 | 1073 | 76 |  | 71.4 | 1.55 | 0.094 | 11.5
CC(C)(C1=CC=C(OCC2CO2)C=C1)C1=CC=C(OCC2CO2)C=C1 | 500 | OC(CC(C(O)=O)C(C(O)=O)CC(NC1=NC(NC(C(CC(O)=O)C(C(O)=O)CC(O)=O)=O)=NC(NC(C(CC(O)=O)C(C(O)=O)CC(O)=O)=O)=N1)=O)=O | 10 | NC1=CC=C(CC2=CC=C(N)C=C2)C=C1 | 17.99 | 80 | 2 | 120 | 2 | 150 | 2 | 0 | 0 | 0 | 0 | 0 | 0 | 0 | 0 | 0 | 0 | 0 | 0 | 0 | 0 | 0 | 0 | 0 | 0 | 0 | 0 |  |  |  |  | 22.5 | 0 | 28 | 1200 | 84 |  | 35.12 |  |  | 12.1 | 38.46 |  | 6.015
CC(C)(C1=CC=C(OCC2CO2)C=C1)C1=CC=C(OCC2CO2)C=C1 | 500 | OC(CC(C(O)=O)C(C(O)=O)CC(NC1=NC(NC(C(CC(O)=O)C(C(O)=O)CC(O)=O)=O)=NC(NC(C(CC(O)=O)C(C(O)=O)CC(O)=O)=O)=N1)=O)=O | 0 | NC1=CC=C(CC2=CC=C(N)C=C2)C=C1 | 20 | 80 | 2 | 120 | 2 | 150 | 2 | 0 | 0 | 0 | 0 | 0 | 0 | 0 | 0 | 0 | 0 | 0 | 0 | 0 | 0 | 0 | 0 | 0 | 0 | 0 | 0 |  |  |  |  | 19.8 | 0 | 53 | 1385 | 93 |  | 45.32 |  |  | 0.1 | 41.325 |  | 7.1
CC(C)(C1=CC=C(OCC2CO2)C=C1)C1=CC=C(OCC2CO2)C=C1 | 500 | OC(CC(C(O)=O)C(C(O)=O)CC(NC1=NC(NC(C(CC(O)=O)C(C(O)=O)CC(O)=O)=O)=NC(NC(C(CC(O)=O)C(C(O)=O)CC(O)=O)=O)=N1)=O)=O | 5.035971 | NC1=CC=C(CC2=CC=C(N)C=C2)C=C1 | 17.98561 | 80 | 2 | 120 | 2 | 150 | 2 | 0 | 0 | 0 | 0 | 0 | 0 | 0 | 0 | 0 | 0 | 0 | 0 | 0 | 0 | O=P([O-])([O-])[O-].[NH4+].[NH4+].[NH4+] | 5.035971 | 0 | 0 | 0 | 0 |  |  |  |  | 32.3 | 3 | 31 | 340 | 53 |  | 19.95 |  |  | 20.1 | 33.895 |  | 6.23
CC(C)(C1=CC=C(OCC2CO2)C=C1)C1=CC=C(OCC2CO2)C=C1 | 500 | O=P([O-])([O-])[O-].[NH4+].[NH4+].[NH4+] | 10 | NC1=CC=C(CC2=CC=C(N)C=C2)C=C1 | 17.99 | 80 | 2 | 120 | 2 | 150 | 2 | 0 | 0 | 0 | 0 | 0 | 0 | 0 | 0 | 0 | 0 | 0 | 0 | 0 | 0 | 0 | 0 | 0 | 0 | 0 | 0 |  |  |  |  | 24.3 | 0 | 62 | 31 | 62 |  | 31.83 |  |  | 32.5 | 37.123 |  | 8.56
CC(C)(C1=CC=C(OCC2CO2)C=C1)C1=CC=C(OCC2CO2)C=C1 | 196 | CC(C1=CC=C(C(N(C2=CC(OC3=CC(C#N)=C(C=C3)C#N)=CC=C2)CP4(OC5=C(C6=C4C=CC=C6)C=CC=C5)=O)=C1)O)(C7=CC(CN(C8=CC=CC(OC9=CC(C#N)=C(C=C9)C#N)=C8)CP%10(OC%11=C(C%12=C%10C=CC=C%12)C=CC=C%11)=O)=C(C=C7)O)C | 3.79 | NC1=CC=C(S(=O)(=O)C2=CC=C(N)C=C2)C=C1 | 19.242 | 190 | 4 | 210 | 2 | 230 | 2 | 250 | 2 | 270 | 2 | 0 | 0 | 0 | 0 | 0 | 0 | 0 | 0 | 0 | 0 | 0 | 0 | 0 | 0 | 0 | 0 | 380.7 | 417 | 23.5 |  | 35.8 | 3 | 54 | 693 | 96.2 |  | 27.47 |  |  | 11.4
CC(C)(C1=CC=C(OCC2CO2)C=C1)C1=CC=C(OCC2CO2)C=C1 | 196 | CC(C1=CC=C(C(N(C2=CC(OC3=CC(C#N)=C(C=C3)C#N)=CC=C2)CP4(OC5=C(C6=C4C=CC=C6)C=CC=C5)=O)=C1)O)(C7=CC(CN(C8=CC=CC(OC9=CC(C#N)=C(C=C9)C#N)=C8)CP%10(OC%11=C(C%12=C%10C=CC=C%12)C=CC=C%11)=O)=C(C=C7)O)C | 7.29 | NC1=CC=C(S(=O)(=O)C2=CC=C(N)C=C2)C=C1 | 18.542 | 190 | 4 | 210 | 2 | 230 | 2 | 250 | 2 | 270 | 2 | 0 | 0 | 0 | 0 | 0 | 0 | 0 | 0 | 0 | 0 | 0 | 0 | 0 | 0 | 0 | 0 | 380 | 404.3 | 26.8 |  | 39.7 | 3 | 53 | 591 | 85.9 |  | 25.83 |  |  | 14.7
CC(C)(C1=CC=C(OCC2CO2)C=C1)C1=CC=C(OCC2CO2)C=C1 | 196 | CC(C1=CC=C(C(N(C2=CC(OC3=CC(C#N)=C(C=C3)C#N)=CC=C2)CP4(OC5=C(C6=C4C=CC=C6)C=CC=C5)=O)=C1)O)(C7=CC(CN(C8=CC=CC(OC9=CC(C#N)=C(C=C9)C#N)=C8)CP%10(OC%11=C(C%12=C%10C=CC=C%12)C=CC=C%11)=O)=C(C=C7)O)C | 10.6 | NC1=CC=C(S(=O)(=O)C2=CC=C(N)C=C2)C=C1 | 17.88 | 190 | 4 | 210 | 2 | 230 | 2 | 250 | 2 | 270 | 2 | 0 | 0 | 0 | 0 | 0 | 0 | 0 | 0 | 0 | 0 | 0 | 0 | 0 | 0 | 0 | 0 | 364.6 | 398.4 | 28.5 |  | 40.5 | 3 | 51 | 429 | 78.6 |  | 25.51 |  |  | 17.2
CC(C)(C1=CC=C(OCC2CO2)C=C1)C1=CC=C(OCC2CO2)C=C1 | 196 | CC(C1=CC=C(C(N(C2=CC(OC3=CC(C#N)=C(C=C3)C#N)=CC=C2)CP4(OC5=C(C6=C4C=CC=C6)C=CC=C5)=O)=C1)O)(C7=CC(CN(C8=CC=CC(OC9=CC(C#N)=C(C=C9)C#N)=C8)CP%10(OC%11=C(C%12=C%10C=CC=C%12)C=CC=C%11)=O)=C(C=C7)O)C | 13.6 | NC1=CC=C(S(=O)(=O)C2=CC=C(N)C=C2)C=C1 | 17.28 | 190 | 4 | 210 | 2 | 230 | 2 | 250 | 2 | 270 | 2 | 0 | 0 | 0 | 0 | 0 | 0 | 0 | 0 | 0 | 0 | 0 | 0 | 0 | 0 | 0 | 0 | 349.4 | 384.8 | 31.5 |  | 41.2 | 3 | 47 | 266 | 69.1 |  | 24.81 |  |  | 12.3
CC(C)(C1=CC=C(OCC2CO2)C=C1)C1=CC=C(OCC2CO2)C=C1 | 196 | CC(C1=CC=C(C(N(C2=CC(OC3=CC(C#N)=C(C=C3)C#N)=CC=C2)CP4(OC5=C(C6=C4C=CC=C6)C=CC=C5)=O)=C1)O)(C7=CC(CN(C8=CC=CC(OC9=CC(C#N)=C(C=C9)C#N)=C8)CP%10(OC%11=C(C%12=C%10C=CC=C%12)C=CC=C%11)=O)=C(C=C7)O)C | 0 | NC1=CC=C(S(=O)(=O)C2=CC=C(N)C=C2)C=C1 | 20 | 190 | 4 | 210 | 2 | 230 | 2 | 250 | 2 | 270 | 2 | 0 | 0 | 0 | 0 | 0 | 0 | 0 | 0 | 0 | 0 | 0 | 0 | 0 | 0 | 0 | 0 | 379.5 | 428.5 | 15.6 |  | 21.7 | 0 | 59 | 1064 | 97.1 |  | 26.84 |  |  | 3.2
CC(C)(C1=CC=C(OCC2CO2)C=C1)C1=CC=C(OCC2CO2)C=C1 | 196 | COC1=CC(C(NCC2=CC=CO2)P2(=O)OC3=C(C=CC=C3)C3=C2C=CC=C3)=CC=C1O | 5 | NC1=CC=C(CC2=CC=C(N)C=C2)C=C1 | 18.26 | 100 | 3 | 150 | 2 | 180 | 3 | 0 | 0 | 0 | 0 | 0 | 0 | 0 | 0 | 0 | 0 | 0 | 0 | 0 | 0 | 0 | 0 | 0 | 0 | 0 | 0 | 349 | 380 | 19.5 | 155 | 32.6 | 3 | 59 | 1234 | 75 |  | 23.7 |  | 0.079 | 16.7 | 70 | 94
CC(C)(C1=CC=C(OCC2CO2)C=C1)C1=CC=C(OCC2CO2)C=C1 | 196 | COC1=CC(C(NCC2=CC=CO2)P2(=O)OC3=C(C=CC=C3)C3=C2C=CC=C3)=CC=C1O | 7.5 | NC1=CC=C(CC2=CC=C(N)C=C2)C=C1 | 17.32 | 100 | 3 | 150 | 2 | 180 | 3 | 0 | 0 | 0 | 0 | 0 | 0 | 0 | 0 | 0 | 0 | 0 | 0 | 0 | 0 | 0 | 0 | 0 | 0 | 0 | 0 | 341 | 375 | 19.2 | 150 | 34.5 | 3 | 63 | 1022 | 72 |  | 23.7 |  | 0.081 | 18.2 | 78 | 103
CC(C)(C1=CC=C(OCC2CO2)C=C1)C1=CC=C(OCC2CO2)C=C1 | 196 | COC1=CC(C(NCC2=CC=CO2)P2(=O)OC3=C(C=CC=C3)C3=C2C=CC=C3)=CC=C1O | 10 | NC1=CC=C(CC2=CC=C(N)C=C2)C=C1 | 15 | 100 | 3 | 150 | 2 | 180 | 3 | 0 | 0 | 0 | 0 | 0 | 0 | 0 | 0 | 0 | 0 | 0 | 0 | 0 | 0 | 0 | 0 | 0 | 0 | 0 | 0 | 333 | 371 | 20 | 149 | 35.5 | 3 | 60 | 982 | 71 |  | 23.7 |  | 0.091 | 19.5 | 84 | 110
CC(C)(C1=CC=C(OCC2CO2)C=C1)C1=CC=C(OCC2CO2)C=C1 | 196 | COC1=CC(C(NCC2=CC=CO2)P2(=O)OC3=C(C=CC=C3)C3=C2C=CC=C3)=CC=C1O | 12.5 | NC1=CC=C(CC2=CC=C(N)C=C2)C=C1 | 13.87 | 100 | 3 | 150 | 2 | 180 | 3 | 0 | 0 | 0 | 0 | 0 | 0 | 0 | 0 | 0 | 0 | 0 | 0 | 0 | 0 | 0 | 0 | 0 | 0 | 0 | 0 | 332 | 368 | 24.5 | 146 | 36.2 | 3 | 61 | 941 | 66 |  | 23.3 |  | 0.099 | 19.9
CC(C)(C1=CC=C(OCC2CO2)C=C1)C1=CC=C(OCC2CO2)C=C1 | 196 | COC1=CC(C(NCC2=CC=CO2)P2(=O)OC3=C(C=CC=C3)C3=C2C=CC=C3)=CC=C1O | 0 | NC1=CC=C(CC2=CC=C(N)C=C2)C=C1 | 20.16 | 100 | 3 | 150 | 2 | 180 | 3 | 0 | 0 | 0 | 0 | 0 | 0 | 0 | 0 | 0 | 0 | 0 | 0 | 0 | 0 | 0 | 0 | 0 | 0 | 0 | 0 | 371 | 388 | 18.1 | 164 | 25.8 | 0 | 55 | 1419 | 80 |  | 26.3 |  | 0.071 | 12 | 58.3 | 86.2
CC(C)(C1=CC=C(OCC2CO2)C=C1)C1=CC=C(OCC2CO2)C=C1 | 227 | O=P1(C2=CC=CC=C2)OC2=CC=C(CC3CO3)C=C2C2=C(C=CC(CC3CO3)=C2)O1 | 2.5 | NC1=CC=C(CC2=CC=C(N)C=C2)C=C1 | 18 | 120 | 2 | 170 | 4 | 0 | 0 | 0 | 0 | 0 | 0 | 0 | 0 | 0 | 0 | 0 | 0 | 0 | 0 | 0 | 0 | 0 | 0 | 0 | 0 | 0 | 0 |  |  |  |  | 31.7 | 0
CC(C)(C1=CC=C(OCC2CO2)C=C1)C1=CC=C(OCC2CO2)C=C1 | 227 | O=P1(C2=CC=CC=C2)OC2=CC=C(CC3CO3)C=C2C2=C(C=CC(CC3CO3)=C2)O1 | 5 | NC1=CC=C(CC2=CC=C(N)C=C2)C=C1 | 18 | 120 | 2 | 170 | 4 | 0 | 0 | 0 | 0 | 0 | 0 | 0 | 0 | 0 | 0 | 0 | 0 | 0 | 0 | 0 | 0 | 0 | 0 | 0 | 0 | 0 | 0 |  |  |  |  | 34.3 | 0
CC(C)(C1=CC=C(OCC2CO2)C=C1)C1=CC=C(OCC2CO2)C=C1 | 227 | O=P1(C2=CC=CC=C2)OC2=CC=C(CC3CO3)C=C2C2=C(C=CC(CC3CO3)=C2)O1 | 7.5 | NC1=CC=C(CC2=CC=C(N)C=C2)C=C1 | 18 | 120 | 2 | 170 | 4 | 0 | 0 | 0 | 0 | 0 | 0 | 0 | 0 | 0 | 0 | 0 | 0 | 0 | 0 | 0 | 0 | 0 | 0 | 0 | 0 | 0 | 0 |  |  |  | 142 | 36.8 | 0 | 84 | 554 | 75.2 |  |  |  |  | 24.6 | 86 | 130 | 7.2
CC(C)(C1=CC=C(OCC2CO2)C=C1)C1=CC=C(OCC2CO2)C=C1 | 227 | O=P1(C2=CC=CC=C2)OC2=CC=C(CC3CO3)C=C2C2=C(C=CC(CC3CO3)=C2)O1 | 10 | NC1=CC=C(CC2=CC=C(N)C=C2)C=C1 | 18 | 120 | 2 | 170 | 4 | 0 | 0 | 0 | 0 | 0 | 0 | 0 | 0 | 0 | 0 | 0 | 0 | 0 | 0 | 0 | 0 | 0 | 0 | 0 | 0 | 0 | 0 | 356 | 375 | 23.8 | 136 | 36.1 | 0 | 82 | 496 | 72.8 |  |  |  |  | 28.2 | 92 | 128 | 7.1
CC(C)(C1=CC=C(OCC2CO2)C=C1)C1=CC=C(OCC2CO2)C=C1 | 227 | O=P1(C2=CC=CC=C2)OC2=CC=C(CC3CO3)C=C2C2=C(C=CC(CC3CO3)=C2)O1 | 0 | NC1=CC=C(CC2=CC=C(N)C=C2)C=C1 | 17.9 | 120 | 2 | 170 | 4 | 0 | 0 | 0 | 0 | 0 | 0 | 0 | 0 | 0 | 0 | 0 | 0 | 0 | 0 | 0 | 0 | 0 | 0 | 0 | 0 | 0 | 0 | 376 | 389 | 14.4 | 161 | 26.2 | 0 | 83 | 957 | 86.9 |  |  |  |  | 11.3 | 82 | 125 | 6.5
CC(C)(C1=CC=C(OCC2CO2)C=C1)C1=CC=C(OCC2CO2)C=C1 | 227 | C=CCC1=CC=C2OP(C3=CC=CC=C3)(OC4=C(C2=C1)C=C(C=C4)CC=C)=O | 2.5 | NC1=CC=C(CC2=CC=C(N)C=C2)C=C1 | 17.4 | 120 | 2 | 170 | 4 | 0 | 0 | 0 | 0 | 0 | 0 | 0 | 0 | 0 | 0 | 0 | 0 | 0 | 0 | 0 | 0 | 0 | 0 | 0 | 0 | 0 | 0 |  |  |  |  | 30.5 | 1
CC(C)(C1=CC=C(OCC2CO2)C=C1)C1=CC=C(OCC2CO2)C=C1 | 227 | C=CCC1=CC=C2OP(C3=CC=CC=C3)(OC4=C(C2=C1)C=C(C=C4)CC=C)=O | 5 | NC1=CC=C(CC2=CC=C(N)C=C2)C=C1 | 17 | 120 | 2 | 170 | 4 | 0 | 0 | 0 | 0 | 0 | 0 | 0 | 0 | 0 | 0 | 0 | 0 | 0 | 0 | 0 | 0 | 0 | 0 | 0 | 0 | 0 | 0 |  |  |  |  | 34.6 | 2
CC(C)(C1=CC=C(OCC2CO2)C=C1)C1=CC=C(OCC2CO2)C=C1 | 227 | C=CCC1=CC=C2OP(C3=CC=CC=C3)(OC4=C(C2=C1)C=C(C=C4)CC=C)=O | 7.5 | NC1=CC=C(CC2=CC=C(N)C=C2)C=C1 | 16.5 | 120 | 2 | 170 | 4 | 0 | 0 | 0 | 0 | 0 | 0 | 0 | 0 | 0 | 0 | 0 | 0 | 0 | 0 | 0 | 0 | 0 | 0 | 0 | 0 | 0 | 0 |  |  |  | 171 | 37.2 | 2 | 79 | 782 | 73.7 |  |  |  |  | 24.9 | 94 | 146 | 6.4
CC(C)(C1=CC=C(OCC2CO2)C=C1)C1=CC=C(OCC2CO2)C=C1 | 227 | C=CCC1=CC=C2OP(C3=CC=CC=C3)(OC4=C(C2=C1)C=C(C=C4)CC=C)=O | 10 | NC1=CC=C(CC2=CC=C(N)C=C2)C=C1 | 16.1 | 120 | 2 | 170 | 4 | 0 | 0 | 0 | 0 | 0 | 0 | 0 | 0 | 0 | 0 | 0 | 0 | 0 | 0 | 0 | 0 | 0 | 0 | 0 | 0 | 0 | 0 | 312 | 380 | 20.4 | 178 | 41.2 | 3 | 75 | 750 | 71.4 |  |  |  |  | 25.3 | 96 | 152 | 6.6
CC(C)(C1=CC=C(OCC2CO2)C=C1)C1=CC=C(OCC2CO2)C=C1 | 185 | C1=CS/C(=N\P2(/N=C3/NC=CS3)=NP(/N=C3\NC=CS3)(/N=C3\NC=CS3)=NP(/N=C3/NC=CS3)(/N=C3\NC=CS3)=N2)N1 | 3 | NC1=CC=C(S(=O)(=O)C2=CC=C(N)C=C2)C=C1 | 23.52 | 160 | 1 | 180 | 2 | 200 | 1 | 0 | 0 | 0 | 0 | 0 | 0 | 0 | 0 | 0 | 0 | 0 | 0 | 0 | 0 | 0 | 0 | 0 | 0 | 0 | 0 | 326 | 365 | 26.6 | 202 | 37.5 | 2 | 78 | 440 | 73 |  | 31 |  | 0.081 | 22
CC(C)(C1=CC=C(OCC2CO2)C=C1)C1=CC=C(OCC2CO2)C=C1 | 185 | C1=CS/C(=N\P2(/N=C3/NC=CS3)=NP(/N=C3\NC=CS3)(/N=C3\NC=CS3)=NP(/N=C3/NC=CS3)(/N=C3\NC=CS3)=N2)N1 | 5 | NC1=CC=C(S(=O)(=O)C2=CC=C(N)C=C2)C=C1 | 23.03 | 160 | 1 | 180 | 2 | 200 | 1 | 0 | 0 | 0 | 0 | 0 | 0 | 0 | 0 | 0 | 0 | 0 | 0 | 0 | 0 | 0 | 0 | 0 | 0 | 0 | 0 | 311 | 361 | 27.5 | 192 | 28.5 | 3 | 70 | 425 | 75 |  | 31 |  | 0.068 | 27
CC(C)(C1=CC=C(OCC2CO2)C=C1)C1=CC=C(OCC2CO2)C=C1 | 185 | C1=CS/C(=N\P2(/N=C3/NC=CS3)=NP(/N=C3\NC=CS3)(/N=C3\NC=CS3)=NP(/N=C3/NC=CS3)(/N=C3\NC=CS3)=N2)N1 | 7 | NC1=CC=C(S(=O)(=O)C2=CC=C(N)C=C2)C=C1 | 22.55 | 160 | 1 | 180 | 2 | 200 | 1 | 0 | 0 | 0 | 0 | 0 | 0 | 0 | 0 | 0 | 0 | 0 | 0 | 0 | 0 | 0 | 0 | 0 | 0 | 0 | 0 | 305 | 345 | 27.2 | 187 | 28.8 | 3 | 69 | 383 | 72 |  | 28 |  | 0.067 | 28
CC(C)(C1=CC=C(OCC2CO2)C=C1)C1=CC=C(OCC2CO2)C=C1 | 185 | C1=CS/C(=N\P2(/N=C3/NC=CS3)=NP(/N=C3\NC=CS3)(/N=C3\NC=CS3)=NP(/N=C3/NC=CS3)(/N=C3\NC=CS3)=N2)N1 | 0 | NC1=CC=C(S(=O)(=O)C2=CC=C(N)C=C2)C=C1 | 24.24 | 160 | 1 | 180 | 2 | 200 | 1 | 0 | 0 | 0 | 0 | 0 | 0 | 0 | 0 | 0 | 0 | 0 | 0 | 0 | 0 | 0 | 0 | 0 | 0 | 0 | 0 | 378 | 418 | 14.4 | 223 | 22.5 | 0 | 129 | 977 | 114 |  | 62 |  | 0.071 | 12
CC(C)(C1=CC=C(OCC2CO2)C=C1)C1=CC=C(OCC2CO2)C=C1 | 196 | O=P1(C(NC2=CC=C(S(=O)(=O)NC3=NC=CS3)C=C2)C2=CC=CS2)OC2=C(C=CC=C2)C2=C1C=CC=C2 | 2.5 | NC1=CC=C(CC2=CC=C(N)C=C2)C=C1 | 19.5 | 120 | 2 | 150 | 2 | 180 | 3 | 0 | 0 | 0 | 0 | 0 | 0 | 0 | 0 | 0 | 0 | 0 | 0 | 0 | 0 | 0 | 0 | 0 | 0 | 0 | 0 | 354.9 | 383.6 | 18.4 | 167 | 31.5 | 2 | 45 | 1222 | 73.2 |  | 13.8 | 1.93 | 0.116 | 8.4 | 76 | 89
CC(C)(C1=CC=C(OCC2CO2)C=C1)C1=CC=C(OCC2CO2)C=C1 | 196 | O=P1(C(NC2=CC=C(S(=O)(=O)NC3=NC=CS3)C=C2)C2=CC=CS2)OC2=C(C=CC=C2)C2=C1C=CC=C2 | 5 | NC1=CC=C(CC2=CC=C(N)C=C2)C=C1 | 18.9 | 120 | 2 | 150 | 2 | 180 | 3 | 0 | 0 | 0 | 0 | 0 | 0 | 0 | 0 | 0 | 0 | 0 | 0 | 0 | 0 | 0 | 0 | 0 | 0 | 0 | 0 | 341 | 379.2 | 19.6 | 159 | 33.5 | 3 | 41 | 1043 | 66.3 |  | 12 | 1.9 | 0.115 | 10.2 | 82 | 92
CC(C)(C1=CC=C(OCC2CO2)C=C1)C1=CC=C(OCC2CO2)C=C1 | 196 | O=P1(C(NC2=CC=C(S(=O)(=O)NC3=NC=CS3)C=C2)C2=CC=CS2)OC2=C(C=CC=C2)C2=C1C=CC=C2 | 7.5 | NC1=CC=C(CC2=CC=C(N)C=C2)C=C1 | 18.5 | 120 | 2 | 150 | 2 | 180 | 3 | 0 | 0 | 0 | 0 | 0 | 0 | 0 | 0 | 0 | 0 | 0 | 0 | 0 | 0 | 0 | 0 | 0 | 0 | 0 | 0 | 329.2 | 372.9 | 19.1 | 149 | 34.1 | 3 | 40 | 938 | 67.3 |  | 11.4 | 1.83 | 0.094 | 14.2 | 79 | 98
CC(C)(C1=CC=C(OCC2CO2)C=C1)C1=CC=C(OCC2CO2)C=C1 | 196 | O=P1(C(NC2=CC=C(S(=O)(=O)NC3=NC=CS3)C=C2)C2=CC=CS2)OC2=C(C=CC=C2)C2=C1C=CC=C2 | 0 | NC1=CC=C(CC2=CC=C(N)C=C2)C=C1 | 20 | 120 | 2 | 150 | 2 | 180 | 3 | 0 | 0 | 0 | 0 | 0 | 0 | 0 | 0 | 0 | 0 | 0 | 0 | 0 | 0 | 0 | 0 | 0 | 0 | 0 | 0 | 370.9 | 388.1 | 18.2 | 152 | 25.6 | 0 | 47 | 1450 | 91 |  | 16 | 2.1 | 0.084 | 1.2 | 63 | 85
CC(C)(C1=CC=C(OCC2CO2)C=C1)C1=CC=C(OCC2CO2)C=C1 | 227 | CC1=CC=C2OP(OC(P3(OC4=CC=CC=C4C5=CC=CC=C53)=O)C6=CC=C(C=C6)C(P7(OC8=CC=CC=C8C9=CC=CC=C97)=O)OP%10(OC%11=CC=CC=C%11C%12=CC=CC=C%12%10)=O)(C%13=CC=CC=C%13C2=C1)=O | 2.5 | NC1=CC=C(CC2=CC=C(N)C=C2)C=C1 | 17.5 | 100 | 2 | 150 | 2 | 180 | 1 | 0 | 0 | 0 | 0 | 0 | 0 | 0 | 0 | 0 | 0 | 0 | 0 | 0 | 0 | 0 | 0 | 0 | 0 | 0 | 0 | 347 | 362 | 15.9 | 165 | 29 | 2 | 50 | 805 | 135.7 |  | 31.4 |  |  | 6.9
CC(C)(C1=CC=C(OCC2CO2)C=C1)C1=CC=C(OCC2CO2)C=C1 | 227 | CC1=CC=C2OP(OC(P3(OC4=CC=CC=C4C5=CC=CC=C53)=O)C6=CC=C(C=C6)C(P7(OC8=CC=CC=C8C9=CC=CC=C97)=O)OP%10(OC%11=CC=CC=C%11C%12=CC=CC=C%12%10)=O)(C%13=CC=CC=C%13C2=C1)=O | 5 | NC1=CC=C(CC2=CC=C(N)C=C2)C=C1 | 17 | 100 | 2 | 150 | 2 | 180 | 1 | 0 | 0 | 0 | 0 | 0 | 0 | 0 | 0 | 0 | 0 | 0 | 0 | 0 | 0 | 0 | 0 | 0 | 0 | 0 | 0 | 335 | 350 | 16.2 | 161 | 30 | 3 | 48 | 725 | 128 |  | 28.6 |  |  | 7.9
CC(C)(C1=CC=C(OCC2CO2)C=C1)C1=CC=C(OCC2CO2)C=C1 | 227 | CC1=CC=C2OP(OC(P3(OC4=CC=CC=C4C5=CC=CC=C53)=O)C6=CC=C(C=C6)C(P7(OC8=CC=CC=C8C9=CC=CC=C97)=O)OP%10(OC%11=CC=CC=C%11C%12=CC=CC=C%12%10)=O)(C%13=CC=CC=C%13C2=C1)=O | 0 | NC1=CC=C(CC2=CC=C(N)C=C2)C=C1 | 17.9 | 100 | 2 | 150 | 2 | 180 | 1 | 0 | 0 | 0 | 0 | 0 | 0 | 0 | 0 | 0 | 0 | 0 | 0 | 0 | 0 | 0 | 0 | 0 | 0 | 0 | 0 | 369 | 367 | 14 | 151 | 23.5 | 0 | 57 | 968 | 157.5 |  | 33.2 |  |  | 5.2
CC(C)(C1=CC=C(OCC2CO2)C=C1)C1=CC=C(OCC2CO2)C=C1 | 227 | O=C(N(C(N(C1=O)CCOC(CC(P2(OC3=C(C4=C2C=CC=C4)C=CC=C3)=O)C(O)=O)=O)=O)CCOC(CC(P5(OC6=CC=CC=C6C7=CC=CC=C75)=O)C(O)=O)=O)N1CCOB(O)O | 0 | CC12CC=CCC1C(=O)OC2=O | 45.8 | 100 | 4 | 130 | 2 | 180 | 2 | 200 | 2 | 0 | 0 | 0 | 0 | 0 | 0 | 0 | 0 | 0 | 0 | 0 | 0 | CCN(CC1=CC(CN(C)C)=CC(CN(C)C)=C1O)C | 0.1081666 | 0 | 0 | 0 | 0 | 356.9 | 407.5 | 6.5 | 138 | 20.1 | 0 | 28 | 1149.8 | 86.3 |  | 32.2 | 1.96 | 0.065 | 2 | 51 | 115
CC(C)(C1=CC=C(OCC2CO2)C=C1)C1=CC=C(OCC2CO2)C=C1 | 196 | O=C(N(C(N(C1=O)CCOC(CC(P2(OC3=C(C4=C2C=CC=C4)C=CC=C3)=O)C(O)=O)=O)=O)CCOC(CC(P5(OC6=CC=CC=C6C7=CC=CC=C75)=O)C(O)=O)=O)N1CCOB(O)O | 7.5 | CC12CC=CCC1C(=O)OC2=O | 40.9 | 100 | 4 | 130 | 2 | 180 | 2 | 200 | 2 | 0 | 0 | 0 | 0 | 0 | 0 | 0 | 0 | 0 | 0 | 0 | 0 | CCN(CC1=CC(CN(C)C)=CC(CN(C)C)=C1O)C | 0.1029336 | 0 | 0 | 0 | 0 | 348.7 | 395.4 | 8.7 | 153.1 | 25.2 | 0 | 31 | 606 | 58.9 |  | 22 | 1.48 | 0.098 | 6.2 | 82 | 116
CC(C)(C1=CC=C(OCC2CO2)C=C1)C1=CC=C(OCC2CO2)C=C1 | 196 | O=C(N(C(N(C1=O)CCOC(CC(P2(OC3=C(C4=C2C=CC=C4)C=CC=C3)=O)C(O)=O)=O)=O)CCOC(CC(P5(OC6=CC=CC=C6C7=CC=CC=C75)=O)C(O)=O)=O)N1CCOB(O)O | 15.1 | CC12CC=CCC1C(=O)OC2=O | 30 | 100 | 4 | 130 | 2 | 180 | 2 | 200 | 2 | 0 | 0 | 0 | 0 | 0 | 0 | 0 | 0 | 0 | 0 | 0 | 0 | CCN(CC1=CC(CN(C)C)=CC(CN(C)C)=C1O)C | 0.09770396 | 0 | 0 | 0 | 0 | 350 | 394.9 | 11.9 | 153.5 | 29.6 | 3 | 34 | 477.5 | 50.3 |  | 17 | 1.27 | 0.119 | 10.7 | 71 | 124
CC(C)(C1=CC=C(OCC2CO2)C=C1)C1=CC=C(OCC2CO2)C=C1 | 196 | O=C(N(C(N(C1=O)CCOC(CC(P2(OC3=C(C4=C2C=CC=C4)C=CC=C3)=O)C(O)=O)=O)=O)CCOC(CC(P5(OC6=CC=CC=C6C7=CC=CC=C75)=O)C(O)=O)=O)N1CCOB(O)O | 22.6 | CC12CC=CCC1C(=O)OC2=O | 31.1 | 100 | 4 | 130 | 2 | 180 | 2 | 200 | 2 | 0 | 0 | 0 | 0 | 0 | 0 | 0 | 0 | 0 | 0 | 0 | 0 | CCN(CC1=CC(CN(C)C)=CC(CN(C)C)=C1O)C | 0.09246417 | 0 | 0 | 0 | 0 | 348.1 | 386.6 | 12.6 | 155 | 32.4 | 3 | 36 | 442.9 | 49.1 |  | 20.4 | 1.17 | 0.13 | 12.2 | 69 | 118
CC(C)(C1=CC=C(OCC2CO2)C=C1)C1=CC=C(OCC2CO2)C=C1 | 196 | O=C(OCCN1C(N(C(N(C1=O)CCOC(CC(P2(OC3=C(C4=C2C=CC=C4)C=CC=C3)=O)C(O)=O)=O)=O)CCOC(CC(P5(OC6=CC=CC=C6C7=CC=CC=C75)=O)C(O)=O)=O)=O)CC(P8(OC9=CC=CC=C9C%10=CC=CC=C%108)=O)C(O)=O | 19.5 | CC12CC=CCC1C(=O)OC2=O | 32.5 | 100 | 4 | 130 | 2 | 180 | 2 | 200 | 2 | 0 | 0 | 0 | 0 | 0 | 0 | 0 | 0 | 0 | 0 | 0 | 0 | CCN(CC1=CC(CN(C)C)=CC(CN(C)C)=C1O)C | 0.09583134 | 0 | 0 | 0 | 0 |  |  |  |  | 30.7 | 2 | 64 | 519.5 | 59.2 |  | 41.2 | 1.32 | 0.137 | 7.6
CC(C)(C1=CC=C(OCC2CO2)C=C1)C1=CC=C(OCC2CO2)C=C1 | 196 | CC1=CC=C(S(=O)(=O)NP2(=O)OC3=CC=CC=C3C3=C2C=CC=C3)C=C1 | 2.5 | NC1=CC=C(CC2=CC=C(N)C=C2)C=C1 | 20.12 | 100 | 2 | 150 | 3 | 0 | 0 | 0 | 0 | 0 | 0 | 0 | 0 | 0 | 0 | 0 | 0 | 0 | 0 | 0 | 0 | 0 | 0 | 0 | 0 | 0 | 0 | 350.6 | 382.5 | 21.6 | 170.3 | 33.8 | 2 | 54 | 713 | 57.8 |  | 20.6 | 1.05 | 0.31 | 20.8 | 81.6 | 211.8
CC(C)(C1=CC=C(OCC2CO2)C=C1)C1=CC=C(OCC2CO2)C=C1 | 196 | CC1=CC=C(S(=O)(=O)NP2(=O)OC3=CC=CC=C3C3=C2C=CC=C3)C=C1 | 5 | NC1=CC=C(CC2=CC=C(N)C=C2)C=C1 | 19.6 | 100 | 2 | 150 | 3 | 0 | 0 | 0 | 0 | 0 | 0 | 0 | 0 | 0 | 0 | 0 | 0 | 0 | 0 | 0 | 0 | 0 | 0 | 0 | 0 | 0 | 0 | 331.5 | 368.2 | 25.6 | 165.7 | 37.5 | 3 | 65 | 451 | 51.6 |  | 17.9 | 0.85 | 0.3 | 23.4 | 85.7 | 239.1
CC(C)(C1=CC=C(OCC2CO2)C=C1)C1=CC=C(OCC2CO2)C=C1 | 196 | CC1=CC=C(S(=O)(=O)NP2(=O)OC3=CC=CC=C3C3=C2C=CC=C3)C=C1 | 7.5 | NC1=CC=C(CC2=CC=C(N)C=C2)C=C1 | 19.09 | 100 | 2 | 150 | 3 | 0 | 0 | 0 | 0 | 0 | 0 | 0 | 0 | 0 | 0 | 0 | 0 | 0 | 0 | 0 | 0 | 0 | 0 | 0 | 0 | 0 | 0 | 320.9 | 359 | 26 | 157.3 | 38.8 | 2 | 58 | 580 | 54.2 |  | 20.8 | 0.98 | 0.38 | 20.5 | 80.4 | 199.4
CC(C)(C1=CC=C(OCC2CO2)C=C1)C1=CC=C(OCC2CO2)C=C1 | 196 | CC1=CC=C(S(=O)(=O)NP2(=O)OC3=CC=CC=C3C3=C2C=CC=C3)C=C1 | 0 | NC1=CC=C(CC2=CC=C(N)C=C2)C=C1 | 20.63 | 100 | 2 | 150 | 3 | 0 | 0 | 0 | 0 | 0 | 0 | 0 | 0 | 0 | 0 | 0 | 0 | 0 | 0 | 0 | 0 | 0 | 0 | 0 | 0 | 0 | 0 | 382.3 | 399 | 19.7 | 170.8 | 25 | 0 | 91 | 1453 | 67.3 |  | 24.1 | 1.8 | 0.28 | 18.1 | 77.8 | 114.2
CC(C)(C1=CC=C(OCC2CO2)C=C1)C1=CC=C(OCC2CO2)C=C1 | 196 | [H]P1(=O)OC2=C(C=CC=C2)C2=C1C=CC=C2 | 4.995287 | NC1=CC=C(CC2=CC=C(N)C=C2)C=C1 | 19.60415 | 100 | 2 | 150 | 3 | 0 | 0 | 0 | 0 | 0 | 0 | 0 | 0 | 0 | 0 | 0 | 0 | 0 | 0 | 0 | 0 | 0 | 0 | 0 | 0 | 0 | 0 |  |  |  |  | 35.1 | 2 | [8 empty] | 70.4 | 106.3
CC(C)(C1=CC=C(OCC2CO2)C=C1)C1=CC=C(OCC2CO2)C=C1 | 227 | C1=CC=C2NP3(=NP4(=NP5(=N3)NC3=CC=CC=C3N5)NC3=CC=CC=C3N4)NC2=C1 | 5 | NC1=CC=C(S(=O)(=O)C2=CC=C(N)C=C2)C=C1 | 16.8 | 80 | 1 | 120 | 5 | 150 | 7 | 180 | 2 | 0 | 0 | 0 | 0 | 0 | 0 | 0 | 0 | 0 | 0 | 0 | 0 | 0 | 0 | 0 | 0 | 0 | 0 | 314.2 | 359.3 | 25.5 |  | 28.1 | 3
CC(C)(C1=CC=C(OCC2CO2)C=C1)C1=CC=C(OCC2CO2)C=C1 | 227 | C1=CC=C2NP3(=NP4(=NP5(=N3)NC3=CC=CC=C3N5)NC3=CC=CC=C3N4)NC2=C1 | 10 | NC1=CC=C(S(=O)(=O)C2=CC=C(N)C=C2)C=C1 | 12.7 | 80 | 1 | 120 | 5 | 150 | 6 | 180 | 2 | 0 | 0 | 0 | 0 | 0 | 0 | 0 | 0 | 0 | 0 | 0 | 0 | 0 | 0 | 0 | 0 | 0 | 0 | 307.4 | 349.6 | 24.8 |  | 27 | 3
CC(C)(C1=CC=C(OCC2CO2)C=C1)C1=CC=C(OCC2CO2)C=C1 | 227 | C1=CC=C2NP3(=NP4(=NP5(=N3)NC3=CC=CC=C3N5)NC3=CC=CC=C3N4)NC2=C1 | 15 | NC1=CC=C(S(=O)(=O)C2=CC=C(N)C=C2)C=C1 | 8.4 | 80 | 1 | 120 | 5 | 150 | 5 | 180 | 2 | 0 | 0 | 0 | 0 | 0 | 0 | 0 | 0 | 0 | 0 | 0 | 0 | 0 | 0 | 0 | 0 | 0 | 0 | 305.1 | 338.5 | 24.7 |  | 26.6 | 3
CC(C)(C1=CC=C(OCC2CO2)C=C1)C1=CC=C(OCC2CO2)C=C1 | 227 | C1=CC=C2NP3(=NP4(=NP5(=N3)NC3=CC=CC=C3N5)NC3=CC=CC=C3N4)NC2=C1 | 20 | NC1=CC=C(S(=O)(=O)C2=CC=C(N)C=C2)C=C1 | 4.4 | 80 | 1 | 120 | 5 | 150 | 4 | 180 | 2 | 0 | 0 | 0 | 0 | 0 | 0 | 0 | 0 | 0 | 0 | 0 | 0 | 0 | 0 | 0 | 0 | 0 | 0 | 300.8 | 331.5 | 23.7 |  | 28.1 | 3
CC(C)(C1=CC=C(OCC2CO2)C=C1)C1=CC=C(OCC2CO2)C=C1 | 227 | C1=CC=C2NP3(=NP4(=NP5(=N3)NC3=CC=CC=C3N5)NC3=CC=CC=C3N4)NC2=C1 | 25 | NC1=CC=C(S(=O)(=O)C2=CC=C(N)C=C2)C=C1 | 0 | 80 | 1 | 120 | 5 | 150 | 3 | 180 | 2 | 0 | 0 | 0 | 0 | 0 | 0 | 0 | 0 | 0 | 0 | 0 | 0 | 0 | 0 | 0 | 0 | 0 | 0 | 276.4 | 326.9 | 20.9 |  | 29.2 | 3
CC(C)(C1=CC=C(OCC2CO2)C=C1)C1=CC=C(OCC2CO2)C=C1 | 227 | C1=CC=C2NP3(=NP4(=NP5(=N3)NC3=CC=CC=C3N5)NC3=CC=CC=C3N4)NC2=C1 | 0 | NC1=CC=C(S(=O)(=O)C2=CC=C(N)C=C2)C=C1 | 21 | 80 | 1 | 120 | 5 | 150 | 8 | 0 | 0 | 0 | 0 | 0 | 0 | 0 | 0 | 0 | 0 | 0 | 0 | 0 | 0 | 0 | 0 | 0 | 0 | 0 | 0 | 378 | 418.5 | 14.5 |  | 21 | 0
CC(C)(C1=CC=C(OCC2CO2)C=C1)C1=CC=C(OCC2CO2)C=C1 | 188 | C12=C(C=CC=C2)N(P3(N4C=NC5=C4C=CC=C5)=NP(N6C=NC7=C6C=CC=C7)(N8C9=C(N=C8)C=CC=C9)=NP(N%10C=NC%11=C%10C=CC=C%11)(N%12C=NC%13=C%12C=CC=C%13)=N3)C=N1 | 0 | C12=C(C=CC=C2)N(P3(N4C=NC5=C4C=CC=C5)=NP(N6C=NC7=C6C=CC=C7)(N8C9=C(N=C8)C=CC=C9)=NP(N%10C=NC%11=C%10C=CC=C%11)(N%12C=NC%13=C%12C=CC=C%13)=N3)C=N1 | 10.7 | 130 | 1 | 170 | 2 | 0 | 0 | 0 | 0 | 0 | 0 | 0 | 0 | 0 | 0 | 0 | 0 | 0 | 0 | 0 | 0 | 0 | 0 | 0 | 0 | 0 | 0 | 321 | 360 | 21.1 | 189.3 | 33.5 | 3 |  | 403 | 62 | 0.209 | 24.4 |  |  | 21.1
CC(C)(C1=CC=C(OCC2CO2)C=C1)C1=CC=C(OCC2CO2)C=C1 | 188 | C12=C(C=CC=C2)N(P3(N4C=NC5=C4C=CC=C5)=NP(N6C=NC7=C6C=CC=C7)(N8C9=C(N=C8)C=CC=C9)=NP(N%10C=NC%11=C%10C=CC=C%11)(N%12C=NC%13=C%12C=CC=C%13)=N3)C=N1 | 0 | C1=CC=C2NC=NC2=C1 | 9.1 | 130 | 1 | 170 | 2 | 0 | 0 | 0 | 0 | 0 | 0 | 0 | 0 | 0 | 0 | 0 | 0 | 0 | 0 | 0 | 0 | 0 | 0 | 0 | 0 | 0 | 0 | 342 | 420 | 12.5 | 155.6 | 21.5 | 0 |  | 1335 | 95 | 0.348 | 26.5 |  |  | 3.9
CC(C)(C1=CC=C(OCC2CO2)C=C1)C1=CC=C(OCC2CO2)C=C1 | 188 | [H]P1(=O)OC2=C(C=CC=C2)C2=C1C=CC=C2 | 8.496177 | C12=C(C=CC=C2)N(P3(N4C=NC5=C4C=CC=C5)=NP(N6C=NC7=C6C=CC=C7)(N8C9=C(N=C8)C=CC=C9)=NP(N%10C=NC%11=C%10C=CC=C%11)(N%12C=NC%13=C%12C=CC=C%13)=N3)C=N1 | 6.542056 | 130 | 1 | 170 | 2 | 0 | 0 | 0 | 0 | 0 | 0 | 0 | 0 | 0 | 0 | 0 | 0 | 0 | 0 | 0 | 0 | 0 | 0 | 0 | 0 | 0 | 0 | 307 | 349 | 18.7 | 172.3 | 34.2 | 0 |  | 403 | 53.4 | 0.168 | 16.7 |  |  | 18.9
CC(C)(C1=CC=C(OCC2CO2)C=C1)C1=CC=C(OCC2CO2)C=C1 | 188 | [H]P1(=O)OC2=C(C=CC=C2)C2=C1C=CC=C2 | 8.190008 | C12=C(C=CC=C2)N(P3(N4C=NC5=C4C=CC=C5)=NP(N6C=NC7=C6C=CC=C7)(N8C9=C(N=C8)C=CC=C9)=NP(N%10C=NC%11=C%10C=CC=C%11)(N%12C=NC%13=C%12C=CC=C%13)=N3)C=N1 | 9.90991 | 130 | 1 | 170 | 2 | 0 | 0 | 0 | 0 | 0 | 0 | 0 | 0 | 0 | 0 | 0 | 0 | 0 | 0 | 0 | 0 | 0 | 0 | 0 | 0 | 0 | 0 | 301 | 340 | 19.4 | 176 | 38.3 | 0 |  | 354 | 44.8 | 0.125 | 13.1 |  |  | 20.8
CC(C)(C1=CC=C(OCC2CO2)C=C1)C1=CC=C(OCC2CO2)C=C1 | 188 | [H]P1(=O)OC2=C(C=CC=C2)C2=C1C=CC=C2 | 7.905138 | C12=C(C=CC=C2)N(P3(N4C=NC5=C4C=CC=C5)=NP(N6C=NC7=C6C=CC=C7)(N8C9=C(N=C8)C=CC=C9)=NP(N%10C=NC%11=C%10C=CC=C%11)(N%12C=NC%13=C%12C=CC=C%13)=N3)C=N1 | 13.04348 | 130 | 1 | 170 | 2 | 0 | 0 | 0 | 0 | 0 | 0 | 0 | 0 | 0 | 0 | 0 | 0 | 0 | 0 | 0 | 0 | 0 | 0 | 0 | 0 | 0 | 0 | 287 | 335 | 20.8 | 177.1 | 36.1 | 0 |  | 389 | 54.8 | 0.154 | 15.9 |  |  | 21.8
CC(C)(C1=CC=C(OCC2CO2)C=C1)C1=CC=C(OCC2CO2)C=C1 | 196 | N#CC1=C(C#N)C=C(OC2=CC=C(NC(C3=CC=C(C(NC4=CC=C(OC5=CC(C#N)=C(C#N)C=C5)C=C4)P4(=O)OC5=C(C=CC=C5)C5=C4C=CC=C5)C=C3)P3(=O)OC4=C(C=CC=C4)C4=C3C=CC=C4)C=C2)C=C1 | 5 | NC1=CC=C(S(=O)(=O)C2=CC=C(N)C=C2)C=C1 | 21.9 | 120 | 0.5 | 190 | 4 | 230 | 3 | 250 | 3 | 0 | 0 | 0 | 0 | 0 | 0 | 0 | 0 | 0 | 0 | 0 | 0 | 0 | 0 | 0 | 0 | 0 | 0 | 364 | 399 | 26.4 |  | 44.5 | 3 | 87 | 433.57 | 79.84 |  | 30.9 |  |  | 39.3
CC(C)(C1=CC=C(OCC2CO2)C=C1)C1=CC=C(OCC2CO2)C=C1 | 196 | N#CC1=C(C#N)C=C(OC2=CC=C(NC(C3=CC=C(C(NC4=CC=C(OC5=CC(C#N)=C(C#N)C=C5)C=C4)P4(=O)OC5=C(C=CC=C5)C5=C4C=CC=C5)C=C3)P3(=O)OC4=C(C=CC=C4)C4=C3C=CC=C4)C=C2)C=C1 | 10 | NC1=CC=C(S(=O)(=O)C2=CC=C(N)C=C2)C=C1 | 20.8 | 120 | 0.5 | 190 | 4 | 230 | 3 | 250 | 3 | 0 | 0 | 0 | 0 | 0 | 0 | 0 | 0 | 0 | 0 | 0 | 0 | 0 | 0 | 0 | 0 | 0 | 0 | 353 | 388 | 29.2 |  | 46.8 | 3 | 85 | 258.56 | 65.62 |  | 26.9 |  |  | 39.7
CC(C)(C1=CC=C(OCC2CO2)C=C1)C1=CC=C(OCC2CO2)C=C1 | 196 | N#CC1=C(C#N)C=C(OC2=CC=C(NC(C3=CC=C(C(NC4=CC=C(OC5=CC(C#N)=C(C#N)C=C5)C=C4)P4(=O)OC5=C(C=CC=C5)C5=C4C=CC=C5)C=C3)P3(=O)OC4=C(C=CC=C4)C4=C3C=CC=C4)C=C2)C=C1 | 15 | NC1=CC=C(S(=O)(=O)C2=CC=C(N)C=C2)C=C1 | 19.6 | 120 | 0.5 | 190 | 4 | 230 | 3 | 250 | 3 | 0 | 0 | 0 | 0 | 0 | 0 | 0 | 0 | 0 | 0 | 0 | 0 | 0 | 0 | 0 | 0 | 0 | 0 | 348 | 385 | 34.4 |  | 47.9 | 3 | 81 | 233.13 | 63.43 |  | 25.3 |  |  | 41.7
CC(C)(C1=CC=C(OCC2CO2)C=C1)C1=CC=C(OCC2CO2)C=C1 | 196 | N#CC1=C(C#N)C=C(OC2=CC=C(NC(C3=CC=C(C(NC4=CC=C(OC5=CC(C#N)=C(C#N)C=C5)C=C4)P4(=O)OC5=C(C=CC=C5)C5=C4C=CC=C5)C=C3)P3(=O)OC4=C(C=CC=C4)C4=C3C=CC=C4)C=C2)C=C1 | 20 | NC1=CC=C(S(=O)(=O)C2=CC=C(N)C=C2)C=C1 | 18.5 | 120 | 0.5 | 190 | 4 | 230 | 3 | 250 | 3 | 0 | 0 | 0 | 0 | 0 | 0 | 0 | 0 | 0 | 0 | 0 | 0 | 0 | 0 | 0 | 0 | 0 | 0 | 327 | 382 | 37.3 |  | 49.5 | 3 | 75 | 220.78 | 59.84 |  | 24.3 |  |  | 53.2
CC(C)(C1=CC=C(OCC2CO2)C=C1)C1=CC=C(OCC2CO2)C=C1 | 196 | N#CC1=C(C#N)C=C(OC2=CC=C(NC(C3=CC=C(C(NC4=CC=C(OC5=CC(C#N)=C(C#N)C=C5)C=C4)P4(=O)OC5=C(C=CC=C5)C5=C4C=CC=C5)C=C3)P3(=O)OC4=C(C=CC=C4)C4=C3C=CC=C4)C=C2)C=C1 | 0 | NC1=CC=C(S(=O)(=O)C2=CC=C(N)C=C2)C=C1 | 23.1 | 120 | 0.5 | 190 | 4 | 230 | 3 | 250 | 3 | 0 | 0 | 0 | 0 | 0 | 0 | 0 | 0 | 0 | 0 | 0 | 0 | 0 | 0 | 0 | 0 | 0 | 0 | 393 | 419 | 16.9 |  | 22.4 | 0 | 102 | 779.52 | 116.89 |  | 40.2 |  |  | 12.3
CC(C)(C1=CC=C(OCC2CO2)C=C1)C1=CC=C(OCC2CO2)C=C1 | 196 | O=P1(C(NC2=NNC(NC(C3=CC=CS3)P3(=O)OC4=C(C=CC=C4)C4=CC=CC=C43)=N2)C2=CC=CS2)OC2=C(C=CC=C2)C2=CC=CC=C21 | 1 | NC1=CC=C(CC2=CC=C(N)C=C2)C=C1 | 19.8 | 100 | 2 | 150 | 2 | 0 | 0 | 0 | 0 | 0 | 0 | 0 | 0 | 0 | 0 | 0 | 0 | 0 | 0 | 0 | 0 | 0 | 0 | 0 | 0 | 0 | 0 | 357.6 | 374.4 | 17.6 | 171 | 30.2 | 1 | [8 empty] | 60 | 165
CC(C)(C1=CC=C(OCC2CO2)C=C1)C1=CC=C(OCC2CO2)C=C1 | 196 | O=P1(C(NC2=NNC(NC(C3=CC=CS3)P3(=O)OC4=C(C=CC=C4)C4=CC=CC=C43)=N2)C2=CC=CS2)OC2=C(C=CC=C2)C2=CC=CC=C21 | 3 | NC1=CC=C(CC2=CC=C(N)C=C2)C=C1 | 19.4 | 100 | 2 | 150 | 2 | 0 | 0 | 0 | 0 | 0 | 0 | 0 | 0 | 0 | 0 | 0 | 0 | 0 | 0 | 0 | 0 | 0 | 0 | 0 | 0 | 0 | 0 | 344.2 | 366 | 19.2 | 171.2 | 33 | 2 | [8 empty] | 65 | 180
CC(C)(C1=CC=C(OCC2CO2)C=C1)C1=CC=C(OCC2CO2)C=C1 | 196 | O=P1(C(NC2=NNC(NC(C3=CC=CS3)P3(=O)OC4=C(C=CC=C4)C4=CC=CC=C43)=N2)C2=CC=CS2)OC2=C(C=CC=C2)C2=CC=CC=C21 | 5 | NC1=CC=C(CC2=CC=C(N)C=C2)C=C1 | 19 | 100 | 2 | 150 | 2 | 0 | 0 | 0 | 0 | 0 | 0 | 0 | 0 | 0 | 0 | 0 | 0 | 0 | 0 | 0 | 0 | 0 | 0 | 0 | 0 | 0 | 0 | 339.4 | 361.8 | 19.2 | 172.2 | 33.1 | 3 |  | 812.3 | 69.1 | 0.48 | 64.1 | 1.52 | 0.11 | 15.8 | 90 | 182.2
CC(C)(C1=CC=C(OCC2CO2)C=C1)C1=CC=C(OCC2CO2)C=C1 | 196 | O=P1(C(NC2=NNC(NC(C3=CC=CS3)P3(=O)OC4=C(C=CC=C4)C4=CC=CC=C43)=N2)C2=CC=CS2)OC2=C(C=CC=C2)C2=CC=CC=C21 | 0 | NC1=CC=C(CC2=CC=C(N)C=C2)C=C1 | 20 | 100 | 2 | 150 | 2 | 0 | 0 | 0 | 0 | 0 | 0 | 0 | 0 | 0 | 0 | 0 | 0 | 0 | 0 | 0 | 0 | 0 | 0 | 0 | 0 | 0 | 0 | 359 | 379.4 | 13.7 | 167.3 | 22.5 | 0 |  | 1215.2 | 82 | 0.58 | 71.5 | 1.64 | 0.095 | 7.8 | 59.1 | 140.7
CC(C)(C1=CC=C(OCC2CO2)C=C1)C1=CC=C(OCC2CO2)C=C1 | 185 | O=P(COB(O)C1=CC=CC=C1)(COB(O)C1=CC=CC=C1)COB(O)C1=CC=CC=C1 | 1 | NC1=CC=C(CC2=CC=C(N)C=C2)C=C1 | 20.6 | 80 | 2 | 150 | 4 | 0 | 0 | 0 | 0 | 0 | 0 | 0 | 0 | 0 | 0 | 0 | 0 | 0 | 0 | 0 | 0 | 0 | 0 | 0 | 0 | 0 | 0 | 344 | 388 | 18.9 | 183 | 30.5 | 2 | 77 | 991 | 91.6 |  | 22.5 |  | 0.48 | 17.7 | 63.28 | 113.24 | 12.13
CC(C)(C1=CC=C(OCC2CO2)C=C1)C1=CC=C(OCC2CO2)C=C1 | 185 | O=P(COB(O)C1=CC=CC=C1)(COB(O)C1=CC=CC=C1)COB(O)C1=CC=CC=C1 | 2 | NC1=CC=C(CC2=CC=C(N)C=C2)C=C1 | 20.4 | 80 | 2 | 150 | 4 | 0 | 0 | 0 | 0 | 0 | 0 | 0 | 0 | 0 | 0 | 0 | 0 | 0 | 0 | 0 | 0 | 0 | 0 | 0 | 0 | 0 | 0 | 346 | 386 | 19 | 182 | 33.2 | 3 | 75 | 719 | 89.2 |  | 21 |  | 0.44 | 21.8 | 73.91 | 101.56 | 12.94
CC(C)(C1=CC=C(OCC2CO2)C=C1)C1=CC=C(OCC2CO2)C=C1 | 185 | O=P(COB(O)C1=CC=CC=C1)(COB(O)C1=CC=CC=C1)COB(O)C1=CC=CC=C1 | 4 | NC1=CC=C(CC2=CC=C(N)C=C2)C=C1 | 20 | 80 | 2 | 150 | 4 | 0 | 0 | 0 | 0 | 0 | 0 | 0 | 0 | 0 | 0 | 0 | 0 | 0 | 0 | 0 | 0 | 0 | 0 | 0 | 0 | 0 | 0 | 329 | 384 | 20 | 174 | 37.4 | 3 | 74 | 784 | 84.5 |  | 17.9 |  | 0.3 | 22.7 | 86.66 | 90.95 | 13.44
CC(C)(C1=CC=C(OCC2CO2)C=C1)C1=CC=C(OCC2CO2)C=C1 | 185 | O=P(COB(O)C1=CC=CC=C1)(COB(O)C1=CC=CC=C1)COB(O)C1=CC=CC=C1 | 0 | NC1=CC=C(CC2=CC=C(N)C=C2)C=C1 | 20.8 | 80 | 2 | 150 | 4 | 0 | 0 | 0 | 0 | 0 | 0 | 0 | 0 | 0 | 0 | 0 | 0 | 0 | 0 | 0 | 0 | 0 | 0 | 0 | 0 | 0 | 0 | 355 | 381 | 17.2 | 186 | 26.2 | 0 | 85 | 1442 | 115.7 |  | 24.3 |  | 0.32 | 7.9 | 56.27 | 66.43 | 10.18
CC(C)(C1=CC=C(OCC2CO2)C=C1)C1=CC=C(OCC2CO2)C=C1 | 185 | O=P(CO)(CO)CO | 2 | NC1=CC=C(CC2=CC=C(N)C=C2)C=C1 | 20.4 | 80 | 2 | 150 | 4 | 0 | 0 | 0 | 0 | 0 | 0 | 0 | 0 | 0 | 0 | 0 | 0 | 0 | 0 | 0 | 0 | 0 | 0 | 0 | 0 | 0 | 0 |  |  |  |  | 31.4 | 0
CC(C)(C1=CC=C(OCC2CO2)C=C1)C1=CC=C(OCC2CO2)C=C1 | 185 | OB(O)C1=CC=CC=C1 | 2 | NC1=CC=C(CC2=CC=C(N)C=C2)C=C1 | 20.4 | 80 | 2 | 150 | 4 | 0 | 0 | 0 | 0 | 0 | 0 | 0 | 0 | 0 | 0 | 0 | 0 | 0 | 0 | 0 | 0 | 0 | 0 | 0 | 0 | 0 | 0 |  |  |  |  | 28 | 2
C1=CC(OCC2CO2)=CC=C1CC1=CC=C(OCC2CO2)C=C1 | 165 | C1=CC=C(OP2(OC3=CC=CC=C3)=NP(OC3=CC=CC=C3)(OC3=CC=CC=C3)=NP(OC3=CC=CC=C3)(OC3=CC=CC=C3)=N2)C=C1 | 3.8 | CC1=CC(CC)=C(N)C(CC)=C1N | 30.49 | 130 | 3 | 177 | 5 | 0 | 0 | 0 | 0 | 0 | 0 | 0 | 0 | 0 | 0 | 0 | 0 | 0 | 0 | 0 | 0 | C1=CC=C(OCC2CO2)C(CC2=C(OCC3CO3)C(CC3=C(OCC4CO4)C=CC=C3)=CC=C2)=C1 | 30.4878 | CCC1=NC(C)=CN1 | 0.3810976 | 0 | 0 | 373.5 | 412 | 18.9 | 133.1 | 31.5 | 3 | [9 empty] | 110
C1=CC(OCC2CO2)=CC=C1CC1=CC=C(OCC2CO2)C=C1 | 165 | C1=CC=C(OP2(OC3=CC=CC=C3)=NP(OC3=CC=CC=C3)(OC3=CC=CC=C3)=NP(OC3=CC=CC=C3)(OC3=CC=CC=C3)=N2)C=C1 | 7.3 | CC1=CC(CC)=C(N)C(CC)=C1N | 29.37 | 130 | 3 | 177 | 5 | 0 | 0 | 0 | 0 | 0 | 0 | 0 | 0 | 0 | 0 | 0 | 0 | 0 | 0 | 0 | 0 | C1=CC=C(OCC2CO2)C(CC2=C(OCC3CO3)C(CC3=C(OCC4CO4)C=CC=C3)=CC=C2)=C1 | 29.36858 | CCC1=NC(C)=CN1 | 0.3671072 | 0 | 0 | 369.2 | 406 | 25.3 | 129.1 | 36.2 | 3 | [9 empty] | 108
C1=CC(OCC2CO2)=CC=C1CC1=CC=C(OCC2CO2)C=C1 | 165 | C1=CC=C(OP2(OC3=CC=CC=C3)=NP(OC3=CC=CC=C3)(OC3=CC=CC=C3)=NP(OC3=CC=CC=C3)(OC3=CC=CC=C3)=N2)C=C1 | 10.6 | CC1=CC(CC)=C(N)C(CC)=C1N | 28.33 | 130 | 3 | 177 | 5 | 0 | 0 | 0 | 0 | 0 | 0 | 0 | 0 | 0 | 0 | 0 | 0 | 0 | 0 | 0 | 0 | C1=CC=C(OCC2CO2)C(CC2=C(OCC3CO3)C(CC3=C(OCC4CO4)C=CC=C3)=CC=C2)=C1 | 28.32861 | CCC1=NC(C)=CN1 | 0.3541076 | 0 | 0 | 358.7 | 391 | 23.1 | 128.8 | 39.5 | 3 | [9 empty] | 102
C1=CC(OCC2CO2)=CC=C1CC1=CC=C(OCC2CO2)C=C1 | 165 | C1=CC=C(OP2(OC3=CC=CC=C3)=NP(OC3=CC=CC=C3)(OC3=CC=CC=C3)=NP(OC3=CC=CC=C3)(OC3=CC=CC=C3)=N2)C=C1 | 13.7 | CC1=CC(CC)=C(N)C(CC)=C1N | 27.36 | 130 | 3 | 177 | 5 | 0 | 0 | 0 | 0 | 0 | 0 | 0 | 0 | 0 | 0 | 0 | 0 | 0 | 0 | 0 | 0 | C1=CC=C(OCC2CO2)C(CC2=C(OCC3CO3)C(CC3=C(OCC4CO4)C=CC=C3)=CC=C2)=C1 | 27.35978 | CCC1=NC(C)=CN1 | 0.3419973 | 0 | 0 | 352.1 | 388 | 22.9 | 116.5 | 43.4 | 3 | [9 empty] | 100
C1=CC(OCC2CO2)=CC=C1CC1=CC=C(OCC2CO2)C=C1 | 165 | C1=CC=C(OP2(OC3=CC=CC=C3)=NP(OC3=CC=CC=C3)(OC3=CC=CC=C3)=NP(OC3=CC=CC=C3)(OC3=CC=CC=C3)=N2)C=C1 | 0 | CC1=CC(CC)=C(N)C(CC)=C1N | 20.36 | 130 | 3 | 177 | 5 | 0 | 0 | 0 | 0 | 0 | 0 | 0 | 0 | 0 | 0 | 0 | 0 | 0 | 0 | 0 | 0 | C1=CC=C(OCC2CO2)C(CC2=C(OCC3CO3)C(CC3=C(OCC4CO4)C=CC=C3)=CC=C2)=C1 | 31.69572 | CCC1=NC(C)=CN1 | 0.3961965 | 0 | 0 | 371 | 400 | 18.5 | 143.7 | 23.9 | 0 | [9 empty] | 105
CC(C)(C1=CC=C(OCC2CO2)C=C1)C1=CC=C(OCC2CO2)C=C1 | 227 | O=P(OC1=CC=CC=C1)(OC2=CC=CC=C2)OC3=C(CC4=CC=C(CCCCCC/C=C/CCCCCCCC)C(CC5=CC=C(CCC/C=C/C/C=C/CCCCCCCC)C(CC6=CC=C(CCCCCCCC/C=C/C/C=C/CC=C)C=C6OP(OC7=CC=CC=C7)(OC8=CC=CC=C8)=O)=C5OP(OC9=CC=CC=C9)(OC%10=CC=CC=C%10)=O)=C4OP(OC%11=CC=CC=C%11)(OC%12=CC=CC=C%12)=O)C(CCCCCCCCCCCCCCCC)=CC=C3 | 2.06 | NC1=CC=C(CC2=CC=C(N)C=C2)C=C1 | 17.53 | 100 | 2 | 150 | 2 | 0 | 0 | 0 | 0 | 0 | 0 | 0 | 0 | 0 | 0 | 0 | 0 | 0 | 0 | 0 | 0 | 0 | 0 | 0 | 0 | 0 | 0 | 344.2 | 375.2 | 18.8 | 144 | 28 | 3 | 47 | 892 | 83.9 |  |  |  |  | 8.6 | 53.2 |  | 16.9
CC(C)(C1=CC=C(OCC2CO2)C=C1)C1=CC=C(OCC2CO2)C=C1 | 227 | O=P(OC1=CC=CC=C1)(OC2=CC=CC=C2)OC3=C(CC4=CC=C(CCCCCC/C=C/CCCCCCCC)C(CC5=CC=C(CCC/C=C/C/C=C/CCCCCCCC)C(CC6=CC=C(CCCCCCCC/C=C/C/C=C/CC=C)C=C6OP(OC7=CC=CC=C7)(OC8=CC=CC=C8)=O)=C5OP(OC9=CC=CC=C9)(OC%10=CC=CC=C%10)=O)=C4OP(OC%11=CC=CC=C%11)(OC%12=CC=CC=C%12)=O)C(CCCCCCCCCCCCCCCC)=CC=C3 | 4.14 | NC1=CC=C(CC2=CC=C(N)C=C2)C=C1 | 17.16 | 100 | 2 | 150 | 2 | 0 | 0 | 0 | 0 | 0 | 0 | 0 | 0 | 0 | 0 | 0 | 0 | 0 | 0 | 0 | 0 | 0 | 0 | 0 | 0 | 0 | 0 | 333.1 | 374.6 | 20.1 | 131 | 30 | 3 | 48 | 595 | 79.3 |  |  |  |  | 12.2 | 68.8 |  | 18
CC(C)(C1=CC=C(OCC2CO2)C=C1)C1=CC=C(OCC2CO2)C=C1 | 227 | O=P(OC1=CC=CC=C1)(OC2=CC=CC=C2)OC3=C(CC4=CC=C(CCCCCC/C=C/CCCCCCCC)C(CC5=CC=C(CCC/C=C/C/C=C/CCCCCCCC)C(CC6=CC=C(CCCCCCCC/C=C/C/C=C/CC=C)C=C6OP(OC7=CC=CC=C7)(OC8=CC=CC=C8)=O)=C5OP(OC9=CC=CC=C9)(OC%10=CC=CC=C%10)=O)=C4OP(OC%11=CC=CC=C%11)(OC%12=CC=CC=C%12)=O)C(CCCCCCCCCCCCCCCC)=CC=C3 | 8.36 | NC1=CC=C(CC2=CC=C(N)C=C2)C=C1 | 16.41 | 100 | 2 | 150 | 2 | 0 | 0 | 0 | 0 | 0 | 0 | 0 | 0 | 0 | 0 | 0 | 0 | 0 | 0 | 0 | 0 | 0 | 0 | 0 | 0 | 0 | 0 | 313 | 362.1 | 20 | 122 | 32 | 2 | 37 | 455 | 75 |  |  |  |  | 14 | 67.1 |  | 21.2
CC(C)(C1=CC=C(OCC2CO2)C=C1)C1=CC=C(OCC2CO2)C=C1 | 227 | CCCCCCCC/C=C/CCCCCCC1=CC=C(C(OP(C2=CC=CC=C2)(C3=CC=CC=C3)=O)=C1CC4=CC=C(C(CC5=CC=C(C=C5OP(C6=CC=CC=C6)(C7=CC=CC=C7)=O)CCCCCCCC/C=C/C/C=C/CC=C)=C4OP(C8=CC=CC=C8)(C9=CC=CC=C9)=O)CCC/C=C/C/C=C/CCCCCCCC)CC%10=C(OP(C%11=CC=CC=C%11)(C%12=CC=CC=C%12)=O)C=CC=C%10CCCCCCCCCCCCCCCC | 2.06 | NC1=CC=C(CC2=CC=C(N)C=C2)C=C1 | 17.53 | 100 | 2 | 150 | 2 | 0 | 0 | 0 | 0 | 0 | 0 | 0 | 0 | 0 | 0 | 0 | 0 | 0 | 0 | 0 | 0 | 0 | 0 | 0 | 0 | 0 | 0 | 360.5 | 375.8 | 14.2 |  | 27 | 0 | [8 empty] | 52.4 |  | 17.2
CC(C)(C1=CC=C(OCC2CO2)C=C1)C1=CC=C(OCC2CO2)C=C1 | 227 | CCCCCCCC/C=C/CCCCCCC1=CC=C(C(OP(C2=CC=CC=C2)(C3=CC=CC=C3)=O)=C1CC4=CC=C(C(CC5=CC=C(C=C5OP(C6=CC=CC=C6)(C7=CC=CC=C7)=O)CCCCCCCC/C=C/C/C=C/CC=C)=C4OP(C8=CC=CC=C8)(C9=CC=CC=C9)=O)CCC/C=C/C/C=C/CCCCCCCC)CC%10=C(OP(C%11=CC=CC=C%11)(C%12=CC=CC=C%12)=O)C=CC=C%10CCCCCCCCCCCCCCCC | 4.14 | NC1=CC=C(CC2=CC=C(N)C=C2)C=C1 | 17.16 | 100 | 2 | 150 | 2 | 0 | 0 | 0 | 0 | 0 | 0 | 0 | 0 | 0 | 0 | 0 | 0 | 0 | 0 | 0 | 0 | 0 | 0 | 0 | 0 | 0 | 0 | 354.6 | 384.5 | 15 |  | 28 | 3 | [8 empty] | 75.7 |  | 18.5
CC(C)(C1=CC=C(OCC2CO2)C=C1)C1=CC=C(OCC2CO2)C=C1 | 227 | CCCCCCCC/C=C/CCCCCCC1=CC=C(C(OP(C2=CC=CC=C2)(C3=CC=CC=C3)=O)=C1CC4=CC=C(C(CC5=CC=C(C=C5OP(C6=CC=CC=C6)(C7=CC=CC=C7)=O)CCCCCCCC/C=C/C/C=C/CC=C)=C4OP(C8=CC=CC=C8)(C9=CC=CC=C9)=O)CCC/C=C/C/C=C/CCCCCCCC)CC%10=C(OP(C%11=CC=CC=C%11)(C%12=CC=CC=C%12)=O)C=CC=C%10CCCCCCCCCCCCCCCC | 8.36 | NC1=CC=C(CC2=CC=C(N)C=C2)C=C1 | 16.41 | 100 | 2 | 150 | 2 | 0 | 0 | 0 | 0 | 0 | 0 | 0 | 0 | 0 | 0 | 0 | 0 | 0 | 0 | 0 | 0 | 0 | 0 | 0 | 0 | 0 | 0 | 344.2 | 377.9 | 14.7 | 123 | 32 | 2 | 42 | 769 | 77.5 |  |  |  |  | 6.4 | 74.5 |  | 22
CC(C)(C1=CC=C(OCC2CO2)C=C1)C1=CC=C(OCC2CO2)C=C1 | 227 | CCCCCCCC/C=C/CCCCCCC1=CC=C(CC2=C(C=CC=C2CCCCCCCCCCCCCCCC)OP(C3=CC=CC=C3)C4=CC=CC=C4)C(OP(C5=CC=CC=C5)C6=CC=CC=C6)=C1CC7=CC=C(CCC/C=C/C/C=C/CCCCCCCC)C(CC8=CC=C(CCCCCCCC/C=C/C/C=C/CC=C)C=C8OP(C9=CC=CC=C9)C%10=CC=CC=C%10)=C7OP(C%11=CC=CC=C%11)C%12=CC=CC=C%12 | 2.06 | NC1=CC=C(CC2=CC=C(N)C=C2)C=C1 | 17.53 | 100 | 2 | 150 | 2 | 0 | 0 | 0 | 0 | 0 | 0 | 0 | 0 | 0 | 0 | 0 | 0 | 0 | 0 | 0 | 0 | 0 | 0 | 0 | 0 | 0 | 0 | 359.4 | 380.1 | 14.4 |  | 25.2 | 0 | [8 empty] | 47 |  | 17
CC(C)(C1=CC=C(OCC2CO2)C=C1)C1=CC=C(OCC2CO2)C=C1 | 227 | CCCCCCCC/C=C/CCCCCCC1=CC=C(CC2=C(C=CC=C2CCCCCCCCCCCCCCCC)OP(C3=CC=CC=C3)C4=CC=CC=C4)C(OP(C5=CC=CC=C5)C6=CC=CC=C6)=C1CC7=CC=C(CCC/C=C/C/C=C/CCCCCCCC)C(CC8=CC=C(CCCCCCCC/C=C/C/C=C/CC=C)C=C8OP(C9=CC=CC=C9)C%10=CC=CC=C%10)=C7OP(C%11=CC=CC=C%11)C%12=CC=CC=C%12 | 4.14 | NC1=CC=C(CC2=CC=C(N)C=C2)C=C1 | 17.16 | 100 | 2 | 150 | 2 | 0 | 0 | 0 | 0 | 0 | 0 | 0 | 0 | 0 | 0 | 0 | 0 | 0 | 0 | 0 | 0 | 0 | 0 | 0 | 0 | 0 | 0 | 353.3 | 369.1 | 16.1 |  | 28 | 3 | [8 empty] | 59.3 |  | 19.1
CC(C)(C1=CC=C(OCC2CO2)C=C1)C1=CC=C(OCC2CO2)C=C1 | 227 | CCCCCCCC/C=C/CCCCCCC1=CC=C(CC2=C(C=CC=C2CCCCCCCCCCCCCCCC)OP(C3=CC=CC=C3)C4=CC=CC=C4)C(OP(C5=CC=CC=C5)C6=CC=CC=C6)=C1CC7=CC=C(CCC/C=C/C/C=C/CCCCCCCC)C(CC8=CC=C(CCCCCCCC/C=C/C/C=C/CC=C)C=C8OP(C9=CC=CC=C9)C%10=CC=CC=C%10)=C7OP(C%11=CC=CC=C%11)C%12=CC=CC=C%12 | 8.36 | NC1=CC=C(CC2=CC=C(N)C=C2)C=C1 | 16.41 | 100 | 2 | 150 | 2 | 0 | 0 | 0 | 0 | 0 | 0 | 0 | 0 | 0 | 0 | 0 | 0 | 0 | 0 | 0 | 0 | 0 | 0 | 0 | 0 | 0 | 0 | 341.4 | 377.6 | 14.6 | 120 | 30 | 2 | 43 | 818 | 79.4 |  |  |  |  | 6.6 | 70.3 |  | 21.7
CC(C)(C1=CC=C(OCC2CO2)C=C1)C1=CC=C(OCC2CO2)C=C1 | 227 | CCCCCCCC/C=C/CCCCCCC1=CC=C(CC2=C(C=CC=C2CCCCCCCCCCCCCCCC)OP(C3=CC=CC=C3)C4=CC=CC=C4)C(OP(C5=CC=CC=C5)C6=CC=CC=C6)=C1CC7=CC=C(CCC/C=C/C/C=C/CCCCCCCC)C(CC8=CC=C(CCCCCCCC/C=C/C/C=C/CC=C)C=C8OP(C9=CC=CC=C9)C%10=CC=CC=C%10)=C7OP(C%11=CC=CC=C%11)C%12=CC=CC=C%12 | 0 | NC1=CC=C(CC2=CC=C(N)C=C2)C=C1 | 17.9 | 100 | 2 | 150 | 2 | 0 | 0 | 0 | 0 | 0 | 0 | 0 | 0 | 0 | 0 | 0 | 0 | 0 | 0 | 0 | 0 | 0 | 0 | 0 | 0 | 0 | 0 | 367.6 | 382.4 | 13.1 | 145 | 25 | 0 | 50 | 985 | 87.1 |  |  |  |  | 5.7 | 50.1 |  | 16.2
CC(C)(C1=CC=C(OCC2CO2)C=C1)C1=CC=C(OCC2CO2)C=C1 | 196 | N#CC1=CC=C(C=C1C#N)OC2=CC=CC(NCP3(OC4=C(C=CC=C4)C5=C3C=CC=C5)=O)=C2 | 5 | NC1=CC=C(S(=O)(=O)C2=CC=C(N)C=C2)C=C1 | 21.9 | 190 | 4 | 0 | 0 | 0 | 0 | 0 | 0 | 0 | 0 | 0 | 0 | 0 | 0 | 0 | 0 | 0 | 0 | 0 | 0 | 0 | 0 | 0 | 0 | 0 | 0 | 375 | 397 | 24.3 | 200 | 29.6 | 3 | 73 | 643.1 | 65.31 |  | 19.9 |  |  | 29.3 |  | 80
CC(C)(C1=CC=C(OCC2CO2)C=C1)C1=CC=C(OCC2CO2)C=C1 | 196 | N#CC1=CC=C(C=C1C#N)OC2=CC=CC(NCP3(OC4=C(C=CC=C4)C5=C3C=CC=C5)=O)=C2 | 10 | NC1=CC=C(S(=O)(=O)C2=CC=C(N)C=C2)C=C1 | 20.8 | 190 | 4 | 0 | 0 | 0 | 0 | 0 | 0 | 0 | 0 | 0 | 0 | 0 | 0 | 0 | 0 | 0 | 0 | 0 | 0 | 0 | 0 | 0 | 0 | 0 | 0 | 364 | 388 | 26.7 | 194 | 33.8 | 3 | 69 | 579.47 | 51.77 |  | 18.7 |  |  | 31.8 |  | 76
CC(C)(C1=CC=C(OCC2CO2)C=C1)C1=CC=C(OCC2CO2)C=C1 | 196 | N#CC1=CC=C(C=C1C#N)OC2=CC=CC(NCP3(OC4=C(C=CC=C4)C5=C3C=CC=C5)=O)=C2 | 15 | NC1=CC=C(S(=O)(=O)C2=CC=C(N)C=C2)C=C1 | 19.6 | 190 | 4 | 0 | 0 | 0 | 0 | 0 | 0 | 0 | 0 | 0 | 0 | 0 | 0 | 0 | 0 | 0 | 0 | 0 | 0 | 0 | 0 | 0 | 0 | 0 | 0 | 359 | 385 | 30.1 | 187 | 35.9 | 3 | 68 | 558.51 | 50.97 |  | 18.3 |  |  | 34.3 |  | 75
CC(C)(C1=CC=C(OCC2CO2)C=C1)C1=CC=C(OCC2CO2)C=C1 | 196 | N#CC1=CC=C(C=C1C#N)OC2=CC=CC(NCP3(OC4=C(C=CC=C4)C5=C3C=CC=C5)=O)=C2 | 20 | NC1=CC=C(S(=O)(=O)C2=CC=C(N)C=C2)C=C1 | 18.5 | 190 | 4 | 0 | 0 | 0 | 0 | 0 | 0 | 0 | 0 | 0 | 0 | 0 | 0 | 0 | 0 | 0 | 0 | 0 | 0 | 0 | 0 | 0 | 0 | 0 | 0 | 352 | 376 | 36.8 | 177 | 36.9 | 3 | 62 | 427.9 | 61.91 |  | 18 |  |  | 36.5 |  | 77
CC(C)(C1=CC=C(OCC2CO2)C=C1)C1=CC=C(OCC2CO2)C=C1 | 196 | N#CC1=CC=C(C=C1C#N)OC2=CC=CC(NCP3(OC4=C(C=CC=C4)C5=C3C=CC=C5)=O)=C2 | 0 | NC1=CC=C(S(=O)(=O)C2=CC=C(N)C=C2)C=C1 | 23.1 | 190 | 4 | 0 | 0 | 0 | 0 | 0 | 0 | 0 | 0 | 0 | 0 | 0 | 0 | 0 | 0 | 0 | 0 | 0 | 0 | 0 | 0 | 0 | 0 | 0 | 0 | 393 | 417 | 16.9 | 190 | 22.4 | 0 | 85 | 956.46 | 99.23 |  | 23.2 |  |  | 21.7 |  | 85
CC(C)(C1=CC=C(OCC2CO2)C=C1)C1=CC=C(OCC2CO2)C=C1 | 196 | N#CC1=CC=C(C=C1C#N)OC2=CC=CC(NCP3(OC4=C(C=CC=C4)C5=C3C=CC=C5)=O)=C2 | 5 | NC1=CC=C(S(=O)(=O)C2=CC=C(N)C=C2)C=C1 | 21.9 | 190 | 4 | 210 | 2 | 230 | 2 | 250 | 2 | 0 | 0 | 0 | 0 | 0 | 0 | 0 | 0 | 0 | 0 | 0 | 0 | 0 | 0 | 0 | 0 | 0 | 0 | 367 | 395 | 26.3 | 204 | 40.8 | 3 | 66 | 510.81 | 65.98 |  | 19.7 |  |  | 37.8 |  | 82
CC(C)(C1=CC=C(OCC2CO2)C=C1)C1=CC=C(OCC2CO2)C=C1 | 196 | N#CC1=CC=C(C=C1C#N)OC2=CC=CC(NCP3(OC4=C(C=CC=C4)C5=C3C=CC=C5)=O)=C2 | 10 | NC1=CC=C(S(=O)(=O)C2=CC=C(N)C=C2)C=C1 | 20.8 | 190 | 4 | 210 | 2 | 230 | 2 | 250 | 2 | 0 | 0 | 0 | 0 | 0 | 0 | 0 | 0 | 0 | 0 | 0 | 0 | 0 | 0 | 0 | 0 | 0 | 0 | 358 | 387 | 27.4 | 198 | 41.3 | 3 | 64 | 293.29 | 44.98 |  | 17.4 |  |  | 44.1 |  | 87
CC(C)(C1=CC=C(OCC2CO2)C=C1)C1=CC=C(OCC2CO2)C=C1 | 196 | N#CC1=CC=C(C=C1C#N)OC2=CC=CC(NCP3(OC4=C(C=CC=C4)C5=C3C=CC=C5)=O)=C2 | 15 | NC1=CC=C(S(=O)(=O)C2=CC=C(N)C=C2)C=C1 | 19.6 | 190 | 4 | 210 | 2 | 230 | 2 | 250 | 2 | 0 | 0 | 0 | 0 | 0 | 0 | 0 | 0 | 0 | 0 | 0 | 0 | 0 | 0 | 0 | 0 | 0 | 0 | 349 | 381 | 31.4 | 195 | 45.4 | 3 | 64 | 217.69 | 48.1 |  | 17.4 |  |  | 43.8 |  | 92
CC(C)(C1=CC=C(OCC2CO2)C=C1)C1=CC=C(OCC2CO2)C=C1 | 196 | N#CC1=CC=C(C=C1C#N)OC2=CC=CC(NCP3(OC4=C(C=CC=C4)C5=C3C=CC=C5)=O)=C2 | 20 | NC1=CC=C(S(=O)(=O)C2=CC=C(N)C=C2)C=C1 | 18.5 | 190 | 4 | 210 | 2 | 230 | 2 | 250 | 2 | 0 | 0 | 0 | 0 | 0 | 0 | 0 | 0 | 0 | 0 | 0 | 0 | 0 | 0 | 0 | 0 | 0 | 0 | 341 | 377 | 34.8 | 197 | 46.2 | 3 | 63 | 215.87 | 45.95 |  | 17.3 |  |  | 48.7 |  | 95
CC(C)(C1=CC=C(OCC2CO2)C=C1)C1=CC=C(OCC2CO2)C=C1 | 196 | O=P1([C@@H](NC2=NNC=N2)C2=CC=CS2)OC2=C(C=CC=C2)C2=CC=CC=C21 | 2.5 | NC1=CC=C(CC2=CC=C(N)C=C2)C=C1 | 19.15 | 100 | 2 | 150 | 2 | 180 | 3 | 0 | 0 | 0 | 0 | 0 | 0 | 0 | 0 | 0 | 0 | 0 | 0 | 0 | 0 | 0 | 0 | 0 | 0 | 0 | 0 | 352 | 384 | 20.2 | 152.2 | 31.4 | 2 | 47 | 1273 | 77 |  | 11.9 | 1.87 | 0.096 | 9.8 |  | 96
CC(C)(C1=CC=C(OCC2CO2)C=C1)C1=CC=C(OCC2CO2)C=C1 | 196 | O=P1([C@@H](NC2=NNC=N2)C2=CC=CS2)OC2=C(C=CC=C2)C2=CC=CC=C21 | 5 | NC1=CC=C(CC2=CC=C(N)C=C2)C=C1 | 18.14 | 100 | 2 | 150 | 2 | 180 | 3 | 0 | 0 | 0 | 0 | 0 | 0 | 0 | 0 | 0 | 0 | 0 | 0 | 0 | 0 | 0 | 0 | 0 | 0 | 0 | 0 | 342 | 378 | 19.5 | 155.8 | 34.7 | 3 | 46 | 1258 | 75 |  | 13.3 | 1.84 | 0.109 | 11.7 |  | 102
CC(C)(C1=CC=C(OCC2CO2)C=C1)C1=CC=C(OCC2CO2)C=C1 | 196 | O=P1([C@@H](NC2=NNC=N2)C2=CC=CS2)OC2=C(C=CC=C2)C2=CC=CC=C21 | 7.5 | NC1=CC=C(CC2=CC=C(N)C=C2)C=C1 | 17.14 | 100 | 2 | 150 | 2 | 180 | 3 | 0 | 0 | 0 | 0 | 0 | 0 | 0 | 0 | 0 | 0 | 0 | 0 | 0 | 0 | 0 | 0 | 0 | 0 | 0 | 0 | 337 | 374 | 20.2 | 156.9 | 36.5 | 3 | 41 | 1199 | 72 |  | 14.5 | 1.69 | 0.138 | 12.8 |  | 110
CC(C)(C1=CC=C(OCC2CO2)C=C1)C1=CC=C(OCC2CO2)C=C1 | 196 | NC1=NNC(NC(C2=CC=C(C(NC3=NNC(NC(C4=CC=C(C=O)C=C4)P4(=O)OC5=C(C=CC=C5)C5=C4C=CC=C5)=N3)P3(=O)OC4=CC=CC=C4C4=CC=CC=C43)C=C2)P2(=O)OC3=C(C=CC=C3)C3=C2C=CC=C3)=N1 | 3 | NC1=CC=C(CC2=CC=C(N)C=C2)C=C1 | 19.4 | 110 | 3 | 150 | 3 | 0 | 0 | 0 | 0 | 0 | 0 | 0 | 0 | 0 | 0 | 0 | 0 | 0 | 0 | 0 | 0 | 0 | 0 | 0 | 0 | 0 | 0 | 349.4 | 370.8 | 18.8 | 162.3 | 30.2 | 2 | [8 empty] | 55 | 105
CC(C)(C1=CC=C(OCC2CO2)C=C1)C1=CC=C(OCC2CO2)C=C1 | 196 | NC1=NNC(NC(C2=CC=C(C(NC3=NNC(NC(C4=CC=C(C=O)C=C4)P4(=O)OC5=C(C=CC=C5)C5=C4C=CC=C5)=N3)P3(=O)OC4=CC=CC=C4C4=CC=CC=C43)C=C2)P2(=O)OC3=C(C=CC=C3)C3=C2C=CC=C3)=N1 | 5 | NC1=CC=C(CC2=CC=C(N)C=C2)C=C1 | 19 | 110 | 3 | 150 | 3 | 0 | 0 | 0 | 0 | 0 | 0 | 0 | 0 | 0 | 0 | 0 | 0 | 0 | 0 | 0 | 0 | 0 | 0 | 0 | 0 | 0 | 0 | 341.5 | 365.7 | 16.8 | 159.7 | 34 | 2 | [8 empty] | 57 | 104
CC(C)(C1=CC=C(OCC2CO2)C=C1)C1=CC=C(OCC2CO2)C=C1 | 196 | NC1=NNC(NC(C2=CC=C(C(NC3=NNC(NC(C4=CC=C(C=O)C=C4)P4(=O)OC5=C(C=CC=C5)C5=C4C=CC=C5)=N3)P3(=O)OC4=CC=CC=C4C4=CC=CC=C43)C=C2)P2(=O)OC3=C(C=CC=C3)C3=C2C=CC=C3)=N1 | 7 | NC1=CC=C(CC2=CC=C(N)C=C2)C=C1 | 18.6 | 110 | 3 | 150 | 3 | 0 | 0 | 0 | 0 | 0 | 0 | 0 | 0 | 0 | 0 | 0 | 0 | 0 | 0 | 0 | 0 | 0 | 0 | 0 | 0 | 0 | 0 | 335.2 | 359.2 | 18.5 | 162.4 | 36 | 3 | 125 | 931.2 | 58 | 0.39 | 43.9 |  |  | 14.3 | 58 | 116
CC(C)(C1=CC=C(OCC2CO2)C=C1)C1=CC=C(OCC2CO2)C=C1 | 196 | NC1=NNC(NC(C2=CC=C(C(NC3=NNC(NC(C4=CC=C(C=O)C=C4)P4(=O)OC5=C(C=CC=C5)C5=C4C=CC=C5)=N3)P3(=O)OC4=CC=CC=C4C4=CC=CC=C43)C=C2)P2(=O)OC3=C(C=CC=C3)C3=C2C=CC=C3)=N1 | 0 | NC1=CC=C(CC2=CC=C(N)C=C2)C=C1 | 25 | 110 | 3 | 150 | 3 | 0 | 0 | 0 | 0 | 0 | 0 | 0 | 0 | 0 | 0 | 0 | 0 | 0 | 0 | 0 | 0 | 0 | 0 | 0 | 0 | 0 | 0 | 358.2 | 379.4 | 12.5 | 164.7 | 22.5 | 0 | 145 | 1275.3 | 69 | 0.52 | 64.1 |  |  | 8.3 | 59 | 140
CC(C)(C1=CC=C(OCC2CO2)C=C1)C1=CC=C(OCC2CO2)C=C1 | 227 | CC1=NN(C(NC(P2(OC3=C(C4=C2C=CC=C4)C=CC=C3)=O)C5=CC=C(C=C5)C(P6(OC7=C(C8=C6C=CC=C8)C=CC=C7)=O)NC9=CC(C)=NN9C%10=CC=CC=C%10)=C1)C%11=CC=CC=C%11 | 4 | NC1=CC=C(CC2=CC=C(N)C=C2)C=C1 | 19.8 | 100 | 2 | 150 | 3 | 0 | 0 | 0 | 0 | 0 | 0 | 0 | 0 | 0 | 0 | 0 | 0 | 0 | 0 | 0 | 0 | 0 | 0 | 0 | 0 | 0 | 0 | 364 | 389.4 | 17.1 |  | 30 | 2
CC(C)(C1=CC=C(OCC2CO2)C=C1)C1=CC=C(OCC2CO2)C=C1 | 227 | CC1=NN(C(NC(P2(OC3=C(C4=C2C=CC=C4)C=CC=C3)=O)C5=CC=C(C=C5)C(P6(OC7=C(C8=C6C=CC=C8)C=CC=C7)=O)NC9=CC(C)=NN9C%10=CC=CC=C%10)=C1)C%11=CC=CC=C%11 | 5 | NC1=CC=C(CC2=CC=C(N)C=C2)C=C1 | 19.6 | 100 | 2 | 150 | 3 | 0 | 0 | 0 | 0 | 0 | 0 | 0 | 0 | 0 | 0 | 0 | 0 | 0 | 0 | 0 | 0 | 0 | 0 | 0 | 0 | 0 | 0 | 355.9 | 392 | 16.9 | 146.3 | 30.5 | 3
CC(C)(C1=CC=C(OCC2CO2)C=C1)C1=CC=C(OCC2CO2)C=C1 | 227 | CC1=NN(C(NC(P2(OC3=C(C4=C2C=CC=C4)C=CC=C3)=O)C5=CC=C(C=C5)C(P6(OC7=C(C8=C6C=CC=C8)C=CC=C7)=O)NC9=CC(C)=NN9C%10=CC=CC=C%10)=C1)C%11=CC=CC=C%11 | 6 | NC1=CC=C(CC2=CC=C(N)C=C2)C=C1 | 19.4 | 100 | 2 | 150 | 3 | 0 | 0 | 0 | 0 | 0 | 0 | 0 | 0 | 0 | 0 | 0 | 0 | 0 | 0 | 0 | 0 | 0 | 0 | 0 | 0 | 0 | 0 | 346.2 | 395.8 | 15.2 |  | 31.2 | 3 | 75 | 610 | 43 | 0.2 | 16.1 | 0.9 | 0.08 | 5.3
CC(C)(C1=CC=C(OCC2CO2)C=C1)C1=CC=C(OCC2CO2)C=C1 | 227 | CC1=NN(C(NC(P2(OC3=C(C4=C2C=CC=C4)C=CC=C3)=O)C5=CC=C(C=C5)C(P6(OC7=C(C8=C6C=CC=C8)C=CC=C7)=O)NC9=CC(C)=NN9C%10=CC=CC=C%10)=C1)C%11=CC=CC=C%11 | 0 | NC1=CC=C(CC2=CC=C(N)C=C2)C=C1 | 20.6 | 100 | 2 | 150 | 3 | 0 | 0 | 0 | 0 | 0 | 0 | 0 | 0 | 0 | 0 | 0 | 0 | 0 | 0 | 0 | 0 | 0 | 0 | 0 | 0 | 0 | 0 | 355.8 | 380.5 | 17.5 | 164.6 | 26.5 | 0 | 59 | 1063.1 | 76.1 | 0.5 | 71.4 | 1 | 0.05 | 11.9
CC(C)(C1=CC=C(OCC2CO2)C=C1)C1=CC=C(OCC2CO2)C=C1 | 196 | CCO[Si](CCCNCC(O)CN1C(=O)N(CC(O)CNCCC[Si](OCC)(OCC)OCC)C(=O)N(CC(O)CP2(=O)OC3=CC=CC=C3C3=CC=CC=C32)C1=O)(OCC)OCC | 5 | NC1=CC=C(S(=O)(=O)C2=CC=C(N)C=C2)C=C1 | 24.63 | 150 | 3 | 180 | 5 | 0 | 0 | 0 | 0 | 0 | 0 | 0 | 0 | 0 | 0 | 0 | 0 | 0 | 0 | 0 | 0 | 0 | 0 | 0 | 0 | 0 | 0 | 359.2 | 405.5 | 19.52 |  | 25.6 | 0 | [8 empty] | 62
CC(C)(C1=CC=C(OCC2CO2)C=C1)C1=CC=C(OCC2CO2)C=C1 | 196 | CCO[Si](CCCNCC(O)CN1C(=O)N(CC(O)CNCCC[Si](OCC)(OCC)OCC)C(=O)N(CC(O)CP2(=O)OC3=CC=CC=C3C3=CC=CC=C32)C1=O)(OCC)OCC | 10 | NC1=CC=C(S(=O)(=O)C2=CC=C(N)C=C2)C=C1 | 23.33 | 150 | 3 | 180 | 5 | 0 | 0 | 0 | 0 | 0 | 0 | 0 | 0 | 0 | 0 | 0 | 0 | 0 | 0 | 0 | 0 | 0 | 0 | 0 | 0 | 0 | 0 | 352.5 | 399.7 | 21.78 |  | 28.3 | 2 | [8 empty] | 66
CC(C)(C1=CC=C(OCC2CO2)C=C1)C1=CC=C(OCC2CO2)C=C1 | 196 | CCO[Si](CCCNCC(O)CN1C(=O)N(CC(O)CNCCC[Si](OCC)(OCC)OCC)C(=O)N(CC(O)CP2(=O)OC3=CC=CC=C3C3=CC=CC=C32)C1=O)(OCC)OCC | 15 | NC1=CC=C(S(=O)(=O)C2=CC=C(N)C=C2)C=C1 | 22.04 | 150 | 3 | 180 | 5 | 0 | 0 | 0 | 0 | 0 | 0 | 0 | 0 | 0 | 0 | 0 | 0 | 0 | 0 | 0 | 0 | 0 | 0 | 0 | 0 | 0 | 0 | 348.5 | 398.3 | 23.24 |  | 30.7 | 2 | [8 empty] | 68
CC(C)(C1=CC=C(OCC2CO2)C=C1)C1=CC=C(OCC2CO2)C=C1 | 196 | CCO[Si](CCCNCC(O)CN1C(=O)N(CC(O)CNCCC[Si](OCC)(OCC)OCC)C(=O)N(CC(O)CP2(=O)OC3=CC=CC=C3C3=CC=CC=C32)C1=O)(OCC)OCC | 20 | NC1=CC=C(S(=O)(=O)C2=CC=C(N)C=C2)C=C1 | 20.73 | 150 | 3 | 180 | 5 | 0 | 0 | 0 | 0 | 0 | 0 | 0 | 0 | 0 | 0 | 0 | 0 | 0 | 0 | 0 | 0 | 0 | 0 | 0 | 0 | 0 | 0 | 341.2 | 396.8 | 24.98 |  | 31.9 | 3 | [8 empty] | 70
CC(C)(C1=CC=C(OCC2CO2)C=C1)C1=CC=C(OCC2CO2)C=C1 | 196 | CCO[Si](CCCNCC(O)CN1C(=O)N(CC(O)CNCCC[Si](OCC)(OCC)OCC)C(=O)N(CC(O)CP2(=O)OC3=CC=CC=C3C3=CC=CC=C32)C1=O)(OCC)OCC | 25 | NC1=CC=C(S(=O)(=O)C2=CC=C(N)C=C2)C=C1 | 19.44 | 150 | 3 | 180 | 5 | 0 | 0 | 0 | 0 | 0 | 0 | 0 | 0 | 0 | 0 | 0 | 0 | 0 | 0 | 0 | 0 | 0 | 0 | 0 | 0 | 0 | 0 | 337.6 | 394.6 | 26.55 |  | 33.4 | 3 | 25 | 591 | 53.58 | 0.23 | 21.32 | 1.08 | 0.11 |  | 70
CC(C)(C1=CC=C(OCC2CO2)C=C1)C1=CC=C(OCC2CO2)C=C1 | 196 | CCO[Si](CCCNCC(O)CN1C(=O)N(CC(O)CNCCC[Si](OCC)(OCC)OCC)C(=O)N(CC(O)CP2(=O)OC3=CC=CC=C3C3=CC=CC=C32)C1=O)(OCC)OCC | 0 | NC1=CC=C(S(=O)(=O)C2=CC=C(N)C=C2)C=C1 | 25.92593 | 150 | 3 | 180 | 5 | 0 | 0 | 0 | 0 | 0 | 0 | 0 | 0 | 0 | 0 | 0 | 0 | 0 | 0 | 0 | 0 | 0 | 0 | 0 | 0 | 0 | 0 | 376.4 | 411.4 | 15.07 |  | 22.5 | 0 | 28 | 676 | 75.36 | 0.27 | 29.49 | 1.33 | 0.07 |  | 58
CC(C)(C1=CC=C(OCC2CO2)C=C1)C1=CC=C(OCC2CO2)C=C1 | 227 | C[Si](CCP1(=O)OC2=C(C=CC=C2)C2=CC=CC=C21)(NC1=NC=CS1)NC1=NC=CS1 | 2.5 | NC1=CC=C(CC2=CC=C(N)C=C2)C=C1 | 17 | 100 | 2 | 150 | 2 | 0 | 0 | 0 | 0 | 0 | 0 | 0 | 0 | 0 | 0 | 0 | 0 | 0 | 0 | 0 | 0 | 0 | 0 | 0 | 0 | 0 | 0 | 353.8 | 388.3 | 18 | 144.6 | 28.9 | 3 | [8 empty] | 61 | 104 | 25
CC(C)(C1=CC=C(OCC2CO2)C=C1)C1=CC=C(OCC2CO2)C=C1 | 227 | C[Si](CCP1(=O)OC2=C(C=CC=C2)C2=CC=CC=C21)(NC1=NC=CS1)NC1=NC=CS1 | 5 | NC1=CC=C(CC2=CC=C(N)C=C2)C=C1 | 16.2 | 100 | 2 | 150 | 2 | 0 | 0 | 0 | 0 | 0 | 0 | 0 | 0 | 0 | 0 | 0 | 0 | 0 | 0 | 0 | 0 | 0 | 0 | 0 | 0 | 0 | 0 | 338.1 | 382.3 | 18.2 | 153.1 | 30.9 | 3 | [8 empty] | 64 | 106 | 27
CC(C)(C1=CC=C(OCC2CO2)C=C1)C1=CC=C(OCC2CO2)C=C1 | 227 | C[Si](CCP1(=O)OC2=C(C=CC=C2)C2=CC=CC=C21)(NC1=NC=CS1)NC1=NC=CS1 | 7.5 | NC1=CC=C(CC2=CC=C(N)C=C2)C=C1 | 15.3 | 100 | 2 | 150 | 2 | 0 | 0 | 0 | 0 | 0 | 0 | 0 | 0 | 0 | 0 | 0 | 0 | 0 | 0 | 0 | 0 | 0 | 0 | 0 | 0 | 0 | 0 | 329.5 | 376.1 | 18.6 | 148 | 31.9 | 3 | [8 empty] | 80 | 110 | 28
CC(C)(C1=CC=C(OCC2CO2)C=C1)C1=CC=C(OCC2CO2)C=C1 | 227 | C[Si](CCP1(=O)OC2=C(C=CC=C2)C2=CC=CC=C21)(NC1=NC=CS1)NC1=NC=CS1 | 10 | NC1=CC=C(CC2=CC=C(N)C=C2)C=C1 | 10.5 | 100 | 2 | 150 | 2 | 0 | 0 | 0 | 0 | 0 | 0 | 0 | 0 | 0 | 0 | 0 | 0 | 0 | 0 | 0 | 0 | 0 | 0 | 0 | 0 | 0 | 0 | 325.9 | 374.2 | 19.7 | 156.4 | 32.4 | 3 |  | 649.8 | 121 |  | 26 |  |  | 8.7 | 84.3 | 119 | 37.5
CC(C)(C1=CC=C(OCC2CO2)C=C1)C1=CC=C(OCC2CO2)C=C1 | 227 | C[Si](CCP1(=O)OC2=C(C=CC=C2)C2=CC=CC=C21)(NC1=NC=CS1)NC1=NC=CS1 | 0 | NC1=CC=C(CC2=CC=C(N)C=C2)C=C1 | 17.90493 | 100 | 2 | 150 | 2 | 0 | 0 | 0 | 0 | 0 | 0 | 0 | 0 | 0 | 0 | 0 | 0 | 0 | 0 | 0 | 0 | 0 | 0 | 0 | 0 | 0 | 0 | 396.6 | 385 | 15.7 | 156.5 | 25.1 | 0 |  | 1040.7 | 156 |  | 31 |  |  | 2.1 | 63.4 | 98.6 | 24.4
CC(C)(C1=CC=C(OCC2CO2)C=C1)C1=CC=C(OCC2CO2)C=C1 | 227 | NC1=CC=C(C(C)C2=CC=C(NC3=NC(OCC4(CO5)COP5(OC4)=O)=NC(NC6=CC=C(C(C7=CC=C(N)C=C7)C)C=C6)=N3)C=C2)C=C1 | 4.29 | NC1=CC=C(CC2=CC=C(N)C=C2)C=C1 | 14.24 | 120 | 2 | 150 | 4 | 0 | 0 | 0 | 0 | 0 | 0 | 0 | 0 | 0 | 0 | 0 | 0 | 0 | 0 | 0 | 0 | 0 | 0 | 0 | 0 | 0 | 0 | 291 | 346 | 17 |  |  | 0 | 33 | 642.7 | 56.9 |  | 27 |  |  |  | 34
CC(C)(C1=CC=C(OCC2CO2)C=C1)C1=CC=C(OCC2CO2)C=C1 | 227 | NC1=CC=C(C(C)C2=CC=C(NC3=NC(OCC4(CO5)COP5(OC4)=O)=NC(NC6=CC=C(C(C7=CC=C(N)C=C7)C)C=C6)=N3)C=C2)C=C1 | 8.64 | NC1=CC=C(CC2=CC=C(N)C=C2)C=C1 | 13.6 | 120 | 2 | 150 | 4 | 0 | 0 | 0 | 0 | 0 | 0 | 0 | 0 | 0 | 0 | 0 | 0 | 0 | 0 | 0 | 0 | 0 | 0 | 0 | 0 | 0 | 0 | 328 | 366 | 24 |  |  |  | 31 | 630.6 | 54.2 |  | 24.6 |  |  |  | 23
CC(C)(C1=CC=C(OCC2CO2)C=C1)C1=CC=C(OCC2CO2)C=C1 | 227 | NC1=CC=C(C(C)C2=CC=C(NC3=NC(OCC4(CO5)COP5(OC4)=O)=NC(NC6=CC=C(C(C7=CC=C(N)C=C7)C)C=C6)=N3)C=C2)C=C1 | 17.54 | NC1=CC=C(CC2=CC=C(N)C=C2)C=C1 | 12.28 | 120 | 2 | 150 | 4 | 0 | 0 | 0 | 0 | 0 | 0 | 0 | 0 | 0 | 0 | 0 | 0 | 0 | 0 | 0 | 0 | 0 | 0 | 0 | 0 | 0 | 0 | 328 | 370 | 23 |  | 25 | 3 | 29 | 580.4 | 49.2 |  | 26.8 |  |  |  | 20
CC(C)(C1=CC=C(OCC2CO2)C=C1)C1=CC=C(OCC2CO2)C=C1 | 227 | NC1=CC=C(C(C)C2=CC=C(NC3=NC(OCC4(CO5)COP5(OC4)=O)=NC(NC6=CC=C(C(C7=CC=C(N)C=C7)C)C=C6)=N3)C=C2)C=C1 | 0 | NC1=CC=C(CC2=CC=C(N)C=C2)C=C1 | 14.91 | 120 | 2 | 150 | 4 | 0 | 0 | 0 | 0 | 0 | 0 | 0 | 0 | 0 | 0 | 0 | 0 | 0 | 0 | 0 | 0 | 0 | 0 | 0 | 0 | 0 | 0 | 388 | 408 | 13 |  | 19 | 0 | 41 | 912.2 | 98 |  | 44.2 |  |  |  | 21
CC(C)(C1=CC=C(OCC2CO2)C=C1)C1=CC=C(OCC2CO2)C=C1 | 227 | NC1=CC=C(C(C)C2=CC=C(NC3=NC(OCC4(CO5)COP5(OC4)=O)=NC(NC6=CC=C(C(C7=CC=C(N)C=C7)C)C=C6)=N3)C=C2)C=C1 | 4.32 | NC1=CC=C(CC2=CC=C(N)C=C2)C=C1 | 13.6 | 120 | 2 | 150 | 4 | 0 | 0 | 0 | 0 | 0 | 0 | 0 | 0 | 0 | 0 | 0 | 0 | 0 | 0 | 0 | 0 | O=P([O-])([O-])[O-].[NH4+].[NH4+].[NH4+] | 4.32 | 0 | 0 | 0 | 0 | 297 | 348 | 20 |  |  |  | 58 | 341.5 | 47 |  | 24.6 |  |  |  | 23
CC(C)(C1=CC=C(OCC2CO2)C=C1)C1=CC=C(OCC2CO2)C=C1 | 227 | O=P1(C(NCC2=CC=CO2)C2=CC=C(C(NCC3=CC=CO3)P3(=O)OC4=CC=CC=C4C4=CC=CC=C43)C=C2)OC2=CC=CC=C2C2=CC=CC=C21 | 2.5 | NC1=CC=C(CC2=CC=C(N)C=C2)C=C1 | 17.2 | 100 | 2 | 150 | 2 | 180 | 1 | 0 | 0 | 0 | 0 | 0 | 0 | 0 | 0 | 0 | 0 | 0 | 0 | 0 | 0 | 0 | 0 | 0 | 0 | 0 | 0 | 350 | 381 | 2.6 | 163 | 29 | 2 | 56 | 866 | 136.9 |  | 30.6 |  |  | 5.2
CC(C)(C1=CC=C(OCC2CO2)C=C1)C1=CC=C(OCC2CO2)C=C1 | 227 | O=P1(C(NCC2=CC=CO2)C2=CC=C(C(NCC3=CC=CO3)P3(=O)OC4=CC=CC=C4C4=CC=CC=C43)C=C2)OC2=CC=CC=C2C2=CC=CC=C21 | 5 | NC1=CC=C(CC2=CC=C(N)C=C2)C=C1 | 16.4 | 100 | 2 | 150 | 2 | 180 | 1 | 0 | 0 | 0 | 0 | 0 | 0 | 0 | 0 | 0 | 0 | 0 | 0 | 0 | 0 | 0 | 0 | 0 | 0 | 0 | 0 | 338 | 380 | 1.9 | 163 | 31 | 3 | 39 | 697 | 114.5 |  | 29.9 |  |  | 9.1
CC(C)(C1=CC=C(OCC2CO2)C=C1)C1=CC=C(OCC2CO2)C=C1 | 227 | O=P1(C(NCC2=CC=CO2)C2=CC=C(C(NCC3=CC=CO3)P3(=O)OC4=CC=CC=C4C4=CC=CC=C43)C=C2)OC2=CC=CC=C2C2=CC=CC=C21 | 0 | NC1=CC=C(CC2=CC=C(N)C=C2)C=C1 | 17.9 | 100 | 2 | 150 | 2 | 180 | 1 | 0 | 0 | 0 | 0 | 0 | 0 | 0 | 0 | 0 | 0 | 0 | 0 | 0 | 0 | 0 | 0 | 0 | 0 | 0 | 0 | 369 | 381 | 14 | 151 | 23.5 | 0 | 57 | 968 | 157.5 |  | 33.2 |  |  | 5.2
CC(C)(C1=CC=C(OCC2CO2)C=C1)C1=CC=C(OCC2CO2)C=C1 | 227 | NC1=CC=C(C=C1)S(=O)(C2=CC=C(C=C2)NC3=NC(NC(C=C4)=CC=C4S(C(C=C5)=CC=C5N)(=O)=O)=NC(OCC67COP(OC6)(OC7)=O)=N3)=O | 5 | NC1=CC=C(CC2=CC=C(N)C=C2)C=C1 | 17.5 | 100 | 2 | 150 | 2 | 0 | 0 | 0 | 0 | 0 | 0 | 0 | 0 | 0 | 0 | 0 | 0 | 0 | 0 | 0 | 0 | 0 | 0 | 0 | 0 | 0 | 0 | 355 | 404 | 18 |  | 25 | 2 | 24 | 852.8 |  |  | 17
CC(C)(C1=CC=C(OCC2CO2)C=C1)C1=CC=C(OCC2CO2)C=C1 | 227 | NC1=CC=C(C=C1)S(=O)(C2=CC=C(C=C2)NC3=NC(NC(C=C4)=CC=C4S(C(C=C5)=CC=C5N)(=O)=O)=NC(OCC67COP(OC6)(OC7)=O)=N3)=O | 10 | NC1=CC=C(CC2=CC=C(N)C=C2)C=C1 | 17.5 | 100 | 2 | 150 | 2 | 0 | 0 | 0 | 0 | 0 | 0 | 0 | 0 | 0 | 0 | 0 | 0 | 0 | 0 | 0 | 0 | 0 | 0 | 0 | 0 | 0 | 0 | 333 | 356 | 16 |  | 28 | 3 | 31 | 683.9 |  |  | 24.6
CC(C)(C1=CC=C(OCC2CO2)C=C1)C1=CC=C(OCC2CO2)C=C1 | 227 | NC1=CC=C(C=C1)S(=O)(C2=CC=C(C=C2)NC3=NC(NC(C=C4)=CC=C4S(C(C=C5)=CC=C5N)(=O)=O)=NC(OCC67COP(OC6)(OC7)=O)=N3)=O | 15 | NC1=CC=C(CC2=CC=C(N)C=C2)C=C1 | 17.5 | 100 | 2 | 150 | 2 | 0 | 0 | 0 | 0 | 0 | 0 | 0 | 0 | 0 | 0 | 0 | 0 | 0 | 0 | 0 | 0 | 0 | 0 | 0 | 0 | 0 | 0 | 330 | 344 | 18 |  | 30 | 2 | 19 | 773.6 |  |  | 17.9
CC(C)(C1=CC=C(OCC2CO2)C=C1)C1=CC=C(OCC2CO2)C=C1 | 227 | NC1=CC=C(C=C1)S(=O)(C2=CC=C(C=C2)NC3=NC(NC(C=C4)=CC=C4S(C(C=C5)=CC=C5N)(=O)=O)=NC(OCC67COP(OC6)(OC7)=O)=N3)=O | 0 | NC1=CC=C(CC2=CC=C(N)C=C2)C=C1 | 14.89362 | 100 | 2 | 150 | 2 | 0 | 0 | 0 | 0 | 0 | 0 | 0 | 0 | 0 | 0 | 0 | 0 | 0 | 0 | 0 | 0 | 0 | 0 | 0 | 0 | 0 | 0 | 388 | 383 | 13 |  | 19.2 | 0 | 21 | 1197.3 |  |  | 18.5
CC(C)(C1=CC=C(OCC2CO2)C=C1)C1=CC=C(OCC2CO2)C=C1 | 227 | NC1=CC=C(C=C1)S(=O)(C2=CC=C(C=C2)NC3=NC(NC(C=C4)=CC=C4S(C(C=C5)=CC=C5N)(=O)=O)=NC(OCC67COP(OC6)(OC7)=O)=N3)=O | 5 | NC1=CC=C(CC2=CC=C(N)C=C2)C=C1 | 17.5 | 100 | 2 | 150 | 2 | 0 | 0 | 0 | 0 | 0 | 0 | 0 | 0 | 0 | 0 | 0 | 0 | 0 | 0 | 0 | 0 | O=P([O-])([O-])[O-].[NH4+].[NH4+].[NH4+] | 5 | 0 | 0 | 0 | 0 | 340 | 364 | 21 |  | 27 | 2 | 29 | 905.7 |  |  | 15.4
CC(C)(C1=CC=C(OCC2CO2)C=C1)C1=CC=C(OCC2CO2)C=C1 | 196 | O=P1(C(NCCNCCNC(C2=CC=C(O)C=C2)P2(=O)OC3=C(C=CC=C3)C3=C2C=CC=C3)C2=CC=C(O)C=C2)OC2=CC=CC=C2C2=C1C=CC=C2 | 55.8 | NC1=CC=C(S(=O)(=O)C2=CC=C(N)C=C2)C=C1 | 0 | 140 | 2 | 180 | 2 | 0 | 0 | 0 | 0 | 0 | 0 | 0 | 0 | 0 | 0 | 0 | 0 | 0 | 0 | 0 | 0 | 0 | 0 | 0 | 0 | 0 | 0 | 271.6 | 375.5 | 17.4 | 150 | 30 | 3 | 38 | 622 | 35 |  | 10.6 |  | 0.132 | 16.5
CC(C)(C1=CC=C(OCC2CO2)C=C1)C1=CC=C(OCC2CO2)C=C1 | 196 | O=P1(C(NCCNCCNC(C2=CC=C(O)C=C2)P2(=O)OC3=C(C=CC=C3)C3=C2C=CC=C3)C2=CC=C(O)C=C2)OC2=CC=CC=C2C2=C1C=CC=C2 | 9.7 | NC1=CC=C(S(=O)(=O)C2=CC=C(N)C=C2)C=C1 | 18.54 | 140 | 2 | 180 | 2 | 0 | 0 | 0 | 0 | 0 | 0 | 0 | 0 | 0 | 0 | 0 | 0 | 0 | 0 | 0 | 0 | 0 | 0 | 0 | 0 | 0 | 0 | 347.1 | 388.1 | 23 | 168.3 | 28 | 2 | 41 | 637 | 49 |  | 14.3 |  | 0.109 | 16.6
CC(C)(C1=CC=C(OCC2CO2)C=C1)C1=CC=C(OCC2CO2)C=C1 | 196 | O=P1(C(NCCNCCNC(C2=CC=C(O)C=C2)P2(=O)OC3=C(C=CC=C3)C3=C2C=CC=C3)C2=CC=C(O)C=C2)OC2=CC=CC=C2C2=C1C=CC=C2 | 12 | NC1=CC=C(S(=O)(=O)C2=CC=C(N)C=C2)C=C1 | 17.01 | 140 | 2 | 180 | 2 | 0 | 0 | 0 | 0 | 0 | 0 | 0 | 0 | 0 | 0 | 0 | 0 | 0 | 0 | 0 | 0 | 0 | 0 | 0 | 0 | 0 | 0 | 341.5 | 385.6 | 22.9 | 163 | 29 | 3 | 38 | 566 | 40 |  | 14.1 |  | 0.114 | 15.5
CC(C)(C1=CC=C(OCC2CO2)C=C1)C1=CC=C(OCC2CO2)C=C1 | 196 | O=P1(C(NCCNCCNC(C2=CC=C(O)C=C2)P2(=O)OC3=C(C=CC=C3)C3=C2C=CC=C3)C2=CC=C(O)C=C2)OC2=CC=CC=C2C2=C1C=CC=C2 | 15 | NC1=CC=C(S(=O)(=O)C2=CC=C(N)C=C2)C=C1 | 15.35 | 140 | 2 | 180 | 2 | 0 | 0 | 0 | 0 | 0 | 0 | 0 | 0 | 0 | 0 | 0 | 0 | 0 | 0 | 0 | 0 | 0 | 0 | 0 | 0 | 0 | 0 | 335.7 | 379.8 | 21.6 | 161.1 | 29.5 | 3 | 36 | 562 | 38.3 |  | 13.3 |  | 0.113 | 14.4
CC(C)(C1=CC=C(OCC2CO2)C=C1)C1=CC=C(OCC2CO2)C=C1 | 196 | O=P1(C(NCCNCCNC(C2=CC=C(O)C=C2)P2(=O)OC3=C(C=CC=C3)C3=C2C=CC=C3)C2=CC=C(O)C=C2)OC2=CC=CC=C2C2=C1C=CC=C2 | 18 | NC1=CC=C(S(=O)(=O)C2=CC=C(N)C=C2)C=C1 | 13.68 | 140 | 2 | 180 | 2 | 0 | 0 | 0 | 0 | 0 | 0 | 0 | 0 | 0 | 0 | 0 | 0 | 0 | 0 | 0 | 0 | 0 | 0 | 0 | 0 | 0 | 0 | 335 | 376.4 | 20.5 | 157.6 | 30 | 3 | 34 | 522 | 36.8 |  | 13.2 |  | 0.122 | 15.3
CC(C)(C1=CC=C(OCC2CO2)C=C1)C1=CC=C(OCC2CO2)C=C1 | 196 | O=P1(C(NCCNCCNC(C2=CC=C(O)C=C2)P2(=O)OC3=C(C=CC=C3)C3=C2C=CC=C3)C2=CC=C(O)C=C2)OC2=CC=CC=C2C2=C1C=CC=C2 | 0 | NC1=CC=C(S(=O)(=O)C2=CC=C(N)C=C2)C=C1 | 24.05063 | 140 | 2 | 180 | 2 | 0 | 0 | 0 | 0 | 0 | 0 | 0 | 0 | 0 | 0 | 0 | 0 | 0 | 0 | 0 | 0 | 0 | 0 | 0 | 0 | 0 | 0 | 388.8 | 415.1 | 15.8 | 192 | 21 | 0 | 50 | 955 | 60 |  | 16.1 |  | 0.084 | 4
CC(C)(C1=CC=C(OCC2CO2)C=C1)C1=CC=C(OCC2CO2)C=C1 | 196 | O=P1(C(NCCNCCNC(C2=CC=C(O)C=C2)P2(=O)OC3=C(C=CC=C3)C3=C2C=CC=C3)C2=CC=C(O)C=C2)OC2=CC=CC=C2C2=C1C=CC=C2 | 11.9 | NC1=CC=C(S(=O)(=O)C2=CC=C(N)C=C2)C=C1 | 16.84 | 140 | 2 | 180 | 2 | 0 | 0 | 0 | 0 | 0 | 0 | 0 | 0 | 0 | 0 | 0 | 0 | 0 | 0 | 0 | 0 | O=[Si]=O | 1.02 | 0 | 0 | 0 | 0 | 338.1 | 385.5 | 23.6 | 166 | 30 | 0 | 40 | 622 | 39 |  | 12.9 |  | 0.111 | 15.6
CC(C)(C1=CC=C(OCC2CO2)C=C1)C1=CC=C(OCC2CO2)C=C1 | 196 | O=P1(C(NCCNCCNC(C2=CC=C(O)C=C2)P2(=O)OC3=C(C=CC=C3)C3=C2C=CC=C3)C2=CC=C(O)C=C2)OC2=CC=CC=C2C2=C1C=CC=C2 | 11.78 | NC1=CC=C(S(=O)(=O)C2=CC=C(N)C=C2)C=C1 | 16.67 | 140 | 2 | 180 | 2 | 0 | 0 | 0 | 0 | 0 | 0 | 0 | 0 | 0 | 0 | 0 | 0 | 0 | 0 | 0 | 0 | O=[Si]=O | ​2.01 | 0 | 0 | 0 | 0 | 340.5 | 386 | 23.6 | 167.5 | 30.5 | 0 | 38 | 616 | 38 |  | 12.8 |  | 0.111 | 15.8
CC(C)(C1=CC=C(OCC2CO2)C=C1)C1=CC=C(OCC2CO2)C=C1 | 196 | O=P1(C(NCCNCCNC(C2=CC=C(O)C=C2)P2(=O)OC3=C(C=CC=C3)C3=C2C=CC=C3)C2=CC=C(O)C=C2)OC2=CC=CC=C2C2=C1C=CC=C2 | 11.66 | NC1=CC=C(S(=O)(=O)C2=CC=C(N)C=C2)C=C1 | 16.5 | 140 | 2 | 180 | 2 | 0 | 0 | 0 | 0 | 0 | 0 | 0 | 0 | 0 | 0 | 0 | 0 | 0 | 0 | 0 | 0 | O=[Si]=O | 3.02 | 0 | 0 | 0 | 0 | 342.3 | 386.1 | 24.5 | 171.1 | 31 | 0 | 38 | 601 | 35 |  | 12.3 |  | 0.12 | 15.9
CC(C)(C1=CC=C(OCC2CO2)C=C1)C1=CC=C(OCC2CO2)C=C1 | 196 | O=P1(C(NCCNCCNC(C2=CC=C(O)C=C2)P2(=O)OC3=C(C=CC=C3)C3=C2C=CC=C3)C2=CC=C(O)C=C2)OC2=CC=CC=C2C2=C1C=CC=C2 | 11.54 | NC1=CC=C(S(=O)(=O)C2=CC=C(N)C=C2)C=C1 | 16.32 | 140 | 2 | 180 | 2 | 0 | 0 | 0 | 0 | 0 | 0 | 0 | 0 | 0 | 0 | 0 | 0 | 0 | 0 | 0 | 0 | O=[Si]=O | ​4.05 | 0 | 0 | 0 | 0 | 341 | 386.2 | 25.9 | 173.4 | 31 | 0 | 41 | 599 | 35 |  | 11.8 |  | 0.116 | 12.5
CC(C)(C1=CC=C(OCC2CO2)C=C1)C1=CC=C(OCC2CO2)C=C1 | 196 | O=P1(C(NCCNCCNC(C2=CC=C(O)C=C2)P2(=O)OC3=C(C=CC=C3)C3=C2C=CC=C3)C2=CC=C(O)C=C2)OC2=CC=CC=C2C2=C1C=CC=C2 | 11.42 | NC1=CC=C(S(=O)(=O)C2=CC=C(N)C=C2)C=C1 | 16.15 | 140 | 2 | 180 | 2 | 0 | 0 | 0 | 0 | 0 | 0 | 0 | 0 | 0 | 0 | 0 | 0 | 0 | 0 | 0 | 0 | O=[Si]=O | ​5.09 | 0 | 0 | 0 | 0 | 343.1 | 386.7 | 26.7 | 179.6 | 31.5 | 0 | 43 | 589 | 34 |  | 11.3 |  | 0.117 | 12.9
CC(C)(C1=CC=C(OCC2CO2)C=C1)C1=CC=C(OCC2CO2)C=C1 | 227 | O=P1(C(NC2=NC3=CC=CC=C3S2)C2=C(O)C=CC3=C2C=CC=C3)OC2=C(C=CC=C2)C2=C1C=CC=C2 | 6 | NC1=CC=C(CC2=CC=C(N)C=C2)C=C1 | 19.4 | 100 | 2 | 150 | 2 | 0 | 0 | 0 | 0 | 0 | 0 | 0 | 0 | 0 | 0 | 0 | 0 | 0 | 0 | 0 | 0 | 0 | 0 | 0 | 0 | 0 | 0 | 336.4 | 377.1 | 0.6 |  | 32 | 2
CC(C)(C1=CC=C(OCC2CO2)C=C1)C1=CC=C(OCC2CO2)C=C1 | 227 | O=P1(C(NC2=NC3=CC=CC=C3S2)C2=C(O)C=CC3=C2C=CC=C3)OC2=C(C=CC=C2)C2=C1C=CC=C2 | 7 | NC1=CC=C(CC2=CC=C(N)C=C2)C=C1 | 19.19 | 100 | 2 | 150 | 2 | 0 | 0 | 0 | 0 | 0 | 0 | 0 | 0 | 0 | 0 | 0 | 0 | 0 | 0 | 0 | 0 | 0 | 0 | 0 | 0 | 0 | 0 |  |  |  |  | 33 | 2
CC(C)(C1=CC=C(OCC2CO2)C=C1)C1=CC=C(OCC2CO2)C=C1 | 227 | O=P1(C(NC2=NC3=CC=CC=C3S2)C2=C(O)C=CC3=C2C=CC=C3)OC2=C(C=CC=C2)C2=C1C=CC=C2 | 8 | NC1=CC=C(CC2=CC=C(N)C=C2)C=C1 | 18.98 | 100 | 2 | 150 | 2 | 0 | 0 | 0 | 0 | 0 | 0 | 0 | 0 | 0 | 0 | 0 | 0 | 0 | 0 | 0 | 0 | 0 | 0 | 0 | 0 | 0 | 0 | 335.6 | 376.3 | 1.11 |  | 33.5 | 3 | 93 | 528.5 | 35.9 | 0.24 | 35.18 | 0.856 | 0.093 | 16.8 | 62 | 90 | 25
CC(C)(C1=CC=C(OCC2CO2)C=C1)C1=CC=C(OCC2CO2)C=C1 | 227 | O=P1(C(NC2=NC3=CC=CC=C3S2)C2=C(O)C=CC3=C2C=CC=C3)OC2=C(C=CC=C2)C2=C1C=CC=C2 | 10 | NC1=CC=C(CC2=CC=C(N)C=C2)C=C1 | 18.57 | 100 | 2 | 150 | 2 | 0 | 0 | 0 | 0 | 0 | 0 | 0 | 0 | 0 | 0 | 0 | 0 | 0 | 0 | 0 | 0 | 0 | 0 | 0 | 0 | 0 | 0 | 334.1 | 373.3 | 1.08 |  | 35 | 3 | [8 empty] | 65 | 95 | 27
CC(C)(C1=CC=C(OCC2CO2)C=C1)C1=CC=C(OCC2CO2)C=C1 | 227 | O=P1(C(NC2=NC3=CC=CC=C3S2)C2=C(O)C=CC3=C2C=CC=C3)OC2=C(C=CC=C2)C2=C1C=CC=C2 | 0 | NC1=CC=C(CC2=CC=C(N)C=C2)C=C1 | 20.63492 | 100 | 2 | 150 | 2 | 0 | 0 | 0 | 0 | 0 | 0 | 0 | 0 | 0 | 0 | 0 | 0 | 0 | 0 | 0 | 0 | 0 | 0 | 0 | 0 | 0 | 0 | 355.8 | 380.5 | 17.5 |  | 25.8 | 0 | 59 | 1063.1 | 76.1 | 0.55 | 71.4 | 0.995 | 0.054 | 10.02 | 54 | 86 | 21
CC(C)(C1=CC=C(OCC2CO2)C=C1)C1=CC=C(OCC2CO2)C=C1 | 227 | NC(=O)CCP1(=O)OC2=CC=CC=C2C2=CC=CC=C21 | 7 | NCC1=CC=CC(CN)=C1 | 13.78 | 80 | 2 | 150 | 2 | 200 | 2 | 0 | 0 | 0 | 0 | 0 | 0 | 0 | 0 | 0 | 0 | 0 | 0 | 0 | 0 | 0 | 0 | 0 | 0 | 0 | 0 | 343.45 | 373.97 | 17.25 | 113.86 | 34.55 | 3
CC(C)(C1=CC=C(OCC2CO2)C=C1)C1=CC=C(OCC2CO2)C=C1 | 227 | NC(=O)CCP1(=O)OC2=CC=CC=C2C2=CC=CC=C21 | 9.3 | NCC1=CC=CC(CN)=C1 | 12.94 | 80 | 2 | 150 | 2 | 200 | 2 | 0 | 0 | 0 | 0 | 0 | 0 | 0 | 0 | 0 | 0 | 0 | 0 | 0 | 0 | 0 | 0 | 0 | 0 | 0 | 0 | 350.41 | 371.54 | 18.62 | 109.83 | 36.2 | 3
CC(C)(C1=CC=C(OCC2CO2)C=C1)C1=CC=C(OCC2CO2)C=C1 | 227 | NC(=O)CCP1(=O)OC2=CC=CC=C2C2=CC=CC=C21 | 11.6 | NCC1=CC=CC(CN)=C1 | 12.11 | 80 | 2 | 150 | 2 | 200 | 2 | 0 | 0 | 0 | 0 | 0 | 0 | 0 | 0 | 0 | 0 | 0 | 0 | 0 | 0 | 0 | 0 | 0 | 0 | 0 | 0 | 351.03 | 376.11 | 19.27 | 103.3 | 36.78 | 3
CC(C)(C1=CC=C(OCC2CO2)C=C1)C1=CC=C(OCC2CO2)C=C1 | 227 | NC(=O)CCP1(=O)OC2=CC=CC=C2C2=CC=CC=C21 | 6.944665 | NCC1=CC=CC(CN)=C1 | 13.77834 | 80 | 2 | 150 | 2 | 200 | 2 | 0 | 0 | 0 | 0 | 0 | 0 | 0 | 0 | 0 | 0 | 0 | 0 | 0 | 0 | C1=CC(SC2=CC=C(OCC3CO3)C=C2)=CC=C1OCC1CO1 | 15.8554 | 0 | 0 | 0 | 0 | 336.04 | 356.2 | 16.92 |  | 34.55 | 2
CC(C)(C1=CC=C(OCC2CO2)C=C1)C1=CC=C(OCC2CO2)C=C1 | 227 | NC(=O)CCP1(=O)OC2=CC=CC=C2C2=CC=CC=C21 | 9.258539 | NCC1=CC=CC(CN)=C1 | 12.93861 | 80 | 2 | 150 | 2 | 200 | 2 | 0 | 0 | 0 | 0 | 0 | 0 | 0 | 0 | 0 | 0 | 0 | 0 | 0 | 0 | C1=CC(SC2=CC=C(OCC3CO3)C=C2)=CC=C1OCC1CO1 | 15.56057 | 0 | 0 | 0 | 0 | 340.13 | 354.39 | 17.87 | 104.4 | 31.15 | 2
CC(C)(C1=CC=C(OCC2CO2)C=C1)C1=CC=C(OCC2CO2)C=C1 | 227 | NC(=O)CCP1(=O)OC2=CC=CC=C2C2=CC=CC=C21 | 11.57075 | NCC1=CC=CC(CN)=C1 | 12.10502 | 80 | 2 | 150 | 2 | 200 | 2 | 0 | 0 | 0 | 0 | 0 | 0 | 0 | 0 | 0 | 0 | 0 | 0 | 0 | 0 | C1=CC(SC2=CC=C(OCC3CO3)C=C2)=CC=C1OCC1CO1 | 15.26485 | 0 | 0 | 0 | 0 | 345.43 | 359.1 | 18.58 |  | 32.03 | 3
CC(C)(C1=CC=C(OCC2CO2)C=C1)C1=CC=C(OCC2CO2)C=C1 | 227 | NC(=O)CCP1(=O)OC2=CC=CC=C2C2=CC=CC=C21 | 6.944665 | NCC1=CC=CC(CN)=C1 | 13.77834 | 80 | 2 | 150 | 2 | 200 | 2 | 0 | 0 | 0 | 0 | 0 | 0 | 0 | 0 | 0 | 0 | 0 | 0 | 0 | 0 | O=S(=O)(C1=CC=C(OCC2CO2)C=C1)C1=CC=C(OCC2CO2)C=C1 | 15.8554 | 0 | 0 | 0 | 0 | 338.33 | 371.92 | 21.42 |  | 31.84 | 2
CC(C)(C1=CC=C(OCC2CO2)C=C1)C1=CC=C(OCC2CO2)C=C1 | 227 | NC(=O)CCP1(=O)OC2=CC=CC=C2C2=CC=CC=C21 | 9.258539 | NCC1=CC=CC(CN)=C1 | 12.93861 | 80 | 2 | 150 | 2 | 200 | 2 | 0 | 0 | 0 | 0 | 0 | 0 | 0 | 0 | 0 | 0 | 0 | 0 | 0 | 0 | O=S(=O)(C1=CC=C(OCC2CO2)C=C1)C1=CC=C(OCC2CO2)C=C1 | 15.56057 | 0 | 0 | 0 | 0 | 342.17 | 368.74 | 21.45 | 117.92 | 32.37 | 2
CC(C)(C1=CC=C(OCC2CO2)C=C1)C1=CC=C(OCC2CO2)C=C1 | 227 | NC(=O)CCP1(=O)OC2=CC=CC=C2C2=CC=CC=C21 | 11.57075 | NCC1=CC=CC(CN)=C1 | 12.10502 | 80 | 2 | 150 | 2 | 200 | 2 | 0 | 0 | 0 | 0 | 0 | 0 | 0 | 0 | 0 | 0 | 0 | 0 | 0 | 0 | O=S(=O)(C1=CC=C(OCC2CO2)C=C1)C1=CC=C(OCC2CO2)C=C1 | 15.26485 | 0 | 0 | 0 | 0 | 346.19 | 368.38 | 21.99 |  | 32.88 | 3
CC(C)(C1=CC=C(OCC2CO2)C=C1)C1=CC=C(OCC2CO2)C=C1 | 227 | NC(=O)CCP1(=O)OC2=CC=CC=C2C2=CC=CC=C21 | 6.944665 | NCC1=CC=CC(CN)=C1 | 13.77834 | 80 | 2 | 150 | 2 | 200 | 2 | 0 | 0 | 0 | 0 | 0 | 0 | 0 | 0 | 0 | 0 | 0 | 0 | 0 | 0 | O=S([O-])(NC1CCCCC1)=O.[Na+] | 15.8554 | 0 | 0 | 0 | 0 | 293.75 | 362.78 | 19.23 |  | 29.15 | 0
CC(C)(C1=CC=C(OCC2CO2)C=C1)C1=CC=C(OCC2CO2)C=C1 | 227 | NC(=O)CCP1(=O)OC2=CC=CC=C2C2=CC=CC=C21 | 9.258539 | NCC1=CC=CC(CN)=C1 | 12.93861 | 80 | 2 | 150 | 2 | 200 | 2 | 0 | 0 | 0 | 0 | 0 | 0 | 0 | 0 | 0 | 0 | 0 | 0 | 0 | 0 | O=S([O-])(NC1CCCCC1)=O.[Na+] | 15.56057 | 0 | 0 | 0 | 0 | 298.09 | 363.47 | 19.9 | 98.45 | 29.31 | 0
CC(C)(C1=CC=C(OCC2CO2)C=C1)C1=CC=C(OCC2CO2)C=C1 | 227 | NC(=O)CCP1(=O)OC2=CC=CC=C2C2=CC=CC=C21 | 11.57075 | NCC1=CC=CC(CN)=C1 | 12.10502 | 80 | 2 | 150 | 2 | 200 | 2 | 0 | 0 | 0 | 0 | 0 | 0 | 0 | 0 | 0 | 0 | 0 | 0 | 0 | 0 | O=S([O-])(NC1CCCCC1)=O.[Na+] | 15.26485 | 0 | 0 | 0 | 0 | 298.56 | 365.3 | 20.21 |  | 29.78 | 2
CC(C)(C1=CC=C(OCC2CO2)C=C1)C1=CC=C(OCC2CO2)C=C1 | 196 | O=P1(C(NCCO)C2=CC=C(C(NCCO)P3(=O)OC4=C(C=CC=C4)C4=C3C=CC=C4)C=C2)OC2=C(C=CC=C2)C2=C1C=CC=C2 | 2.5 | NC1=CC=C(CC2=CC=C(N)C=C2)C=C1 | 19.37 | 120 | 2 | 170 | 5 | 0 | 0 | 0 | 0 | 0 | 0 | 0 | 0 | 0 | 0 | 0 | 0 | 0 | 0 | 0 | 0 | 0 | 0 | 0 | 0 | 0 | 0 | 353.6 | 378.6 | 11.5 | 156 | 30.9 | 2
CC(C)(C1=CC=C(OCC2CO2)C=C1)C1=CC=C(OCC2CO2)C=C1 | 196 | O=P1(C(NCCO)C2=CC=C(C(NCCO)P3(=O)OC4=C(C=CC=C4)C4=C3C=CC=C4)C=C2)OC2=C(C=CC=C2)C2=C1C=CC=C2 | 5 | NC1=CC=C(CC2=CC=C(N)C=C2)C=C1 | 18.56 | 120 | 2 | 170 | 5 | 0 | 0 | 0 | 0 | 0 | 0 | 0 | 0 | 0 | 0 | 0 | 0 | 0 | 0 | 0 | 0 | 0 | 0 | 0 | 0 | 0 | 0 | 342.8 | 370.2 | 10.9 | 151 | 33.6 | 3 | 58 | 936.12 | 64.67 |  | 22.62 | 1.21 | 0.0778 | 17.42
CC(C)(C1=CC=C(OCC2CO2)C=C1)C1=CC=C(OCC2CO2)C=C1 | 196 | O=P1(C(NCCO)C2=CC=C(C(NCCO)P3(=O)OC4=C(C=CC=C4)C4=C3C=CC=C4)C=C2)OC2=C(C=CC=C2)C2=C1C=CC=C2 | 7.5 | NC1=CC=C(CC2=CC=C(N)C=C2)C=C1 | 17.75 | 120 | 2 | 170 | 5 | 0 | 0 | 0 | 0 | 0 | 0 | 0 | 0 | 0 | 0 | 0 | 0 | 0 | 0 | 0 | 0 | 0 | 0 | 0 | 0 | 0 | 0 | 332.5 | 365.5 | 10.2 | 147 | 35.5 | 3
CC(C)(C1=CC=C(OCC2CO2)C=C1)C1=CC=C(OCC2CO2)C=C1 | 196 | O=P1(C(NCCO)C2=CC=C(C(NCCO)P3(=O)OC4=C(C=CC=C4)C4=C3C=CC=C4)C=C2)OC2=C(C=CC=C2)C2=C1C=CC=C2 | 0 | NC1=CC=C(CC2=CC=C(N)C=C2)C=C1 | 20.1788 | 120 | 2 | 170 | 5 | 0 | 0 | 0 | 0 | 0 | 0 | 0 | 0 | 0 | 0 | 0 | 0 | 0 | 0 | 0 | 0 | 0 | 0 | 0 | 0 | 0 | 0 | 371.1 | 388.1 | 18.2 | 163 | 25.7 | 0 | 55 | 1388.58 | 76.69 |  | 26.29 | 1.59 | 0.0665 | 5.83
CC(C)(C1=CC=C(OCC2CO2)C=C1)C1=CC=C(OCC2CO2)C=C1 | 196 | [H]P1(=O)OC2=C(C=CC=C2)C2=C1C=CC=C2 | 5 | NC1=CC=C(CC2=CC=C(N)C=C2)C=C1 | 19.17 | 120 | 2 | 170 | 5 | 0 | 0 | 0 | 0 | 0 | 0 | 0 | 0 | 0 | 0 | 0 | 0 | 0 | 0 | 0 | 0 | 0 | 0 | 0 | 0 | 0 | 0 | 353.9 | 383.9 | 18.6 | 140 | 33.3 | 2 | 47 | 1083.34 | 60.13 |  | 24.68 | 1.12 | 0.0868 | 15.36
CC(C)(C1=CC=C(OCC2CO2)C=C1)C1=CC=C(OCC2CO2)C=C1 | 227 | [H]P(=O)(C1=CC=CC=C1)C1=CC=C(F)C=C1 | 2.1 | NC1=CC=C(S(=O)(=O)C2=CC=C(N)C=C2)C=C1 | 21.27 | 120 | 2 | 180 | 2 | 0 | 0 | 0 | 0 | 0 | 0 | 0 | 0 | 0 | 0 | 0 | 0 | 0 | 0 | 0 | 0 | 0 | 0 | 0 | 0 | 0 | 0 | 397 | 423 | 24 | 181 | 28.1 | 2
CC(C)(C1=CC=C(OCC2CO2)C=C1)C1=CC=C(OCC2CO2)C=C1 | 227 | [H]P(=O)(C1=CC=CC=C1)C1=CC=C(F)C=C1 | 4.3 | NC1=CC=C(S(=O)(=O)C2=CC=C(N)C=C2)C=C1 | 20.33 | 120 | 2 | 180 | 2 | 0 | 0 | 0 | 0 | 0 | 0 | 0 | 0 | 0 | 0 | 0 | 0 | 0 | 0 | 0 | 0 | 0 | 0 | 0 | 0 | 0 | 0 | 391 | 418 | 27.5 | 166 | 31.6 | 3 | 49 | 714 | 86 |  |  | 1.09 | 0.037 | 5.3
CC(C)(C1=CC=C(OCC2CO2)C=C1)C1=CC=C(OCC2CO2)C=C1 | 227 | [H]P(=O)(C1=CC=CC=C1)C1=CC=C(F)C=C1 | 6.4 | NC1=CC=C(S(=O)(=O)C2=CC=C(N)C=C2)C=C1 | 19.39 | 120 | 2 | 180 | 2 | 0 | 0 | 0 | 0 | 0 | 0 | 0 | 0 | 0 | 0 | 0 | 0 | 0 | 0 | 0 | 0 | 0 | 0 | 0 | 0 | 0 | 0 | 386 | 418 | 28.8 | 158 | 33.3 | 3
CC(C)(C1=CC=C(OCC2CO2)C=C1)C1=CC=C(OCC2CO2)C=C1 | 227 | [H]P(=O)(C1=CC=CC=C1)C1=CC=C(F)C=C1 | 0 | NC1=CC=C(S(=O)(=O)C2=CC=C(N)C=C2)C=C1 | 22.20926 | 120 | 2 | 180 | 2 | 0 | 0 | 0 | 0 | 0 | 0 | 0 | 0 | 0 | 0 | 0 | 0 | 0 | 0 | 0 | 0 | 0 | 0 | 0 | 0 | 0 | 0 | 403 | 431 | 16.1 | 179 | 23.3 | 0 | 58 | 1167 | 106 |  |  | 1.89 | 0.032 | 1.1
CC(C)(C1=CC=C(OCC2CO2)C=C1)C1=CC=C(OCC2CO2)C=C1 | 227 | CC(CO)(CO)[NH3+].O=P1(OC2=C(C3=CC=CC=C31)C=CC=C2)[O-] | 2.5 | NC1=CC=C(CC2=CC=C(N)C=C2)C=C1 | 17.5 | 100 | 3 | 150 | 2 | 0 | 0 | 0 | 0 | 0 | 0 | 0 | 0 | 0 | 0 | 0 | 0 | 0 | 0 | 0 | 0 | 0 | 0 | 0 | 0 | 0 | 0 | 344 | 367 | 16.5 | 156 | 33.6 | 2 | [8 empty] | 72.9 | 110.2 | 14.6
CC(C)(C1=CC=C(OCC2CO2)C=C1)C1=CC=C(OCC2CO2)C=C1 | 227 | CC(CO)(CO)[NH3+].O=P1(OC2=C(C3=CC=CC=C31)C=CC=C2)[O-] | 5 | NC1=CC=C(CC2=CC=C(N)C=C2)C=C1 | 17.1 | 100 | 3 | 150 | 2 | 0 | 0 | 0 | 0 | 0 | 0 | 0 | 0 | 0 | 0 | 0 | 0 | 0 | 0 | 0 | 0 | 0 | 0 | 0 | 0 | 0 | 0 | 330 | 370 | 17.4 | 148 | 35.5 | 2 | 77 | 866 | [5 empty] | 17.8 | 81.4 | 114.6 | 18
CC(C)(C1=CC=C(OCC2CO2)C=C1)C1=CC=C(OCC2CO2)C=C1 | 227 | CC(CO)(CO)[NH3+].O=P1(OC2=C(C3=CC=CC=C31)C=CC=C2)[O-] | 7.5 | NC1=CC=C(CC2=CC=C(N)C=C2)C=C1 | 16.7 | 100 | 3 | 150 | 2 | 0 | 0 | 0 | 0 | 0 | 0 | 0 | 0 | 0 | 0 | 0 | 0 | 0 | 0 | 0 | 0 | 0 | 0 | 0 | 0 | 0 | 0 | 319 | 364 | 17.2 | 137 | 36.5 | 2 | [8 empty] | 81.1 | 116.8 | 16.5
CC(C)(C1=CC=C(OCC2CO2)C=C1)C1=CC=C(OCC2CO2)C=C1 | 227 | CC(CO)(CO)[NH3+].O=P1(OC2=C(C3=CC=CC=C31)C=CC=C2)[O-] | 0 | NC1=CC=C(CC2=CC=C(N)C=C2)C=C1 | 18 | 100 | 3 | 150 | 2 | 0 | 0 | 0 | 0 | 0 | 0 | 0 | 0 | 0 | 0 | 0 | 0 | 0 | 0 | 0 | 0 | 0 | 0 | 0 | 0 | 0 | 0 | 348 | 383 | 17.4 | 157 | 25 | 0 | 82 | 1397 | [5 empty] | 13.6 | 65.4 | 104.9 | 12.1
CC(C)(C1=CC=C(OCC2CO2)C=C1)C1=CC=C(OCC2CO2)C=C1 | 227 | O=P1(C(NC2=CC=C(CC3=CC=C(NC(C4=CC(O)=C(O)C=C4)P4(=O)OC5=C(C=CC=C5)C5=C4C=CC=C5)C=C3)C=C2)C2=CC(O)=C(O)C=C2)OC2=CC=CC=C2C2=CC=CC=C21 | 3 | NC1=CC=C(CC2=CC=C(N)C=C2)C=C1 | 20 | 100 | 2 | 150 | 2 | 0 | 0 | 0 | 0 | 0 | 0 | 0 | 0 | 0 | 0 | 0 | 0 | 0 | 0 | 0 | 0 | 0 | 0 | 0 | 0 | 0 | 0 | 349.7 | 376.2 | 18.9 | 156.5 | 31.9 | 2 | [8 empty] | 52 | 117
CC(C)(C1=CC=C(OCC2CO2)C=C1)C1=CC=C(OCC2CO2)C=C1 | 227 | O=P1(C(NC2=CC=C(CC3=CC=C(NC(C4=CC(O)=C(O)C=C4)P4(=O)OC5=C(C=CC=C5)C5=C4C=CC=C5)C=C3)C=C2)C2=CC(O)=C(O)C=C2)OC2=CC=CC=C2C2=CC=CC=C21 | 4 | NC1=CC=C(CC2=CC=C(N)C=C2)C=C1 | 19.8 | 100 | 2 | 150 | 2 | 0 | 0 | 0 | 0 | 0 | 0 | 0 | 0 | 0 | 0 | 0 | 0 | 0 | 0 | 0 | 0 | 0 | 0 | 0 | 0 | 0 | 0 |  |  |  | 148.5 | 33.6 | 2 | [8 empty] | 55 | 122
CC(C)(C1=CC=C(OCC2CO2)C=C1)C1=CC=C(OCC2CO2)C=C1 | 227 | O=P1(C(NC2=CC=C(CC3=CC=C(NC(C4=CC(O)=C(O)C=C4)P4(=O)OC5=C(C=CC=C5)C5=C4C=CC=C5)C=C3)C=C2)C2=CC(O)=C(O)C=C2)OC2=CC=CC=C2C2=CC=CC=C21 | 4.5 | NC1=CC=C(CC2=CC=C(N)C=C2)C=C1 | 19.7 | 100 | 2 | 150 | 2 | 0 | 0 | 0 | 0 | 0 | 0 | 0 | 0 | 0 | 0 | 0 | 0 | 0 | 0 | 0 | 0 | 0 | 0 | 0 | 0 | 0 | 0 | 345.1 | 379.6 | 19.2 | 146.4 | 33.9 | 3 | [8 empty] | 59 | 126
CC(C)(C1=CC=C(OCC2CO2)C=C1)C1=CC=C(OCC2CO2)C=C1 | 227 | O=P1(C(NC2=CC=C(CC3=CC=C(NC(C4=CC(O)=C(O)C=C4)P4(=O)OC5=C(C=CC=C5)C5=C4C=CC=C5)C=C3)C=C2)C2=CC(O)=C(O)C=C2)OC2=CC=CC=C2C2=CC=CC=C21 | 5 | NC1=CC=C(CC2=CC=C(N)C=C2)C=C1 | 19.6 | 100 | 2 | 150 | 2 | 0 | 0 | 0 | 0 | 0 | 0 | 0 | 0 | 0 | 0 | 0 | 0 | 0 | 0 | 0 | 0 | 0 | 0 | 0 | 0 | 0 | 0 | 342.6 | 373.1 | 20 | 153.8 | 34 | 3 | 66 | 710 | 56.5 | 0.34 | 24.9 |  |  | 18.1 | 63 | 130
CC(C)(C1=CC=C(OCC2CO2)C=C1)C1=CC=C(OCC2CO2)C=C1 | 227 | O=P1(C(NC2=CC=C(CC3=CC=C(NC(C4=CC(O)=C(O)C=C4)P4(=O)OC5=C(C=CC=C5)C5=C4C=CC=C5)C=C3)C=C2)C2=CC(O)=C(O)C=C2)OC2=CC=CC=C2C2=CC=CC=C21 | 0 | NC1=CC=C(CC2=CC=C(N)C=C2)C=C1 | 20.6 | 100 | 2 | 150 | 2 | 0 | 0 | 0 | 0 | 0 | 0 | 0 | 0 | 0 | 0 | 0 | 0 | 0 | 0 | 0 | 0 | 0 | 0 | 0 | 0 | 0 | 0 | 335.8 | 380.8 | 17.9 | 161.6 | 25.8 | 0 | 59 | 1063.1 | 76.1 | 0.54 | 71.4 |  |  | 11.9 | 49 | 91
CC(C)(C1=CC=C(OCC2CO2)C=C1)C1=CC=C(OCC2CO2)C=C1 | 196 | O=P1(C(NC2=NN=C(S)S2)C2=CC=C(O)C(O)=C2)OC2=C(C=CC=C2)C2=C1C=CC=C2 | 5 | NC1=CC=C(S(=O)(=O)C2=CC=C(N)C=C2)C=C1 | 21.47 | 150 | 2 | 180 | 2 | 210 | 2 | 230 | 1 | 0 | 0 | 0 | 0 | 0 | 0 | 0 | 0 | 0 | 0 | 0 | 0 | 0 | 0 | 0 | 0 | 0 | 0 | 342 | 398 | 19.87 | 176 | 28.6 | 2 | 48 | 807 | 68 |  | 12.4 | 1.61 | 0.082 | 11.3 | 75.75 | 98.89
CC(C)(C1=CC=C(OCC2CO2)C=C1)C1=CC=C(OCC2CO2)C=C1 | 196 | O=P1(C(NC2=NN=C(S)S2)C2=CC=C(O)C(O)=C2)OC2=C(C=CC=C2)C2=C1C=CC=C2 | 7.5 | NC1=CC=C(S(=O)(=O)C2=CC=C(N)C=C2)C=C1 | 20.04 | 150 | 2 | 180 | 2 | 210 | 2 | 230 | 1 | 0 | 0 | 0 | 0 | 0 | 0 | 0 | 0 | 0 | 0 | 0 | 0 | 0 | 0 | 0 | 0 | 0 | 0 | 330 | 391 | 20.63 | 168 | 29.3 | 2 | 51 | 739 | 65 |  | 12.3 | 1.62 | 0.086 | 15.9 | 88.77 | 103.15
CC(C)(C1=CC=C(OCC2CO2)C=C1)C1=CC=C(OCC2CO2)C=C1 | 196 | O=P1(C(NC2=NN=C(S)S2)C2=CC=C(O)C(O)=C2)OC2=C(C=CC=C2)C2=C1C=CC=C2 | 10 | NC1=CC=C(S(=O)(=O)C2=CC=C(N)C=C2)C=C1 | 18.72 | 150 | 2 | 180 | 2 | 210 | 2 | 230 | 1 | 0 | 0 | 0 | 0 | 0 | 0 | 0 | 0 | 0 | 0 | 0 | 0 | 0 | 0 | 0 | 0 | 0 | 0 | 320 | 387 | 18.9 | 165 | 30.3 | 3 | 52 | 721 | 61 |  | 12.2 | 1.51 | 0.096 | 17.6 | 55.22 | 104.77
CC(C)(C1=CC=C(OCC2CO2)C=C1)C1=CC=C(OCC2CO2)C=C1 | 196 | O=P1(C(NC2=NN=C(S)S2)C2=CC=C(O)C(O)=C2)OC2=C(C=CC=C2)C2=C1C=CC=C2 | 0 | NC1=CC=C(S(=O)(=O)C2=CC=C(N)C=C2)C=C1 | 24.01216 | 150 | 2 | 180 | 2 | 210 | 2 | 230 | 1 | 0 | 0 | 0 | 0 | 0 | 0 | 0 | 0 | 0 | 0 | 0 | 0 | 0 | 0 | 0 | 0 | 0 | 0 | 389 | 419 | 15.49 | 185 | 22.8 | 0 | 73 | 1142 | 82 |  | 17.2 | 1.87 | 0.068 | 5.1 | 64.67 | 110.67
CC(C)(C1=CC=C(OCC2CO2)C=C1)C1=CC=C(OCC2CO2)C=C1 | 185 | O=C(C1=CC=C(C=C1)C(OC2=CC(P3(OC4=C(C5=C3C=CC=C5)C=CC=C4)=O)=C(C=C2)OC(C6=CC=C(C=C6)C(OC7=CC=C(C=C7)P(C8=CC=C(C=C8)OC(C9=CC=C(C=C9)C(OC%10=CC(P%11(OC%12=C(C%13=C%11C=CC=C%13)C=CC=C%12)=O)=C(C=C%10)OC(C%14=CC=C(C=C%14)C(Cl)=O)=O)=O)=O)(C%15=CC=C(C=C%15)OC(C%16=CC=C(C=C%16)C%17=CC=C(C=C%17)C(Cl)=O)=O)=O)=O)=O)=O)Cl | 10 | CC1(C)CC(N)CC(C)(CN)C1 | 18 | 80 | 0.5 | 110 | 0.5 | 160 | 1 | 0 | 0 | 0 | 0 | 0 | 0 | 0 | 0 | 0 | 0 | 0 | 0 | 0 | 0 | 0 | 0 | 0 | 0 | 0 | 0 | 320 | 165 | 10.3 | 162 |  | 0 | 40 | 736 | 59.6 |  | 30.35 |  | 0.1096 | 15.7
CC(C)(C1=CC=C(OCC2CO2)C=C1)C1=CC=C(OCC2CO2)C=C1 | 185 | O=C(C1=CC=C(C=C1)C(OC2=CC(P3(OC4=C(C5=C3C=CC=C5)C=CC=C4)=O)=C(C=C2)OC(C6=CC=C(C=C6)C(OC7=CC=C(C=C7)P(C8=CC=C(C=C8)OC(C9=CC=C(C=C9)C(OC%10=CC(P%11(OC%12=C(C%13=C%11C=CC=C%13)C=CC=C%12)=O)=C(C=C%10)OC(C%14=CC=C(C=C%14)C(Cl)=O)=O)=O)=O)(C%15=CC=C(C=C%15)OC(C%16=CC=C(C=C%16)C%17=CC=C(C=C%17)C(Cl)=O)=O)=O)=O)=O)=O)Cl | 0 | CC1(C)CC(N)CC(C)(CN)C1 | 20 | 80 | 0.5 | 110 | 0.5 | 160 | 1 | 0 | 0 | 0 | 0 | 0 | 0 | 0 | 0 | 0 | 0 | 0 | 0 | 0 | 0 | 0 | 0 | 0 | 0 | 0 | 0 | 346 | 372 | 9.5 | 154 |  | 0 | 54 | 1068 | 75.8 |  | 24.73 |  | 0.062 | 7.9
CC(C)(C1=CC=C(OCC2CO2)C=C1)C1=CC=C(OCC2CO2)C=C1 | 188 | O=P(C1=CC=CC=C1)(C(C2=CC=CC=C2)NC3=CC=C(C=C3)F)C4=CC=CC=C4 | 8 | NC1=CC=C(CC2=CC=C(N)C=C2)C=C1 | 32 | 100 | 2 | 120 | 2 | 175 | 4 | 0 | 0 | 0 | 0 | 0 | 0 | 0 | 0 | 0 | 0 | 0 | 0 | 0 | 0 | 0 | 0 | 0 | 0 | 0 | 0 |  |  | 29.6 |  | 34.2
CC(C)(C1=CC=C(OCC2CO2)C=C1)C1=CC=C(OCC2CO2)C=C1 | 196 | O=P(C1=CC=CC=C1)(C2=CC=CC=C2)C(C3=CC=CC=C3)NC4=CC=CC=C4 | 8 | NC1=CC=C(CC2=CC=C(N)C=C2)C=C1 | 32 | 100 | 2 | 120 | 2 | 175 | 4 | 0 | 0 | 0 | 0 | 0 | 0 | 0 | 0 | 0 | 0 | 0 | 0 | 0 | 0 | 0 | 0 | 0 | 0 | 0 | 0 |  |  | 33.2 |  | 32.8
CC(C)(C1=CC=C(OCC2CO2)C=C1)C1=CC=C(OCC2CO2)C=C1 | 227 | O=P(C1=CC=CC=C1)(C(C2=CC=CC=C2)NC3=CC=C(Cl)C=C3)C4=CC=CC=C4 | 8 | NC1=CC=C(CC2=CC=C(N)C=C2)C=C1 | 32 | 100 | 2 | 120 | 2 | 175 | 4 | 0 | 0 | 0 | 0 | 0 | 0 | 0 | 0 | 0 | 0 | 0 | 0 | 0 | 0 | 0 | 0 | 0 | 0 | 0 | 0 |  |  | 28.1 |  | 32.2
CC(C)(C1=CC=C(OCC2CO2)C=C1)C1=CC=C(OCC2CO2)C=C1 | 188 | O=P(C1=CC=CC=C1)(C(C2=CC=C(C=C2)F)NC3=CC=CC=C3)C4=CC=CC=C4 | 8 | NC1=CC=C(CC2=CC=C(N)C=C2)C=C1 | 32 | 100 | 2 | 120 | 2 | 175 | 4 | 0 | 0 | 0 | 0 | 0 | 0 | 0 | 0 | 0 | 0 | 0 | 0 | 0 | 0 | 0 | 0 | 0 | 0 | 0 | 0 |  |  | 31.6 |  | 34.6
CC(C)(C1=CC=C(OCC2CO2)C=C1)C1=CC=C(OCC2CO2)C=C1 | 185 | O=P(C1=CC=CC=C1)(C(C2=CC(F)=C(C(F)=C2)F)NC3=CC=CC=C3)C4=CC=CC=C4 | 8 | NC1=CC=C(CC2=CC=C(N)C=C2)C=C1 | 32 | 100 | 2 | 120 | 2 | 175 | 4 | 0 | 0 | 0 | 0 | 0 | 0 | 0 | 0 | 0 | 0 | 0 | 0 | 0 | 0 | 0 | 0 | 0 | 0 | 0 | 0 |  |  | 30.8 |  | 30
CC(C)(C1=CC=C(OCC2CO2)C=C1)C1=CC=C(OCC2CO2)C=C1 | 196 | O=P(C1=CC=CC=C1)(C(C2=CC=CC=C2)NC3=CC=C(C=C3)Br)C4=CC=CC=C4 | 8 | NC1=CC=C(CC2=CC=C(N)C=C2)C=C1 | 32 | 100 | 2 | 120 | 2 | 175 | 4 | 0 | 0 | 0 | 0 | 0 | 0 | 0 | 0 | 0 | 0 | 0 | 0 | 0 | 0 | 0 | 0 | 0 | 0 | 0 | 0 |  |  | 32 |  | 33
CC(C)(C1=CC=C(OCC2CO2)C=C1)C1=CC=C(OCC2CO2)C=C1 | 196 | NC1=CC=C(C=C1)CC2=CC=C(C=C2)NC(P(C3=CC=CC=C3)(C4=CC=CC=C4)=O)C5=CC=CC=C5 | 8 | NC1=CC=C(CC2=CC=C(N)C=C2)C=C1 | 32 | 100 | 2 | 120 | 2 | 175 | 4 | 0 | 0 | 0 | 0 | 0 | 0 | 0 | 0 | 0 | 0 | 0 | 0 | 0 | 0 | 0 | 0 | 0 | 0 | 0 | 0 |  |  | 31 |  | 33.2
CC(C)(C1=CC=C(OCC2CO2)C=C1)C1=CC=C(OCC2CO2)C=C1 | 196 | NC1=CC=C(C=C1)CC2=CC=C(C=C2)NC(P(C3=CC=CC=C3)(C4=CC=CC=C4)=O)C5=CC=CC=C5 | 0 | NC1=CC=C(CC2=CC=C(N)C=C2)C=C1 | 40 | 100 | 2 | 120 | 2 | 175 | 4 | 0 | 0 | 0 | 0 | 0 | 0 | 0 | 0 | 0 | 0 | 0 | 0 | 0 | 0 | 0 | 0 | 0 | 0 | 0 | 0 |  |  | 35.8 |  | 28
CC(C)(C1=CC=C(OCC2CO2)C=C1)C1=CC=C(OCC2CO2)C=C1 | 227 | O=C1NC2=CC=C(NC(C3=CC=C(O)C=C3)P3(=O)OC4=CC=CC=C4C4=CC=CC=C43)C=C2N1 | 18.52 | NC1=CC=C(CC2=CC=C(N)C=C2)C=C1 | 7.41 | 90 | 3 | 160 | 2 | 0 | 0 | 0 | 0 | 0 | 0 | 0 | 0 | 0 | 0 | 0 | 0 | 0 | 0 | 0 | 0 | 0 | 0 | 0 | 0 | 0 | 0 | 337 | 370 | 19.5 | 146.9 | 33.5 | 2
CC(C)(C1=CC=C(OCC2CO2)C=C1)C1=CC=C(OCC2CO2)C=C1 | 227 | O=C1NC2=CC=C(NC(C3=CC=C(O)C=C3)P3(=O)OC4=CC=CC=C4C4=CC=CC=C43)C=C2N1 | 17.72 | NC1=CC=C(CC2=CC=C(N)C=C2)C=C1 | 11.39 | 90 | 3 | 160 | 2 | 0 | 0 | 0 | 0 | 0 | 0 | 0 | 0 | 0 | 0 | 0 | 0 | 0 | 0 | 0 | 0 | 0 | 0 | 0 | 0 | 0 | 0 | 333 | 368 | 20.9 | 139.7 | 35 | 2
CC(C)(C1=CC=C(OCC2CO2)C=C1)C1=CC=C(OCC2CO2)C=C1 | 227 | O=C1NC2=CC=C(NC(C3=CC=C(O)C=C3)P3(=O)OC4=CC=CC=C4C4=CC=CC=C43)C=C2N1 | 16.99 | NC1=CC=C(CC2=CC=C(N)C=C2)C=C1 | 15.05 | 90 | 3 | 160 | 2 | 0 | 0 | 0 | 0 | 0 | 0 | 0 | 0 | 0 | 0 | 0 | 0 | 0 | 0 | 0 | 0 | 0 | 0 | 0 | 0 | 0 | 0 | 325 | 365 | 20.8 | 138.6 | 36.2 | 2
CC(C)(C1=CC=C(OCC2CO2)C=C1)C1=CC=C(OCC2CO2)C=C1 | 227 | O=C1NC2=CC=C(NC(C3=CC=C(O)C=C3)P3(=O)OC4=CC=CC=C4C4=CC=CC=C43)C=C2N1 | 16.23 | NC1=CC=C(CC2=CC=C(N)C=C2)C=C1 | 18.84 | 90 | 3 | 160 | 2 | 0 | 0 | 0 | 0 | 0 | 0 | 0 | 0 | 0 | 0 | 0 | 0 | 0 | 0 | 0 | 0 | 0 | 0 | 0 | 0 | 0 | 0 | 314 | 361 | 22.2 | 133.8 | 36.5 | 3 |  | 660 | 58.9 |  | 27 |  | 0.086 | 23
CC(C)(C1=CC=C(OCC2CO2)C=C1)C1=CC=C(OCC2CO2)C=C1 | 227 | O=C1NC2=CC=C(NC(C3=CC=C(O)C=C3)P3(=O)OC4=CC=CC=C4C4=CC=CC=C43)C=C2N1 | 0 | NC1=CC=C(CC2=CC=C(N)C=C2)C=C1 | 20 | 90 | 3 | 160 | 2 | 0 | 0 | 0 | 0 | 0 | 0 | 0 | 0 | 0 | 0 | 0 | 0 | 0 | 0 | 0 | 0 | 0 | 0 | 0 | 0 | 0 | 0 | 335.5 | 380 | 17.4 | 157.6 | 25 | 0 |  | 1076 | 78 |  | 72 |  | 0.06 | 10.1
CC(C)(C1=CC=C(OCC2CO2)C=C1)C1=CC=C(OCC2CO2)C=C1 | 196 | CC(C1=CC=C(C=C1)NC(CN(CC(NC2=CC=C(C=C2)C(P3(OC4=CC=CC=C4C5=CC=CC=C53)=O)(C)C6=CC=C(C=C6)N)=O)CCN(CC(NC7=CC=C(C=C7)C(C8=CC=C(C=C8)N)(P9(OC%10=C(C%11=C9C=CC=C%11)C=CC=C%10)=O)C)=O)CC(NC%12=CC=C(C=C%12)C(C%13=CC=C(C=C%13)N)(P%14(OC%15=C(C%16=C%14C=CC=C%16)C=CC=C%15)=O)C)=O)=O)(P%17(OC%18=C(C%19=C%17C=CC=C%19)C=CC=C%18)=O)C%20=CC=C(C=C%20)N | 2.5 | NC1=CC=C(CC2=CC=C(N)C=C2)C=C1 | 19.67 | 80 | 1 | 120 | 1 | 150 | 3 | 0 | 0 | 0 | 0 | 0 | 0 | 0 | 0 | 0 | 0 | 0 | 0 | 0 | 0 | 0 | 0 | 0 | 0 | 0 | 0 | 356 | 376 | 18.48 |  | 26.4 | 0
CC(C)(C1=CC=C(OCC2CO2)C=C1)C1=CC=C(OCC2CO2)C=C1 | 196 | CC(C1=CC=C(C=C1)NC(CN(CC(NC2=CC=C(C=C2)C(P3(OC4=CC=CC=C4C5=CC=CC=C53)=O)(C)C6=CC=C(C=C6)N)=O)CCN(CC(NC7=CC=C(C=C7)C(C8=CC=C(C=C8)N)(P9(OC%10=C(C%11=C9C=CC=C%11)C=CC=C%10)=O)C)=O)CC(NC%12=CC=C(C=C%12)C(C%13=CC=C(C=C%13)N)(P%14(OC%15=C(C%16=C%14C=CC=C%16)C=CC=C%15)=O)C)=O)=O)(P%17(OC%18=C(C%19=C%17C=CC=C%19)C=CC=C%18)=O)C%20=CC=C(C=C%20)N | 5 | NC1=CC=C(CC2=CC=C(N)C=C2)C=C1 | 19.17 | 80 | 1 | 120 | 1 | 150 | 3 | 0 | 0 | 0 | 0 | 0 | 0 | 0 | 0 | 0 | 0 | 0 | 0 | 0 | 0 | 0 | 0 | 0 | 0 | 0 | 0 | 354.7 | 374.2 | 18.56 |  | 27.8 | 2
CC(C)(C1=CC=C(OCC2CO2)C=C1)C1=CC=C(OCC2CO2)C=C1 | 196 | CC(C1=CC=C(C=C1)NC(CN(CC(NC2=CC=C(C=C2)C(P3(OC4=CC=CC=C4C5=CC=CC=C53)=O)(C)C6=CC=C(C=C6)N)=O)CCN(CC(NC7=CC=C(C=C7)C(C8=CC=C(C=C8)N)(P9(OC%10=C(C%11=C9C=CC=C%11)C=CC=C%10)=O)C)=O)CC(NC%12=CC=C(C=C%12)C(C%13=CC=C(C=C%13)N)(P%14(OC%15=C(C%16=C%14C=CC=C%16)C=CC=C%15)=O)C)=O)=O)(P%17(OC%18=C(C%19=C%17C=CC=C%19)C=CC=C%18)=O)C%20=CC=C(C=C%20)N | 7.5 | NC1=CC=C(CC2=CC=C(N)C=C2)C=C1 | 18.66 | 80 | 1 | 120 | 1 | 150 | 3 | 0 | 0 | 0 | 0 | 0 | 0 | 0 | 0 | 0 | 0 | 0 | 0 | 0 | 0 | 0 | 0 | 0 | 0 | 0 | 0 | 348.5 | 375 | 19.24 |  | 29.6 | 3 | 86 | 756 | 103 | 0.27 | 40 | 1.75 | 0.099 | 18.8
CC(C)(C1=CC=C(OCC2CO2)C=C1)C1=CC=C(OCC2CO2)C=C1 | 196 | CC(C1=CC=C(C=C1)NC(CN(CC(NC2=CC=C(C=C2)C(P3(OC4=CC=CC=C4C5=CC=CC=C53)=O)(C)C6=CC=C(C=C6)N)=O)CCN(CC(NC7=CC=C(C=C7)C(C8=CC=C(C=C8)N)(P9(OC%10=C(C%11=C9C=CC=C%11)C=CC=C%10)=O)C)=O)CC(NC%12=CC=C(C=C%12)C(C%13=CC=C(C=C%13)N)(P%14(OC%15=C(C%16=C%14C=CC=C%16)C=CC=C%15)=O)C)=O)=O)(P%17(OC%18=C(C%19=C%17C=CC=C%19)C=CC=C%18)=O)C%20=CC=C(C=C%20)N | 10 | NC1=CC=C(CC2=CC=C(N)C=C2)C=C1 | 18.16 | 80 | 1 | 120 | 1 | 150 | 3 | 0 | 0 | 0 | 0 | 0 | 0 | 0 | 0 | 0 | 0 | 0 | 0 | 0 | 0 | 0 | 0 | 0 | 0 | 0 | 0 | 346.3 | 375.9 | 18.86 |  | 30 | 3
CC(C)(C1=CC=C(OCC2CO2)C=C1)C1=CC=C(OCC2CO2)C=C1 | 196 | CC(C1=CC=C(C=C1)NC(CN(CC(NC2=CC=C(C=C2)C(P3(OC4=CC=CC=C4C5=CC=CC=C53)=O)(C)C6=CC=C(C=C6)N)=O)CCN(CC(NC7=CC=C(C=C7)C(C8=CC=C(C=C8)N)(P9(OC%10=C(C%11=C9C=CC=C%11)C=CC=C%10)=O)C)=O)CC(NC%12=CC=C(C=C%12)C(C%13=CC=C(C=C%13)N)(P%14(OC%15=C(C%16=C%14C=CC=C%16)C=CC=C%15)=O)C)=O)=O)(P%17(OC%18=C(C%19=C%17C=CC=C%19)C=CC=C%18)=O)C%20=CC=C(C=C%20)N | 0 | NC1=CC=C(CC2=CC=C(N)C=C2)C=C1 | 20.18 | 80 | 1 | 120 | 1 | 150 | 3 | 0 | 0 | 0 | 0 | 0 | 0 | 0 | 0 | 0 | 0 | 0 | 0 | 0 | 0 | 0 | 0 | 0 | 0 | 0 | 0 | 361.9 | 375.7 | 15.76 |  | 23.3 | 0 | 71 | 909 | 119 | 0.37 | 50 | 1.85 | 0.078 | 9.6
CC(C)(C1=CC=C(OCC2CO2)C=C1)C1=CC=C(OCC2CO2)C=C1 | 186 | O=P(O[C@H]1[C@H](OP([O-])([O-])=O)[C@@H](OP([O-])([O-])=O)[C@H](OP([O-])([O-])=O)[C@@H](OP([O-])([O-])=O)[C@@H]1OP([O-])([O-])=O)([O-])[O-].[NH2+]2CC[NH2+]CC2.[NH2+]3CC[NH2+]CC3.[NH2+]4CC[NH2+]CC4.[NH2+]5CC[NH2+]CC5.[NH2+]6CC[NH2+]CC6.[NH2+]7CC[NH2+]CC7 | 5 | NC1=CC=C(CC2=CC=C(N)C=C2)C=C1 | 19 | 100 | 1 | 120 | 1 | 150 | 3 | 0 | 0 | 0 | 0 | 0 | 0 | 0 | 0 | 0 | 0 | 0 | 0 | 0 | 0 | 0 | 0 | 0 | 0 | 0 | 0 | 353.6 | 372.4 | 22.9 |  | 26.2 | 0 |  | 583 | 61.2 | 0.238 | 21.4 |  |  | 27 | 38 |  | 6.3
CC(C)(C1=CC=C(OCC2CO2)C=C1)C1=CC=C(OCC2CO2)C=C1 | 186 | O=P(O[C@H]1[C@H](OP([O-])([O-])=O)[C@@H](OP([O-])([O-])=O)[C@H](OP([O-])([O-])=O)[C@@H](OP([O-])([O-])=O)[C@@H]1OP([O-])([O-])=O)([O-])[O-].[NH2+]2CC[NH2+]CC2.[NH2+]3CC[NH2+]CC3.[NH2+]4CC[NH2+]CC4.[NH2+]5CC[NH2+]CC5.[NH2+]6CC[NH2+]CC6.[NH2+]7CC[NH2+]CC7 | 10 | NC1=CC=C(CC2=CC=C(N)C=C2)C=C1 | 18 | 100 | 1 | 120 | 1 | 150 | 3 | 0 | 0 | 0 | 0 | 0 | 0 | 0 | 0 | 0 | 0 | 0 | 0 | 0 | 0 | 0 | 0 | 0 | 0 | 0 | 0 | 339.1 | 364.5 | 25.3 |  | 29 | 2 |  | 458 | 56.7 | 0.218 | 28.7 |  |  | 31.2 | 37 |  | 6.1
CC(C)(C1=CC=C(OCC2CO2)C=C1)C1=CC=C(OCC2CO2)C=C1 | 186 | O=P(O[C@H]1[C@H](OP([O-])([O-])=O)[C@@H](OP([O-])([O-])=O)[C@H](OP([O-])([O-])=O)[C@@H](OP([O-])([O-])=O)[C@@H]1OP([O-])([O-])=O)([O-])[O-].[NH2+]2CC[NH2+]CC2.[NH2+]3CC[NH2+]CC3.[NH2+]4CC[NH2+]CC4.[NH2+]5CC[NH2+]CC5.[NH2+]6CC[NH2+]CC6.[NH2+]7CC[NH2+]CC7 | 15 | NC1=CC=C(CC2=CC=C(N)C=C2)C=C1 | 17 | 100 | 1 | 120 | 1 | 150 | 3 | 0 | 0 | 0 | 0 | 0 | 0 | 0 | 0 | 0 | 0 | 0 | 0 | 0 | 0 | 0 | 0 | 0 | 0 | 0 | 0 | 336.9 | 364.3 | 26.2 |  | 35.5 | 3 |  | 448 | 49.2 | 0.186 | 22.59 |  |  | 36.2 | 35 |  | 5.8
CC(C)(C1=CC=C(OCC2CO2)C=C1)C1=CC=C(OCC2CO2)C=C1 | 186 | O=P(O[C@H]1[C@H](OP([O-])([O-])=O)[C@@H](OP([O-])([O-])=O)[C@H](OP([O-])([O-])=O)[C@@H](OP([O-])([O-])=O)[C@@H]1OP([O-])([O-])=O)([O-])[O-].[NH2+]2CC[NH2+]CC2.[NH2+]3CC[NH2+]CC3.[NH2+]4CC[NH2+]CC4.[NH2+]5CC[NH2+]CC5.[NH2+]6CC[NH2+]CC6.[NH2+]7CC[NH2+]CC7 | 0 | NC1=CC=C(CC2=CC=C(N)C=C2)C=C1 | 20 | 100 | 1 | 120 | 1 | 150 | 3 | 0 | 0 | 0 | 0 | 0 | 0 | 0 | 0 | 0 | 0 | 0 | 0 | 0 | 0 | 0 | 0 | 0 | 0 | 0 | 0 | 384.2 | 402.9 | 14.4 |  | 23.5 | 0 |  | 940 | 76.8 | 0.37 | 37.25 |  |  | 13.7 | 40.89 |  | 7.2
CC(C)(C1=CC=C(OCC2CO2)C=C1)C1=CC=C(OCC2CO2)C=C1 | 196 | NC1=CC=C(C=C1)CC2=CC=C(C=C2)NC(P3(OC4=C(C5=C3C=CC=C5)C=CC=C4)=O)C6=CC=C(C=C6)OP(OC7=CC=C(C=C7)C(P8(OC9=C(C%10=C8C=CC=C%10)C=CC=C9)=O)NC%11=CC=C(C=C%11)CC%12=CC=C(C=C%12)N)(C%13=CC=CC=C%13)=O | 3.2 | NC1=CC=C(CC2=CC=C(N)C=C2)C=C1 | 17.46 | 120 | 2 | 150 | 1 | 0 | 0 | 0 | 0 | 0 | 0 | 0 | 0 | 0 | 0 | 0 | 0 | 0 | 0 | 0 | 0 | 0 | 0 | 0 | 0 | 0 | 0 |  |  |  |  | 32 | 2
CC(C)(C1=CC=C(OCC2CO2)C=C1)C1=CC=C(OCC2CO2)C=C1 | 196 | NC1=CC=C(C=C1)CC2=CC=C(C=C2)NC(P3(OC4=C(C5=C3C=CC=C5)C=CC=C4)=O)C6=CC=C(C=C6)OP(OC7=CC=C(C=C7)C(P8(OC9=C(C%10=C8C=CC=C%10)C=CC=C9)=O)NC%11=CC=C(C=C%11)CC%12=CC=C(C=C%12)N)(C%13=CC=CC=C%13)=O | 3.9 | NC1=CC=C(CC2=CC=C(N)C=C2)C=C1 | 17.32 | 120 | 2 | 150 | 1 | 0 | 0 | 0 | 0 | 0 | 0 | 0 | 0 | 0 | 0 | 0 | 0 | 0 | 0 | 0 | 0 | 0 | 0 | 0 | 0 | 0 | 0 |  |  |  |  | 32.3 | 2
CC(C)(C1=CC=C(OCC2CO2)C=C1)C1=CC=C(OCC2CO2)C=C1 | 196 | NC1=CC=C(C=C1)CC2=CC=C(C=C2)NC(P3(OC4=C(C5=C3C=CC=C5)C=CC=C4)=O)C6=CC=C(C=C6)OP(OC7=CC=C(C=C7)C(P8(OC9=C(C%10=C8C=CC=C%10)C=CC=C9)=O)NC%11=CC=C(C=C%11)CC%12=CC=C(C=C%12)N)(C%13=CC=CC=C%13)=O | 4.7 | NC1=CC=C(CC2=CC=C(N)C=C2)C=C1 | 17.19 | 120 | 2 | 150 | 1 | 0 | 0 | 0 | 0 | 0 | 0 | 0 | 0 | 0 | 0 | 0 | 0 | 0 | 0 | 0 | 0 | 0 | 0 | 0 | 0 | 0 | 0 | 330 | 377 | 21.8 |  | 33.5 | 3 | 62 | 780 | 79 |  | 34.32 | 1.51 | 0.087 | 13.4
CC(C)(C1=CC=C(OCC2CO2)C=C1)C1=CC=C(OCC2CO2)C=C1 | 196 | NC1=CC=C(C=C1)CC2=CC=C(C=C2)NC(P3(OC4=C(C5=C3C=CC=C5)C=CC=C4)=O)C6=CC=C(C=C6)OP(OC7=CC=C(C=C7)C(P8(OC9=C(C%10=C8C=CC=C%10)C=CC=C9)=O)NC%11=CC=C(C=C%11)CC%12=CC=C(C=C%12)N)(C%13=CC=CC=C%13)=O | 6.2 | NC1=CC=C(CC2=CC=C(N)C=C2)C=C1 | 16.92 | 120 | 2 | 150 | 1 | 0 | 0 | 0 | 0 | 0 | 0 | 0 | 0 | 0 | 0 | 0 | 0 | 0 | 0 | 0 | 0 | 0 | 0 | 0 | 0 | 0 | 0 |  |  |  |  | 35 | 3
CC(C)(C1=CC=C(OCC2CO2)C=C1)C1=CC=C(OCC2CO2)C=C1 | 196 | NC1=CC=C(C=C1)CC2=CC=C(C=C2)NC(P3(OC4=C(C5=C3C=CC=C5)C=CC=C4)=O)C6=CC=C(C=C6)OP(OC7=CC=C(C=C7)C(P8(OC9=C(C%10=C8C=CC=C%10)C=CC=C9)=O)NC%11=CC=C(C=C%11)CC%12=CC=C(C=C%12)N)(C%13=CC=CC=C%13)=O | 7.6 | NC1=CC=C(CC2=CC=C(N)C=C2)C=C1 | 16.67 | 120 | 2 | 150 | 1 | 0 | 0 | 0 | 0 | 0 | 0 | 0 | 0 | 0 | 0 | 0 | 0 | 0 | 0 | 0 | 0 | 0 | 0 | 0 | 0 | 0 | 0 |  |  |  |  | 35.8 | 3
CC(C)(C1=CC=C(OCC2CO2)C=C1)C1=CC=C(OCC2CO2)C=C1 | 196 | NC1=CC=C(C=C1)CC2=CC=C(C=C2)NC(P3(OC4=C(C5=C3C=CC=C5)C=CC=C4)=O)C6=CC=C(C=C6)OP(OC7=CC=C(C=C7)C(P8(OC9=C(C%10=C8C=CC=C%10)C=CC=C9)=O)NC%11=CC=C(C=C%11)CC%12=CC=C(C=C%12)N)(C%13=CC=CC=C%13)=O | 0 | NC1=CC=C(CC2=CC=C(N)C=C2)C=C1 | 18.03279 | 120 | 2 | 150 | 1 | 0 | 0 | 0 | 0 | 0 | 0 | 0 | 0 | 0 | 0 | 0 | 0 | 0 | 0 | 0 | 0 | 0 | 0 | 0 | 0 | 0 | 0 |  |  |  |  | 26 | 0 | 71 | 1015 | 90 |  | 34.57 | 1.58 | 0.076 | 5.4
CC(C)(C1=CC=C(OCC2CO2)C=C1)C1=CC=C(OCC2CO2)C=C1 | 196 | O=P(OC1=CC=C(C=C1)C(P2(OC3=C(C4=C2C=CC=C4)C=CC=C3)=O)O)(C5=CC=CC=C5)OC6=CC=C(C=C6)C(P7(OC8=C(C9=C7C=CC=C9)C=CC=C8)=O)O | 4.6875 | NC1=CC=C(CC2=CC=C(N)C=C2)C=C1 | 17.1875 | 120 | 2 | 150 | 1 | 0 | 0 | 0 | 0 | 0 | 0 | 0 | 0 | 0 | 0 | 0 | 0 | 0 | 0 | 0 | 0 | 0 | 0 | 0 | 0 | 0 | 0 |  |  |  |  | 31.6 | 2
CC(C)(C1=CC=C(OCC2CO2)C=C1)C1=CC=C(OCC2CO2)C=C1 | 196 | O=P(OC1=CC=C(C=C1)C(P2(OC3=C(C4=C2C=CC=C4)C=CC=C3)=O)O)(C5=CC=CC=C5)OC6=CC=C(C=C6)C(P7(OC8=C(C9=C7C=CC=C9)C=CC=C8)=O)O | 7.575758 | NC1=CC=C(CC2=CC=C(N)C=C2)C=C1 | 16.66667 | 120 | 2 | 150 | 1 | 0 | 0 | 0 | 0 | 0 | 0 | 0 | 0 | 0 | 0 | 0 | 0 | 0 | 0 | 0 | 0 | 0 | 0 | 0 | 0 | 0 | 0 |  |  |  |  | 31.8 | 2
CC(C)(C1=CC=C(OCC2CO2)C=C1)C1=CC=C(OCC2CO2)C=C1 | 196 | NC1=NC(N)=NC(NC(P2(OC3=C(C4=C2C=CC=C4)C=CC=C3)=O)C5=CC=C(C=C5)OP(OC6=CC=C(C=C6)C(P7(OC8=C(C9=C7C=CC=C9)C=CC=C8)=O)NC%10=NC(N)=NC(N)=N%10)(C%11=CC=CC=C%11)=O)=N1 | 4.6875 | NC1=CC=C(CC2=CC=C(N)C=C2)C=C1 | 17.1875 | 120 | 2 | 150 | 1 | 0 | 0 | 0 | 0 | 0 | 0 | 0 | 0 | 0 | 0 | 0 | 0 | 0 | 0 | 0 | 0 | 0 | 0 | 0 | 0 | 0 | 0 |  |  |  |  | 33.8 | 0
CC(C)(C1=CC=C(OCC2CO2)C=C1)C1=CC=C(OCC2CO2)C=C1 | 196 | NC1=CC=CC(NC(P2(OC3=C(C4=C2C=CC=C4)C=CC=C3)=O)C5=CC=C(C=C5)OP(OC6=CC=C(C=C6)C(P7(OC8=C(C9=C7C=CC=C9)C=CC=C8)=O)NC%10=CC=CC(N)=C%10)(C%11=CC=CC=C%11)=O)=C1 | 4.6875 | NC1=CC=C(CC2=CC=C(N)C=C2)C=C1 | 17.1875 | 120 | 2 | 150 | 1 | 0 | 0 | 0 | 0 | 0 | 0 | 0 | 0 | 0 | 0 | 0 | 0 | 0 | 0 | 0 | 0 | 0 | 0 | 0 | 0 | 0 | 0 |  |  |  |  | 33.4 | 0
CC(C)(C1=CC=C(OCC2CO2)C=C1)C1=CC=C(OCC2CO2)C=C1 | 227 | O=P([O-])([O-])CN(CP([O-])([O-])=O)CP([O-])([O-])=O.[NH2+]1CC[NH2+]CC1.[NH2+]2CC[NH2+]CC2.[NH2+]3CC[NH2+]CC3 | 4 | NC1=CC=CC(N)=C1 | 21.07 | 100 | 1 | 150 | 2 | 0 | 0 | 0 | 0 | 0 | 0 | 0 | 0 | 0 | 0 | 0 | 0 | 0 | 0 | 0 | 0 | 0 | 0 | 0 | 0 | 0 | 0 | 326.8 | 354.3 | 21.1 |  | 27.2 | 1 | 76 | 503.6 | 123.2 | 0.11 | 24 | 4.6 | 0.18 | 20.4
CC(C)(C1=CC=C(OCC2CO2)C=C1)C1=CC=C(OCC2CO2)C=C1 | 227 | O=P([O-])([O-])CN(CP([O-])([O-])=O)CP([O-])([O-])=O.[NH2+]1CC[NH2+]CC1.[NH2+]2CC[NH2+]CC2.[NH2+]3CC[NH2+]CC3 | 5 | NC1=CC=CC(N)=C1 | 20.83 | 100 | 1 | 150 | 2 | 0 | 0 | 0 | 0 | 0 | 0 | 0 | 0 | 0 | 0 | 0 | 0 | 0 | 0 | 0 | 0 | 0 | 0 | 0 | 0 | 0 | 0 |  |  |  |  | 27.5 | 2
CC(C)(C1=CC=C(OCC2CO2)C=C1)C1=CC=C(OCC2CO2)C=C1 | 227 | O=P([O-])([O-])CN(CP([O-])([O-])=O)CP([O-])([O-])=O.[NH2+]1CC[NH2+]CC1.[NH2+]2CC[NH2+]CC2.[NH2+]3CC[NH2+]CC3 | 6 | NC1=CC=CC(N)=C1 | 20.61 | 100 | 1 | 150 | 2 | 0 | 0 | 0 | 0 | 0 | 0 | 0 | 0 | 0 | 0 | 0 | 0 | 0 | 0 | 0 | 0 | 0 | 0 | 0 | 0 | 0 | 0 | 321.8 | 349.8 | 22.5 |  | 28.3 | 3 | 78 | 492.1 | 120.8 | 0.13 | 19.7 | 3 | 0.15 | 22
CC(C)(C1=CC=C(OCC2CO2)C=C1)C1=CC=C(OCC2CO2)C=C1 | 227 | O=P([O-])([O-])CN(CP([O-])([O-])=O)CP([O-])([O-])=O.[NH2+]1CC[NH2+]CC1.[NH2+]2CC[NH2+]CC2.[NH2+]3CC[NH2+]CC3 | 7 | NC1=CC=CC(N)=C1 | 20.39 | 100 | 1 | 150 | 2 | 0 | 0 | 0 | 0 | 0 | 0 | 0 | 0 | 0 | 0 | 0 | 0 | 0 | 0 | 0 | 0 | 0 | 0 | 0 | 0 | 0 | 0 |  |  |  |  | 28.5 | 3
CC(C)(C1=CC=C(OCC2CO2)C=C1)C1=CC=C(OCC2CO2)C=C1 | 227 | O=P([O-])([O-])CN(CP([O-])([O-])=O)CP([O-])([O-])=O.[NH2+]1CC[NH2+]CC1.[NH2+]2CC[NH2+]CC2.[NH2+]3CC[NH2+]CC3 | 8 | NC1=CC=CC(N)=C1 | 20.18 | 100 | 1 | 150 | 2 | 0 | 0 | 0 | 0 | 0 | 0 | 0 | 0 | 0 | 0 | 0 | 0 | 0 | 0 | 0 | 0 | 0 | 0 | 0 | 0 | 0 | 0 |  |  |  |  | 29.5 | 3
CC(C)(C1=CC=C(OCC2CO2)C=C1)C1=CC=C(OCC2CO2)C=C1 | 227 | O=P([O-])([O-])CN(CP([O-])([O-])=O)CP([O-])([O-])=O.[NH2+]1CC[NH2+]CC1.[NH2+]2CC[NH2+]CC2.[NH2+]3CC[NH2+]CC3 | 10 | NC1=CC=CC(N)=C1 | 19.74 | 100 | 1 | 150 | 2 | 0 | 0 | 0 | 0 | 0 | 0 | 0 | 0 | 0 | 0 | 0 | 0 | 0 | 0 | 0 | 0 | 0 | 0 | 0 | 0 | 0 | 0
CC(C)(C1=CC=C(OCC2CO2)C=C1)C1=CC=C(OCC2CO2)C=C1 | 227 | O=P([O-])([O-])CN(CP([O-])([O-])=O)CP([O-])([O-])=O.[NH2+]1CC[NH2+]CC1.[NH2+]2CC[NH2+]CC2.[NH2+]3CC[NH2+]CC3 | 0 | NC1=CC=CC(N)=C1 | 21.94792 | 100 | 1 | 150 | 2 | 0 | 0 | 0 | 0 | 0 | 0 | 0 | 0 | 0 | 0 | 0 | 0 | 0 | 0 | 0 | 0 | 0 | 0 | 0 | 0 | 0 | 0 | 351.2 | 366.6 | 14.4 |  | 21.3 | 0 | 106 | 1249.4 | 133.1 | 0.25 | 29.4 | 7.1 | 0.2 | 11.8
CC(C)(C1=CC=C(OCC2CO2)C=C1)C1=CC=C(OCC2CO2)C=C1 | 185 | CCSCCCCCCOP(=O)(OCCCCCCSC)OCCCCCCSCC | 10 | CC1CC(CC2CCC(N)C(C)C2)CCC1N | 30 | 90 | 0.5 | 150 | 0.5 | 0 | 0 | 0 | 0 | 0 | 0 | 0 | 0 | 0 | 0 | 0 | 0 | 0 | 0 | 0 | 0 | 0 | 0 | 0 | 0 | 0 | 0 | [7 empty] | 958 | 96.5 |  |  |  |  | 7.7
CC(C)(C1=CC=C(OCC2CO2)C=C1)C1=CC=C(OCC2CO2)C=C1 | 185 | CCS(=O)(=O)CCCCCCOP(=O)(OCCCCCCS(=O)(=O)CC)OCCCCCCS(=O)(=O)CC | 10 | CC1CC(CC2CCC(N)C(C)C2)CCC1N | 30 | 90 | 0.5 | 150 | 0.5 | 0 | 0 | 0 | 0 | 0 | 0 | 0 | 0 | 0 | 0 | 0 | 0 | 0 | 0 | 0 | 0 | 0 | 0 | 0 | 0 | 0 | 0 | [7 empty] | 1219 | 99.3 |  |  |  |  | 4.7
CC(C)(C1=CC=C(OCC2CO2)C=C1)C1=CC=C(OCC2CO2)C=C1 | 185 | C=CCCCCOP(=O)(OCCCCC=C)OCCCCCC | 10 | CC1CC(CC2CCC(N)C(C)C2)CCC1N | 30 | 90 | 0.5 | 150 | 0.5 | 0 | 0 | 0 | 0 | 0 | 0 | 0 | 0 | 0 | 0 | 0 | 0 | 0 | 0 | 0 | 0 | 0 | 0 | 0 | 0 | 0 | 0 | [7 empty] | 885 | 78.1 |  |  |  |  | 9.2
CC(C)(C1=CC=C(OCC2CO2)C=C1)C1=CC=C(OCC2CO2)C=C1 | 185 | CCCCCCCOP(=O)(OCCCCCCC)OCCCCCCSCCS | 10 | CC1CC(CC2CCC(N)C(C)C2)CCC1N | 30 | 90 | 0.5 | 150 | 0.5 | 0 | 0 | 0 | 0 | 0 | 0 | 0 | 0 | 0 | 0 | 0 | 0 | 0 | 0 | 0 | 0 | 0 | 0 | 0 | 0 | 0 | 0 | [7 empty] | 953 | 89.8 |  |  |  |  | 7.5
CC(C)(C1=CC=C(OCC2CO2)C=C1)C1=CC=C(OCC2CO2)C=C1 | 185 | CC(C)(C1=CC=C(OP(=O)(OC2=CC=CC=C2)OC2=CC=CC=C2)C=C1)C1=CC=C(OP(=O)(OC2=CC=CC=C2)OC2=CC=CC=C2)C=C1 | 10 | CC1CC(CC2CCC(N)C(C)C2)CCC1N | 30 | 90 | 0.5 | 150 | 0.5 | 0 | 0 | 0 | 0 | 0 | 0 | 0 | 0 | 0 | 0 | 0 | 0 | 0 | 0 | 0 | 0 | 0 | 0 | 0 | 0 | 0 | 0 | [7 empty] | 1180 | 87.5 |  |  |  |  | 3.1
CC(C)(C1=CC=C(OCC2CO2)C=C1)C1=CC=C(OCC2CO2)C=C1 | 185 | CC(C)(C1=CC=C(OP(=O)(OC2=CC=CC=C2)OC2=CC=CC=C2)C=C1)C1=CC=C(OP(=O)(OC2=CC=CC=C2)OC2=CC=CC=C2)C=C1 | 0 | CC1CC(CC2CCC(N)C(C)C2)CCC1N | 30 | 90 | 0.5 | 150 | 0.5 | 0 | 0 | 0 | 0 | 0 | 0 | 0 | 0 | 0 | 0 | 0 | 0 | 0 | 0 | 0 | 0 | 0 | 0 | 0 | 0 | 0 | 0 | [7 empty] | 1696 | 108.4 |  |  |  |  | 0.7
CC(C)(C1=CC=C(OCC2CO2)C=C1)C1=CC=C(OCC2CO2)C=C1 | 227 | O=P1(OC2=CC=CC=C2C3=C1C=CC=C3)C(NC4=CC=C(C=C4)NC(P5(OC6=CC=CC=C6C7=C5C=CC=C7)=O)/C=C/C8=CC=CC=C8)/C=C/C9=CC=CC=C9 | 2 | NC1=CC=C(CC2=CC=C(N)C=C2)C=C1 | 19.66 | 120 | 2 | 190 | 4 | 0 | 0 | 0 | 0 | 0 | 0 | 0 | 0 | 0 | 0 | 0 | 0 | 0 | 0 | 0 | 0 | 0 | 0 | 0 | 0 | 0 | 0 |  |  |  |  | 32 | 2 | 54 | 952 | 104.7 |  | 45.1 | 1.83 | 0.122 | 9.9
CC(C)(C1=CC=C(OCC2CO2)C=C1)C1=CC=C(OCC2CO2)C=C1 | 227 | O=P1(OC2=CC=CC=C2C3=C1C=CC=C3)C(NC4=CC=C(C=C4)NC(P5(OC6=CC=CC=C6C7=C5C=CC=C7)=O)/C=C/C8=CC=CC=C8)/C=C/C9=CC=CC=C9 | 4 | NC1=CC=C(CC2=CC=C(N)C=C2)C=C1 | 18.84 | 120 | 2 | 190 | 4 | 0 | 0 | 0 | 0 | 0 | 0 | 0 | 0 | 0 | 0 | 0 | 0 | 0 | 0 | 0 | 0 | 0 | 0 | 0 | 0 | 0 | 0 | 349 |  | 20 | 165.48 | 35.6 | 3 | 51 | 790 | 93.3 |  | 45.3 | 1.75 | 0.116 | 12.4 |  |  | 25.74
CC(C)(C1=CC=C(OCC2CO2)C=C1)C1=CC=C(OCC2CO2)C=C1 | 227 | O=P1(OC2=CC=CC=C2C3=C1C=CC=C3)C(NC4=CC=C(C=C4)NC(P5(OC6=CC=CC=C6C7=C5C=CC=C7)=O)/C=C/C8=CC=CC=C8)/C=C/C9=CC=CC=C9 | 0 | NC1=CC=C(CC2=CC=C(N)C=C2)C=C1 | 20.19154 | 120 | 2 | 190 | 4 | 0 | 0 | 0 | 0 | 0 | 0 | 0 | 0 | 0 | 0 | 0 | 0 | 0 | 0 | 0 | 0 | 0 | 0 | 0 | 0 | 0 | 0 | 363 |  | 14.8 | 166.12 | 26.4 | 0 | 50 | 1370 | 115.8 |  | 46.5 | 1.98 | 0.09 | 5.6 |  |  | 10.6
CC(C)(C1=CC=C(OCC2CO2)C=C1)C1=CC=C(OCC2CO2)C=C1 | 227 | [H]P1(=O)OC2=C(C=CC=C2)C2=C1C=CC=C2 | 4 | NC1=CC=C(CC2=CC=C(N)C=C2)C=C1 | 18.84 | 120 | 2 | 190 | 4 | 0 | 0 | 0 | 0 | 0 | 0 | 0 | 0 | 0 | 0 | 0 | 0 | 0 | 0 | 0 | 0 | 0 | 0 | 0 | 0 | 0 | 0 | 340 |  | 18 | 152.18 | 36.8 | 2 | 50 | 1126 | 99 |  | 42.3 | 1.74 | 0.125 | 12 |  |  | 15.56
CC(C)(C1=CC=C(OCC2CO2)C=C1)C1=CC=C(OCC2CO2)C=C1 | 196 | NCCN(CCNCCNCCN(CCNCCNC(N)=S)CCNP(=O)(C1=CC=CC=C1)C1=CC=CC=C1)CCNP(=O)(C1=CC=CC=C1)C1=CC=CC=C1 | 25 | NCCN(CCNCCNCCN(CCNCCNC(N)=S)CCNP(=O)(C1=CC=CC=C1)C1=CC=CC=C1)CCNP(=O)(C1=CC=CC=C1)C1=CC=CC=C1 | 25 | 20 | 20 | 56 | 1 | 0 | 0 | 0 | 0 | 0 | 0 | 0 | 0 | 0 | 0 | 0 | 0 | 0 | 0 | 0 | 0 | 0 | 0 | 0 | 0 | 0 | 0 |  |  |  | 90.8 | 28.5 | 3 | [8 empty] | 58.8 | 89.3 | 6.8
CC(C)(C1=CC=C(OCC2CO2)C=C1)C1=CC=C(OCC2CO2)C=C1 | 196 | NCCN(CCNCCNCCN(CCNCCNC(N)=S)CCNP(=O)(C1=CC=CC=C1)C1=CC=CC=C1)CCNP(=O)(C1=CC=CC=C1)C1=CC=CC=C1 | 30 | NCCN(CCNCCNCCN(CCNCCNC(N)=S)CCNP(=O)(C1=CC=CC=C1)C1=CC=CC=C1)CCNP(=O)(C1=CC=CC=C1)C1=CC=CC=C1 | 30 | 20 | 20 | 56 | 1 | 0 | 0 | 0 | 0 | 0 | 0 | 0 | 0 | 0 | 0 | 0 | 0 | 0 | 0 | 0 | 0 | 0 | 0 | 0 | 0 | 0 | 0 |  |  |  | 84.6 | 30.4 | 3 | 44 | 674 | 41 | 0.5 | 46 |  |  | 14.3 | 55.7 | 87.8 | 7.2
CC(C)(C1=CC=C(OCC2CO2)C=C1)C1=CC=C(OCC2CO2)C=C1 | 196 | NCCN(CCNCCNCCN(CCNCCNC(N)=S)CCNP(=O)(C1=CC=CC=C1)C1=CC=CC=C1)CCNP(=O)(C1=CC=CC=C1)C1=CC=CC=C1 | 35 | NCCN(CCNCCNCCN(CCNCCNC(N)=S)CCNP(=O)(C1=CC=CC=C1)C1=CC=CC=C1)CCNP(=O)(C1=CC=CC=C1)C1=CC=CC=C1 | 35 | 20 | 20 | 56 | 1 | 0 | 0 | 0 | 0 | 0 | 0 | 0 | 0 | 0 | 0 | 0 | 0 | 0 | 0 | 0 | 0 | 0 | 0 | 0 | 0 | 0 | 0 |  |  |  | 54.8 | 32 | 3 | [8 empty] | 52.3 | 84.6 | 7.7
CC(C)(C1=CC=C(OCC2CO2)C=C1)C1=CC=C(OCC2CO2)C=C1 | 196 | NCCN(CCNCCNCCN(CCNCCNC(N)=S)CCNP(=O)(C1=CC=CC=C1)C1=CC=CC=C1)CCNP(=O)(C1=CC=CC=C1)C1=CC=CC=C1 | 0 | NCCNCCN(CCNCCN)CCN(CCNCCN)CCNCCN(CCN)CCN | 29.97199 | 20 | 20 | 56 | 1 | 0 | 0 | 0 | 0 | 0 | 0 | 0 | 0 | 0 | 0 | 0 | 0 | 0 | 0 | 0 | 0 | 0 | 0 | 0 | 0 | 0 | 0 |  |  |  | 70.4 | 18.3 | 0 | 48 | 1729 | 98 | 1.1 | 129 |  |  | 5.2 | 54.2 | 87.3 | 8
CC(C)(C1=CC=C(OCC2CO2)C=C1)C1=CC=C(OCC2CO2)C=C1 | 227 | N=C(N)NS(=O)(=O)C1=CC=C(NC(C2=CC=C(C(NC(=N)NS(=O)(=O)C3=CC=C(N)C=C3)P3(=O)OC4=C(C=CC=C4)C4=C3C=CC=C4)C=C2)P2(=O)OC3=C(C=CC=C3)C3=C2C=CC=C3)C=C1 | 2 | NC1=CC=C(CC2=CC=C(N)C=C2)C=C1 | 17.55 | 120 | 2 | 160 | 2 | 0 | 0 | 0 | 0 | 0 | 0 | 0 | 0 | 0 | 0 | 0 | 0 | 0 | 0 | 0 | 0 | 0 | 0 | 0 | 0 | 0 | 0 | 348.3 | 384.2 | 21.5 |  | 29.3 | 2 | 57 | 851 | 76.8 |  |  |  |  | 12.8 | 78.1
CC(C)(C1=CC=C(OCC2CO2)C=C1)C1=CC=C(OCC2CO2)C=C1 | 227 | N=C(N)NS(=O)(=O)C1=CC=C(NC(C2=CC=C(C(NC(=N)NS(=O)(=O)C3=CC=C(N)C=C3)P3(=O)OC4=C(C=CC=C4)C4=C3C=CC=C4)C=C2)P2(=O)OC3=C(C=CC=C3)C3=C2C=CC=C3)C=C1 | 5 | NC1=CC=C(CC2=CC=C(N)C=C2)C=C1 | 17.02 | 120 | 2 | 160 | 2 | 0 | 0 | 0 | 0 | 0 | 0 | 0 | 0 | 0 | 0 | 0 | 0 | 0 | 0 | 0 | 0 | 0 | 0 | 0 | 0 | 0 | 0 | 332.7 | 374.8 | 24.5 |  | 32.8 | 3 | 60 | 706 | 74.9 |  |  |  |  | 15.8 | 91.4
CC(C)(C1=CC=C(OCC2CO2)C=C1)C1=CC=C(OCC2CO2)C=C1 | 227 | N=C(N)NS(=O)(=O)C1=CC=C(NC(C2=CC=C(C(NC(=N)NS(=O)(=O)C3=CC=C(N)C=C3)P3(=O)OC4=C(C=CC=C4)C4=C3C=CC=C4)C=C2)P2(=O)OC3=C(C=CC=C3)C3=C2C=CC=C3)C=C1 | 8 | NC1=CC=C(CC2=CC=C(N)C=C2)C=C1 | 16.48 | 120 | 2 | 160 | 2 | 0 | 0 | 0 | 0 | 0 | 0 | 0 | 0 | 0 | 0 | 0 | 0 | 0 | 0 | 0 | 0 | 0 | 0 | 0 | 0 | 0 | 0 | 326.1 | 368.9 | 25.4 |  | 33.5 | 3 | 65 | 634 | 60.2 |  |  |  |  | 18.3 | 83.7
CC(C)(C1=CC=C(OCC2CO2)C=C1)C1=CC=C(OCC2CO2)C=C1 | 227 | N=C(N)NS(=O)(=O)C1=CC=C(NC(C2=CC=C(C(NC(=N)NS(=O)(=O)C3=CC=C(N)C=C3)P3(=O)OC4=C(C=CC=C4)C4=C3C=CC=C4)C=C2)P2(=O)OC3=C(C=CC=C3)C3=C2C=CC=C3)C=C1 | 0 | NC1=CC=C(CC2=CC=C(N)C=C2)C=C1 | 17.91167 | 120 | 2 | 160 | 2 | 0 | 0 | 0 | 0 | 0 | 0 | 0 | 0 | 0 | 0 | 0 | 0 | 0 | 0 | 0 | 0 | 0 | 0 | 0 | 0 | 0 | 0 | 356.2 | 386.3 | 19.2 |  | 25.7 | 0 | 55 | 949 | 86.8 |  |  |  |  | 10.2 | 73.6
CC(C)(C1=CC=C(OCC2CO2)C=C1)C1=CC=C(OCC2CO2)C=C1 | 489 | CO[Si](OC)(OC)CCCOCC(CP1(OC2=C(C3=CC=CC=C31)C=CC=C2)=O)O | 10.6 | CC(C)(C)C1=CC(CO)=C(O)C(CC2=C(O)C(CC3=C(O)C(CO)=CC(C(C)(C)C)=C3)=CC(C(C)(C)C)=C2)=C1 | 7.6 | 80 | 6 | 120 | 2 | 150 | 2 | 0 | 0 | 0 | 0 | 0 | 0 | 0 | 0 | 0 | 0 | 0 | 0 | 0 | 0 | 0 | 0 | 0 | 0 | 0 | 0 | 338.1 | 390.5 | 24.6 |  | 28.6 | 2 | [8 empty] | 61.9 |  | 9.43
CC(C)(C1=CC=C(OCC2CO2)C=C1)C1=CC=C(OCC2CO2)C=C1 | 489 | CO[Si](OC)(OC)CCCOCC(CP1(OC2=C(C3=CC=CC=C31)C=CC=C2)=O)O | 15.9 | CC(C)(C)C1=CC(CO)=C(O)C(CC2=C(O)C(CC3=C(O)C(CO)=CC(C(C)(C)C)=C3)=CC(C(C)(C)C)=C2)=C1 | 7.19 | 80 | 6 | 120 | 2 | 150 | 2 | 0 | 0 | 0 | 0 | 0 | 0 | 0 | 0 | 0 | 0 | 0 | 0 | 0 | 0 | 0 | 0 | 0 | 0 | 0 | 0 | 329.1 | 388.1 | 25.6 |  | 30.3 | 3 | [8 empty] | 68.2 |  | 13.28
CC(C)(C1=CC=C(OCC2CO2)C=C1)C1=CC=C(OCC2CO2)C=C1 | 489 | CO[Si](OC)(OC)CCCOCC(CP1(OC2=C(C3=CC=CC=C31)C=CC=C2)=O)O | 21.3 | CC(C)(C)C1=CC(CO)=C(O)C(CC2=C(O)C(CC3=C(O)C(CO)=CC(C(C)(C)C)=C3)=CC(C(C)(C)C)=C2)=C1 | 6.73 | 80 | 6 | 120 | 2 | 150 | 2 | 0 | 0 | 0 | 0 | 0 | 0 | 0 | 0 | 0 | 0 | 0 | 0 | 0 | 0 | 0 | 0 | 0 | 0 | 0 | 0 | 343.9 | 383.6 | 27.4 |  | 33.1 | 3 | 59 | 412.4 | 87.3 |  | 35.55 |  |  | 9.5 | 71.7 |  | 15.56
CC(C)(C1=CC=C(OCC2CO2)C=C1)C1=CC=C(OCC2CO2)C=C1 | 489 | CO[Si](OC)(OC)CCCOCC(CP1(OC2=C(C3=CC=CC=C31)C=CC=C2)=O)O | 0 | CC(C)(C)C1=CC(CO)=C(O)C(CC2=C(O)C(CC3=C(O)C(CO)=CC(C(C)(C)C)=C3)=CC(C(C)(C)C)=C2)=C1 | 8.550526 | 80 | 6 | 120 | 2 | 150 | 2 | 0 | 0 | 0 | 0 | 0 | 0 | 0 | 0 | 0 | 0 | 0 | 0 | 0 | 0 | 0 | 0 | 0 | 0 | 0 | 0 | 370.5 | 419.7 | 8.7 |  | 19.8 | 0 | 65 | 1379.9 | 104.7 |  | 44.68 |  |  | 0.2
C1=CC(N(CC2CO2)CC2CO2)=CC=C1CC1=CC=C(N(CC2CO2)CC2CO2)C=C1 | 115 | O=P1(C(NC2=CC=C(S(=O)(=O)NC3=NC=CS3)C=C2)C2=CC=C(O)C=C2)OC2=C(C=CC=C2)C2=C1C=CC=C2 | 2 | NC1=CC=C(S(=O)(=O)C2=CC=C(N)C=C2)C=C1 | 34.36 | 150 | 3 | 180 | 3 | 0 | 0 | 0 | 0 | 0 | 0 | 0 | 0 | 0 | 0 | 0 | 0 | 0 | 0 | 0 | 0 | 0 | 0 | 0 | 0 | 0 | 0 | 320.6 | 394.1 | 29.4 | 253.7 | 27.8 | 2 | 62 | 794.4 | 49.5 |  | 16.8 | 1.48 | 0.11 | 32.4 | 55.3
C1=CC(N(CC2CO2)CC2CO2)=CC=C1CC1=CC=C(N(CC2CO2)CC2CO2)C=C1 | 115 | O=P1(C(NC2=CC=C(S(=O)(=O)NC3=NC=CS3)C=C2)C2=CC=C(O)C=C2)OC2=C(C=CC=C2)C2=C1C=CC=C2 | 4 | NC1=CC=C(S(=O)(=O)C2=CC=C(N)C=C2)C=C1 | 33.65 | 150 | 3 | 180 | 3 | 0 | 0 | 0 | 0 | 0 | 0 | 0 | 0 | 0 | 0 | 0 | 0 | 0 | 0 | 0 | 0 | 0 | 0 | 0 | 0 | 0 | 0 | 308.7 | 391.7 | 33.3 | 252.1 | 29.1 | 3 | 56 | 585.5 | 38.7 |  | 14.4 | 1.46 | 0.12 | 35.1 | 59.2
C1=CC(N(CC2CO2)CC2CO2)=CC=C1CC1=CC=C(N(CC2CO2)CC2CO2)C=C1 | 115 | O=P1(C(NC2=CC=C(S(=O)(=O)NC3=NC=CS3)C=C2)C2=CC=C(O)C=C2)OC2=C(C=CC=C2)C2=C1C=CC=C2 | 6 | NC1=CC=C(S(=O)(=O)C2=CC=C(N)C=C2)C=C1 | 32.95 | 150 | 3 | 180 | 3 | 0 | 0 | 0 | 0 | 0 | 0 | 0 | 0 | 0 | 0 | 0 | 0 | 0 | 0 | 0 | 0 | 0 | 0 | 0 | 0 | 0 | 0 | 305.2 | 390.2 | 36.1 | 250.9 | 30.7 | 3 | 51 | 513.8 | 34.8 |  | 13.3 | 1.41 | 0.14 | 36.7 | 60.9
C1=CC(N(CC2CO2)CC2CO2)=CC=C1CC1=CC=C(N(CC2CO2)CC2CO2)C=C1 | 115 | O=P1(C(NC2=CC=C(S(=O)(=O)NC3=NC=CS3)C=C2)C2=CC=C(O)C=C2)OC2=C(C=CC=C2)C2=C1C=CC=C2 | 0 | NC1=CC=C(S(=O)(=O)C2=CC=C(N)C=C2)C=C1 | 34.40707 | 150 | 3 | 180 | 3 | 0 | 0 | 0 | 0 | 0 | 0 | 0 | 0 | 0 | 0 | 0 | 0 | 0 | 0 | 0 | 0 | 0 | 0 | 0 | 0 | 0 | 0 | 327.9 | 400.2 | 26.5 | 255.3 | 26.5 | 0 | 65 | 893.2 | 57 |  | 18.5 | 1.62 | 0.08 | 27.7 | 52.8
C1=CC(N(CC2CO2)CC2CO2)=CC=C1CC1=CC=C(N(CC2CO2)CC2CO2)C=C1 | 115 | [H]P1(=O)OC2=C(C=CC=C2)C2=C1C=CC=C2 | 4 | NC1=CC=C(S(=O)(=O)C2=CC=C(N)C=C2)C=C1 | 33.65 | 150 | 3 | 180 | 3 | 0 | 0 | 0 | 0 | 0 | 0 | 0 | 0 | 0 | 0 | 0 | 0 | 0 | 0 | 0 | 0 | 0 | 0 | 0 | 0 | 0 | 0 |  |  |  |  | 27.5 | 2
CC(C)(C1=CC=C(OCC2CO2)C=C1)C1=CC=C(OCC2CO2)C=C1 | 190 | O=P(C1=CC=CC=C1)(C2=CC=C(C=C2)CC3=CC=C(C=C3)C4=CC=C(C=C4)CC5=CC=C(C=C5)P(C6=CC=C(C=C6)CC7=CC=C(C=C7)C8=CC=C(C=C8)CC9=CC=C(C=C9)P(C%10=CC=CC=C%10)(C%11=CC=CC=C%11)=O)(C%12=CC=C(C=C%12)CC%13=CC=C(C=C%13)C%14=CC=C(C=C%14)C%15=CC=C(C=C%15)P(C%16=CC=CC=C%16)(C%17=CC=CC=C%17)=O)=O)C%18=CC=CC=C%18 | 1 | CC12CC=CCC1C(=O)OC2=O | 45.93 | 100 | 6 | 150 | 6 | 0 | 0 | 0 | 0 | 0 | 0 | 0 | 0 | 0 | 0 | 0 | 0 | 0 | 0 | 0 | 0 | CCN(CC1=CC(CN(C)C)=CC(CN(C)C)=C1O)C | 0.2639916 | 0 | 0 | 0 | 0 | 376 | 407 | 6 | 140 | [10 empty] | 89 | 148
CC(C)(C1=CC=C(OCC2CO2)C=C1)C1=CC=C(OCC2CO2)C=C1 | 190 | O=P(C1=CC=CC=C1)(C2=CC=C(C=C2)CC3=CC=C(C=C3)C4=CC=C(C=C4)CC5=CC=C(C=C5)P(C6=CC=C(C=C6)CC7=CC=C(C=C7)C8=CC=C(C=C8)CC9=CC=C(C=C9)P(C%10=CC=CC=C%10)(C%11=CC=CC=C%11)=O)(C%12=CC=C(C=C%12)CC%13=CC=C(C=C%13)C%14=CC=C(C=C%14)C%15=CC=C(C=C%15)P(C%16=CC=CC=C%16)(C%17=CC=CC=C%17)=O)=O)C%18=CC=CC=C%18 | 2.5 | CC12CC=CCC1C(=O)OC2=O | 45.23 | 100 | 6 | 150 | 6 | 0 | 0 | 0 | 0 | 0 | 0 | 0 | 0 | 0 | 0 | 0 | 0 | 0 | 0 | 0 | 0 | CCN(CC1=CC(CN(C)C)=CC(CN(C)C)=C1O)C | 0.2599428 | 0 | 0 | 0 | 0 | 375 | 403 | 9 | 141 | 20.4 | 1 | 101 | 436 | 72 |  | 22.4 |  |  | 5.5 | 77 | 135
CC(C)(C1=CC=C(OCC2CO2)C=C1)C1=CC=C(OCC2CO2)C=C1 | 190 | O=P(C1=CC=CC=C1)(C2=CC=C(C=C2)CC3=CC=C(C=C3)C4=CC=C(C=C4)CC5=CC=C(C=C5)P(C6=CC=C(C=C6)CC7=CC=C(C=C7)C8=CC=C(C=C8)CC9=CC=C(C=C9)P(C%10=CC=CC=C%10)(C%11=CC=CC=C%11)=O)(C%12=CC=C(C=C%12)CC%13=CC=C(C=C%13)C%14=CC=C(C=C%14)C%15=CC=C(C=C%15)P(C%16=CC=CC=C%16)(C%17=CC=CC=C%17)=O)=O)C%18=CC=CC=C%18 | 5 | CC12CC=CCC1C(=O)OC2=O | 44.08 | 100 | 6 | 150 | 6 | 0 | 0 | 0 | 0 | 0 | 0 | 0 | 0 | 0 | 0 | 0 | 0 | 0 | 0 | 0 | 0 | CCN(CC1=CC(CN(C)C)=CC(CN(C)C)=C1O)C | 0.2533313 | 0 | 0 | 0 | 0 | 379 | 402 | 11.5 | 142 | 23.5 | 2 | 102 | 384 | 62 |  | 21.8 |  |  | 5.6 | 71 | 127
CC(C)(C1=CC=C(OCC2CO2)C=C1)C1=CC=C(OCC2CO2)C=C1 | 190 | O=P(C1=CC=CC=C1)(C2=CC=C(C=C2)CC3=CC=C(C=C3)CC4=CC=C(C=C4)P(C5=CC=C(C=C5)CC6=CC=C(C=C6)CC7=CC=C(C=C7)P(C8=CC=CC=C8)(C9=CC=CC=C9)=O)(C%10=CC=C(C=C%10)CC%11=CC=C(C=C%11)CC%12=CC=C(C=C%12)P(C%13=CC=CC=C%13)(C%14=CC=CC=C%14)=O)=O)C%15=CC=CC=C%15 | 1 | CC12CC=CCC1C(=O)OC2=O | 45.93 | 100 | 6 | 150 | 6 | 0 | 0 | 0 | 0 | 0 | 0 | 0 | 0 | 0 | 0 | 0 | 0 | 0 | 0 | 0 | 0 | CCN(CC1=CC(CN(C)C)=CC(CN(C)C)=C1O)C | 0.2639916 | 0 | 0 | 0 | 0 | 372 | 407 | 6.1 | 138 | [10 empty] | 80 | 136
CC(C)(C1=CC=C(OCC2CO2)C=C1)C1=CC=C(OCC2CO2)C=C1 | 190 | O=P(C1=CC=CC=C1)(C2=CC=C(C=C2)CC3=CC=C(C=C3)CC4=CC=C(C=C4)P(C5=CC=C(C=C5)CC6=CC=C(C=C6)CC7=CC=C(C=C7)P(C8=CC=CC=C8)(C9=CC=CC=C9)=O)(C%10=CC=C(C=C%10)CC%11=CC=C(C=C%11)CC%12=CC=C(C=C%12)P(C%13=CC=CC=C%13)(C%14=CC=CC=C%14)=O)=O)C%15=CC=CC=C%15 | 2.5 | CC12CC=CCC1C(=O)OC2=O | 45.23 | 100 | 6 | 150 | 6 | 0 | 0 | 0 | 0 | 0 | 0 | 0 | 0 | 0 | 0 | 0 | 0 | 0 | 0 | 0 | 0 | CCN(CC1=CC(CN(C)C)=CC(CN(C)C)=C1O)C | 0.2599428 | 0 | 0 | 0 | 0 | 374 | 401 | 8.5 | 139 | 20.4 | 1 | 103 | 458 | 60 |  | 21.3 |  |  | 5.2 | 76 | 137
CC(C)(C1=CC=C(OCC2CO2)C=C1)C1=CC=C(OCC2CO2)C=C1 | 190 | O=P(C1=CC=CC=C1)(C2=CC=C(C=C2)CC3=CC=C(C=C3)CC4=CC=C(C=C4)P(C5=CC=C(C=C5)CC6=CC=C(C=C6)CC7=CC=C(C=C7)P(C8=CC=CC=C8)(C9=CC=CC=C9)=O)(C%10=CC=C(C=C%10)CC%11=CC=C(C=C%11)CC%12=CC=C(C=C%12)P(C%13=CC=CC=C%13)(C%14=CC=CC=C%14)=O)=O)C%15=CC=CC=C%15 | 5 | CC12CC=CCC1C(=O)OC2=O | 44.08 | 100 | 6 | 150 | 6 | 0 | 0 | 0 | 0 | 0 | 0 | 0 | 0 | 0 | 0 | 0 | 0 | 0 | 0 | 0 | 0 | CCN(CC1=CC(CN(C)C)=CC(CN(C)C)=C1O)C | 0.2533313 | 0 | 0 | 0 | 0 | 375 | 397 | 11.4 | 141 | 22.4 | 2 | 106 | 390 | 51 |  | 18.3 |  |  | 8.7 | 64 | 123
CC(C)(C1=CC=C(OCC2CO2)C=C1)C1=CC=C(OCC2CO2)C=C1 | 190 | O=P(C1=CC=CC=C1)(C2=CC=C(C=C2)CC3=CC=C(C=C3)CC4=CC=C(C=C4)P(C5=CC=C(C=C5)CC6=CC=C(C=C6)CC7=CC=C(C=C7)P(C8=CC=CC=C8)(C9=CC=CC=C9)=O)(C%10=CC=C(C=C%10)CC%11=CC=C(C=C%11)CC%12=CC=C(C=C%12)P(C%13=CC=CC=C%13)(C%14=CC=CC=C%14)=O)=O)C%15=CC=CC=C%15 | 0 | CC12CC=CCC1C(=O)OC2=O | 46.4 | 100 | 6 | 150 | 6 | 0 | 0 | 0 | 0 | 0 | 0 | 0 | 0 | 0 | 0 | 0 | 0 | 0 | 0 | 0 | 0 | CCN(CC1=CC(CN(C)C)=CC(CN(C)C)=C1O)C | 0.2666667 | 0 | 0 | 0 | 0 | 371 | 405 | 3.6 | 137 | 19 | 0 | 88 | 526 | 97 |  | 29.8 |  |  | 2 | 67 | 135
CC(C)(C1=CC=C(OCC2CO2)C=C1)C1=CC=C(OCC2CO2)C=C1 | 196 | COC1=CC(C(O)P2(=O)OC3=C(C=CC=C3)C3=C2C=CC=C3)=CC=C1OC1=NC(OC2=CC=C(C(O)P3(=O)OC4=C(C=CC=C4)C4=C3C=CC=C4)C=C2OC)=NC(OC2=C(OC)C=C(C(O)P3(=O)OC4=C(C=CC=C4)C4=C3C=CC=C4)C=C2)=N1 | 2.5 | NC1=CC=C(CC2=CC=C(N)C=C2)C=C1 | 19.67 | 80 | 2 | 110 | 1 | 150 | 2 | 180 | 2 | 0 | 0 | 0 | 0 | 0 | 0 | 0 | 0 | 0 | 0 | 0 | 0 | 0 | 0 | 0 | 0 | 0 | 0 | 372.1 | 398.3 | 17.3 |  | 28.2 | 2 | 37 | 528 | 93 |  | 79 |  | 0.07 | 12
CC(C)(C1=CC=C(OCC2CO2)C=C1)C1=CC=C(OCC2CO2)C=C1 | 196 | COC1=CC(C(O)P2(=O)OC3=C(C=CC=C3)C3=C2C=CC=C3)=CC=C1OC1=NC(OC2=CC=C(C(O)P3(=O)OC4=C(C=CC=C4)C4=C3C=CC=C4)C=C2OC)=NC(OC2=C(OC)C=C(C(O)P3(=O)OC4=C(C=CC=C4)C4=C3C=CC=C4)C=C2)=N1 | 5 | NC1=CC=C(CC2=CC=C(N)C=C2)C=C1 | 19.16 | 80 | 2 | 110 | 1 | 150 | 2 | 180 | 2 | 0 | 0 | 0 | 0 | 0 | 0 | 0 | 0 | 0 | 0 | 0 | 0 | 0 | 0 | 0 | 0 | 0 | 0 | 363.5 | 392.2 | 19.7 | 158.3 | 33.1 | 3 | 28 | 324 | 55 |  | 56 |  | 0.09 | 15.2 | 69.1 | 103.6
CC(C)(C1=CC=C(OCC2CO2)C=C1)C1=CC=C(OCC2CO2)C=C1 | 196 | COC1=CC(C(O)P2(=O)OC3=C(C=CC=C3)C3=C2C=CC=C3)=CC=C1OC1=NC(OC2=CC=C(C(O)P3(=O)OC4=C(C=CC=C4)C4=C3C=CC=C4)C=C2OC)=NC(OC2=C(OC)C=C(C(O)P3(=O)OC4=C(C=CC=C4)C4=C3C=CC=C4)C=C2)=N1 | 7.5 | NC1=CC=C(CC2=CC=C(N)C=C2)C=C1 | 18.66 | 80 | 2 | 110 | 1 | 150 | 2 | 180 | 2 | 0 | 0 | 0 | 0 | 0 | 0 | 0 | 0 | 0 | 0 | 0 | 0 | 0 | 0 | 0 | 0 | 0 | 0 | 358.4 | 385.3 | 21.1 |  | 34.6 | 3 | 24 | 216 | 39 |  | 44 |  | 0.1 | 16.3
CC(C)(C1=CC=C(OCC2CO2)C=C1)C1=CC=C(OCC2CO2)C=C1 | 196 | COC1=CC(C(O)P2(=O)OC3=C(C=CC=C3)C3=C2C=CC=C3)=CC=C1OC1=NC(OC2=CC=C(C(O)P3(=O)OC4=C(C=CC=C4)C4=C3C=CC=C4)C=C2OC)=NC(OC2=C(OC)C=C(C(O)P3(=O)OC4=C(C=CC=C4)C4=C3C=CC=C4)C=C2)=N1 | 0 | NC1=CC=C(CC2=CC=C(N)C=C2)C=C1 | 20.17 | 80 | 2 | 110 | 1 | 150 | 2 | 180 | 2 | 0 | 0 | 0 | 0 | 0 | 0 | 0 | 0 | 0 | 0 | 0 | 0 | 0 | 0 | 0 | 0 | 0 | 0 | 388.2 | 404.2 | 14.8 | 162.2 | 23.5 | 0 | 50 | 962 | 152 |  | 115 |  |  | 8.5 | 72.4 | 108.3
CC(C)(C1=CC=C(OCC2CO2)C=C1)C1=CC=C(OCC2CO2)C=C1 | 196 | [H]P1(=O)OC2=C(C=CC=C2)C2=C1C=CC=C2 | 5 | NC1=CC=C(CC2=CC=C(N)C=C2)C=C1 | 19.16 | 80 | 2 | 110 | 1 | 150 | 2 | 180 | 2 | 0 | 0 | 0 | 0 | 0 | 0 | 0 | 0 | 0 | 0 | 0 | 0 | 0 | 0 | 0 | 0 | 0 | 0 |  |  |  |  | 30.8 | 2
CC(C)(C1=CC=C(OCC2CO2)C=C1)C1=CC=C(OCC2CO2)C=C1 | 196 | COC1OC(CO)C(OC2OC(CO)C(C)C(O)C2/N=C\CC(C3=CC=CC=C3)P4(OC5=CC=CC=C5C6=CC=CC=C64)=O)C(O)C1/N=C/CC(C7=CC=CC=C7)P8(OC9=C(C=CC=C9)C%10=C8C=CC=C%10)=O | 6 | NC1=CC=C(CC2=CC=C(N)C=C2)C=C1 | 19.4 | 100 | 2 | 150 | 3 | 0 | 0 | 0 | 0 | 0 | 0 | 0 | 0 | 0 | 0 | 0 | 0 | 0 | 0 | 0 | 0 | 0 | 0 | 0 | 0 | 0 | 0 |  |  |  | 148.9 | 29.2 | 2
CC(C)(C1=CC=C(OCC2CO2)C=C1)C1=CC=C(OCC2CO2)C=C1 | 196 | COC1OC(CO)C(OC2OC(CO)C(C)C(O)C2/N=C\CC(C3=CC=CC=C3)P4(OC5=CC=CC=C5C6=CC=CC=C64)=O)C(O)C1/N=C/CC(C7=CC=CC=C7)P8(OC9=C(C=CC=C9)C%10=C8C=CC=C%10)=O | 8 | NC1=CC=C(CC2=CC=C(N)C=C2)C=C1 | 18.98 | 100 | 2 | 150 | 3 | 0 | 0 | 0 | 0 | 0 | 0 | 0 | 0 | 0 | 0 | 0 | 0 | 0 | 0 | 0 | 0 | 0 | 0 | 0 | 0 | 0 | 0 |  |  |  | 144.1 | 30.5 | 2
CC(C)(C1=CC=C(OCC2CO2)C=C1)C1=CC=C(OCC2CO2)C=C1 | 196 | COC1OC(CO)C(OC2OC(CO)C(C)C(O)C2/N=C\CC(C3=CC=CC=C3)P4(OC5=CC=CC=C5C6=CC=CC=C64)=O)C(O)C1/N=C/CC(C7=CC=CC=C7)P8(OC9=C(C=CC=C9)C%10=C8C=CC=C%10)=O | 10 | NC1=CC=C(CC2=CC=C(N)C=C2)C=C1 | 18.57 | 100 | 2 | 150 | 3 | 0 | 0 | 0 | 0 | 0 | 0 | 0 | 0 | 0 | 0 | 0 | 0 | 0 | 0 | 0 | 0 | 0 | 0 | 0 | 0 | 0 | 0 | 341.3 |  | 22.52 | 140.7 | 31.6 | 3 | 55 | 997.1 | 46.6 | 0.36 | 20.1 | 1.151 | 0.084 | 15.4
CC(C)(C1=CC=C(OCC2CO2)C=C1)C1=CC=C(OCC2CO2)C=C1 | 196 | COC1OC(CO)C(OC2OC(CO)C(C)C(O)C2/N=C\CC(C3=CC=CC=C3)P4(OC5=CC=CC=C5C6=CC=CC=C64)=O)C(O)C1/N=C/CC(C7=CC=CC=C7)P8(OC9=C(C=CC=C9)C%10=C8C=CC=C%10)=O | 0 | NC1=CC=C(CC2=CC=C(N)C=C2)C=C1 | 20.63492 | 100 | 2 | 150 | 3 | 0 | 0 | 0 | 0 | 0 | 0 | 0 | 0 | 0 | 0 | 0 | 0 | 0 | 0 | 0 | 0 | 0 | 0 | 0 | 0 | 0 | 0 | 355.6 | 380.5 | 17.42 | 158.7 | 25.8 | 0 | 59 | 1063.1 | 76.1 | 0.54 | 71.4 | 0.995 | 0.054 | 11.9
CC(C)(C1=CC=C(OCC2CO2)C=C1)C1=CC=C(OCC2CO2)C=C1 | 196 | NC1=CC=C(NC(C2=CC=C(OP(=O)(OC3=CC=C(C(NC4=CC=C(N)C=C4)P4(=O)OC5=C(C=CC=C5)C5=C4C=CC=C5)C=C3)C3=CC=CC=C3)C=C2)P2(=O)OC3=C(C=CC=C3)C3=C2C=CC=C3)C=C1 | 1 | NC1=CC=C(CC2=CC=C(N)C=C2)C=C1 | 19.64 | 100 | 2 | 130 | 3 | 0 | 0 | 0 | 0 | 0 | 0 | 0 | 0 | 0 | 0 | 0 | 0 | 0 | 0 | 0 | 0 | 0 | 0 | 0 | 0 | 0 | 0 | 379 | 414 | 13.6 | 151.3 | 29.5 | 2 | [9 empty] | 136 | 23.6
CC(C)(C1=CC=C(OCC2CO2)C=C1)C1=CC=C(OCC2CO2)C=C1 | 196 | NC1=CC=C(NC(C2=CC=C(OP(=O)(OC3=CC=C(C(NC4=CC=C(N)C=C4)P4(=O)OC5=C(C=CC=C5)C5=C4C=CC=C5)C=C3)C3=CC=CC=C3)C=C2)P2(=O)OC3=C(C=CC=C3)C3=C2C=CC=C3)C=C1 | 2 | NC1=CC=C(CC2=CC=C(N)C=C2)C=C1 | 19.13 | 100 | 2 | 130 | 3 | 0 | 0 | 0 | 0 | 0 | 0 | 0 | 0 | 0 | 0 | 0 | 0 | 0 | 0 | 0 | 0 | 0 | 0 | 0 | 0 | 0 | 0 | 371 | 414 | 14.2 | 156.3 | 31 | 3 | [9 empty] | 132 | 22.5
CC(C)(C1=CC=C(OCC2CO2)C=C1)C1=CC=C(OCC2CO2)C=C1 | 196 | NC1=CC=C(NC(C2=CC=C(OP(=O)(OC3=CC=C(C(NC4=CC=C(N)C=C4)P4(=O)OC5=C(C=CC=C5)C5=C4C=CC=C5)C=C3)C3=CC=CC=C3)C=C2)P2(=O)OC3=C(C=CC=C3)C3=C2C=CC=C3)C=C1 | 3 | NC1=CC=C(CC2=CC=C(N)C=C2)C=C1 | 18.77 | 100 | 2 | 130 | 3 | 0 | 0 | 0 | 0 | 0 | 0 | 0 | 0 | 0 | 0 | 0 | 0 | 0 | 0 | 0 | 0 | 0 | 0 | 0 | 0 | 0 | 0 | 352 | 414 | 18.2 | 152.8 | 32 | 3 | 80 | 1095 | 55 |  | 19 |  |  | 33 |  | 131 | 20.4
CC(C)(C1=CC=C(OCC2CO2)C=C1)C1=CC=C(OCC2CO2)C=C1 | 196 | NC1=CC=C(NC(C2=CC=C(OP(=O)(OC3=CC=C(C(NC4=CC=C(N)C=C4)P4(=O)OC5=C(C=CC=C5)C5=C4C=CC=C5)C=C3)C3=CC=CC=C3)C=C2)P2(=O)OC3=C(C=CC=C3)C3=C2C=CC=C3)C=C1 | 0 | NC1=CC=C(CC2=CC=C(N)C=C2)C=C1 | 20 | 100 | 2 | 130 | 3 | 0 | 0 | 0 | 0 | 0 | 0 | 0 | 0 | 0 | 0 | 0 | 0 | 0 | 0 | 0 | 0 | 0 | 0 | 0 | 0 | 0 | 0 | 384 | 415 | 10 | 151.9 | 21 | 0 | 82 | 1366 | 67 |  | 22 |  |  | 12 |  | 130 | 17
CC(C)(C1=CC=C(OCC2CO2)C=C1)C1=CC=C(OCC2CO2)C=C1 | 185 | NC(=O)CCP1(=O)OC2=C(C=CC=C2)C2=C1C=CC=C2 | 17 | CC1(C)CC(N)CC(C)(CN)C1 | 16.5 | 40 | 3 | 150 | 2 | 0 | 0 | 0 | 0 | 0 | 0 | 0 | 0 | 0 | 0 | 0 | 0 | 0 | 0 | 0 | 0 | 0 | 0 | 0 | 0 | 0 | 0 | [5 empty] | 0
CC(C)(C1=CC=C(OCC2CO2)C=C1)C1=CC=C(OCC2CO2)C=C1 | 185 | NC(=O)CCP1(=O)OC2=C(C=CC=C2)C2=C1C=CC=C2 | 23 | CC1(C)CC(N)CC(C)(CN)C1 | 15.2 | 40 | 3 | 150 | 2 | 0 | 0 | 0 | 0 | 0 | 0 | 0 | 0 | 0 | 0 | 0 | 0 | 0 | 0 | 0 | 0 | 0 | 0 | 0 | 0 | 0 | 0 | 291 | 361 | 5 | 85 |  | 3 | 34 | 647 | 43 |  | 42.37 | 0.4 | 0.06 | 3
CC(C)(C1=CC=C(OCC2CO2)C=C1)C1=CC=C(OCC2CO2)C=C1 | 185 | NC(=O)CCP1(=O)OC2=C(C=CC=C2)C2=C1C=CC=C2 | 0 | CC1(C)CC(N)CC(C)(CN)C1 | 19.9 | 40 | 3 | 150 | 2 | 0 | 0 | 0 | 0 | 0 | 0 | 0 | 0 | 0 | 0 | 0 | 0 | 0 | 0 | 0 | 0 | 0 | 0 | 0 | 0 | 0 | 0 | 338 | 354 | 8 | 127 |  | 0 | 38 | 2550 | 96 |  | 16.76 | 0.4 | 0.03 | 1 | 112 | 106
CC(C)(C1=CC=C(OCC2CO2)C=C1)C1=CC=C(OCC2CO2)C=C1 | 185 | NC1=NC(N)=NC(N)=N1 | 9.4 | CC1(C)CC(N)CC(C)(CN)C1 | 18 | 40 | 3 | 150 | 2 | 0 | 0 | 0 | 0 | 0 | 0 | 0 | 0 | 0 | 0 | 0 | 0 | 0 | 0 | 0 | 0 | 0 | 0 | 0 | 0 | 0 | 0 | 254 | 362 | 6 |  |  | 0
CC(C)(C1=CC=C(OCC2CO2)C=C1)C1=CC=C(OCC2CO2)C=C1 | 185 | NC(=O)CCP1(=O)OC2=C(C=CC=C2)C2=C1C=CC=C2 | 21.70584 | CC1(C)CC(N)CC(C)(CN)C1 | 14.2 | 40 | 3 | 150 | 2 | 0 | 0 | 0 | 0 | 0 | 0 | 0 | 0 | 0 | 0 | 0 | 0 | 0 | 0 | 0 | 0 | NC1=NC(N)=NC(N)=N1 | 7.235279 | 0 | 0 | 0 | 0 | 257 | 360 | 6 |  |  | 3 | 34 | 806 | 61 |  | 38.67 | 0.5 | 0.07 | 3
CC(C)(C1=CC=C(OCC2CO2)C=C1)C1=CC=C(OCC2CO2)C=C1 | 185 | CCO[Si](OC)(OC)OCC | 4.9 | CC1(C)CC(N)CC(C)(CN)C1 | 18.9 | 40 | 3 | 150 | 2 | 0 | 0 | 0 | 0 | 0 | 0 | 0 | 0 | 0 | 0 | 0 | 0 | 0 | 0 | 0 | 0 | NCCCP(=O)(O)O | 2.6 | 0 | 0 | 0 | 0 | 333 | 358 | 12 |  |  | 0 | 40 | 1964 | 79 |  | 18 | 0.7 | 0.03 | 4 | 89 | 92
CC(C)(C1=CC=C(OCC2CO2)C=C1)C1=CC=C(OCC2CO2)C=C1 | 185 | NC(=O)CCP1(=O)OC2=C(C=CC=C2)C2=C1C=CC=C2 | 23.5 | CC1(C)CC(N)CC(C)(CN)C1 | 15.2 | 40 | 3 | 150 | 2 | 0 | 0 | 0 | 0 | 0 | 0 | 0 | 0 | 0 | 0 | 0 | 0 | 0 | 0 | 0 | 0 | CCO[Si](OC)(OC)OCC | 4 | NCCCP(=O)(O)O | 2.1 | 0 | 0 | 283 | 362 | 9 |  |  | 3 | 26 | 773 | 63 |  | 42.05 | 0.5 | 0.08 | 5
CC(C)(C1=CC=C(OCC2CO2)C=C1)C1=CC=C(OCC2CO2)C=C1 | 185 | CCO[Si](OC)(OC)OCC | 4.9 | CC1(C)CC(N)CC(C)(CN)C1 | 18 | 40 | 3 | 150 | 2 | 0 | 0 | 0 | 0 | 0 | 0 | 0 | 0 | 0 | 0 | 0 | 0 | 0 | 0 | 0 | 0 | NCCCP(=O)(O)O | 2.6 | NC1=NC(N)=NC(N)=N1 | 9.4 | 0 | 0 | 250 | 355 | 10 |  |  | 0
CC(C)(C1=CC=C(OCC2CO2)C=C1)C1=CC=C(OCC2CO2)C=C1 | 185 | NC(=O)CCP1(=O)OC2=C(C=CC=C2)C2=C1C=CC=C2 | 17 | CC1(C)CC(N)CC(C)(CN)C1 | 16.5 | 40 | 3 | 150 | 2 | 0 | 0 | 0 | 0 | 0 | 0 | 0 | 0 | 0 | 0 | 0 | 0 | 0 | 0 | 0 | 0 | CCO[Si](OC)(OC)OCC | 4.3 | NCCCP(=O)(O)O | 2.2 | NC1=NC(N)=NC(N)=N1 | 5.6 | 239 | 363 | 9 |  |  | 3
CC(C)(C1=CC=C(OCC2CO2)C=C1)C1=CC=C(OCC2CO2)C=C1 | 185 | NC(=O)CCP1(=O)OC2=C(C=CC=C2)C2=C1C=CC=C2 | 32.5 | CC1(C)CC(N)CC(C)(CN)C1 | 15.2 | 40 | 3 | 150 | 2 | 0 | 0 | 0 | 0 | 0 | 0 | 0 | 0 | 0 | 0 | 0 | 0 | 0 | 0 | 0 | 0 | CCO[Si](OC)(OC)OCC | 4 | NCCCP(=O)(O)O | 2.1 | NC1=NC(N)=NC(N)=N1 | 9.4 | 242 | 326 | 12 |  |  | 2 | 56 | 823 | 59 |  | 37.34 | 0.5 | 0.08 | 4 | 77 | 76
CC(C)(C1=CC=C(OCC2CO2)C=C1)C1=CC=C(OCC2CO2)C=C1 | 185 | O=P(NCCCN1C=CN=C1)(C1=CC=CC=C1)C1=CC=CC=C1 | 6.5 | O=P(NCCCN1C=CN=C1)(C1=CC=CC=C1)C1=CC=CC=C1 | 6.5 | 80 | 2 | 130 | 2 | 130 | 3 | 200 | 2 | 0 | 0 | 0 | 0 | 0 | 0 | 0 | 0 | 0 | 0 | 0 | 0 | 0 | 0 | 0 | 0 | 0 | 0 | 348 | 423 | 10.4 | 174 | 33 | 1 | 46 | 1126 | 73.6 |  |  | 1.89 | 0.1 | 6.4 | 68.4 | 83.9
CC(C)(C1=CC=C(OCC2CO2)C=C1)C1=CC=C(OCC2CO2)C=C1 | 185 | O=P(NCCCN1C=CN=C1)(C1=CC=CC=C1)C1=CC=CC=C1 | 9.1 | O=P(NCCCN1C=CN=C1)(C1=CC=CC=C1)C1=CC=CC=C1 | 9.1 | 80 | 2 | 130 | 2 | 130 | 3 | 200 | 2 | 0 | 0 | 0 | 0 | 0 | 0 | 0 | 0 | 0 | 0 | 0 | 0 | 0 | 0 | 0 | 0 | 0 | 0 | 329 | 421 | 10 | 158 | 34.5 | 1 | 43 | 948 | 72.6 |  |  | 1.77 | 0.13 | 5.6 | 64.3 | 84
CC(C)(C1=CC=C(OCC2CO2)C=C1)C1=CC=C(OCC2CO2)C=C1 | 185 | O=P(NCCCN1C=CN=C1)(C1=CC=CC=C1)C1=CC=CC=C1 | 11.5 | O=P(NCCCN1C=CN=C1)(C1=CC=CC=C1)C1=CC=CC=C1 | 11.5 | 80 | 2 | 130 | 2 | 130 | 3 | 200 | 2 | 0 | 0 | 0 | 0 | 0 | 0 | 0 | 0 | 0 | 0 | 0 | 0 | 0 | 0 | 0 | 0 | 0 | 0 | 323 | 419 | 10.8 | 159 | 35.3 | 2 | 43 | 907 | 69.9 |  |  | 1.76 | 0.13 | 7.6 | 61.5 | 86.1
CC(C)(C1=CC=C(OCC2CO2)C=C1)C1=CC=C(OCC2CO2)C=C1 | 185 | O=P(NCCCN1C=CN=C1)(C1=CC=CC=C1)C1=CC=CC=C1 | 13.8 | O=P(NCCCN1C=CN=C1)(C1=CC=CC=C1)C1=CC=CC=C1 | 13.8 | 80 | 2 | 130 | 2 | 130 | 3 | 200 | 2 | 0 | 0 | 0 | 0 | 0 | 0 | 0 | 0 | 0 | 0 | 0 | 0 | 0 | 0 | 0 | 0 | 0 | 0 | 318 | 417 | 10.1 | 153 | 37.2 | 3 | 46 | 780 | 63.7 |  |  | 1.67 | 0.15 | 8.5 | 59.1 | 80.3
CC(C)(C1=CC=C(OCC2CO2)C=C1)C1=CC=C(OCC2CO2)C=C1 | 185 | O=P(NCCCN1C=CN=C1)(C1=CC=CC=C1)C1=CC=CC=C1 | 0 | NCCCN1C=CN=C1 | 5.660377 | 80 | 2 | 130 | 2 | 130 | 3 | 200 | 2 | 0 | 0 | 0 | 0 | 0 | 0 | 0 | 0 | 0 | 0 | 0 | 0 | 0 | 0 | 0 | 0 | 0 | 0 | 386 | 436 | 10.1 | 154 | 22.3 | 0 | 52 | 1149 | 86.7 |  |  | 2.11 | 0.06 | 4.8 | 56.2 | 78.9
CC(C)(C1=CC=C(OCC2CO2)C=C1)C1=CC=C(OCC2CO2)C=C1 | 185 | O=P(OC1=CC=C(C(O)P2(=O)OC3=C(C=CC=C3)C3=CC=CC=C32)C=C1)(OC1=CC=C(C(O)P2(=O)OC3=CC=CC=C3C3=C2C=CC=C3)C=C1)C1=CC=CC=C1 | 8.6 | NC1=CC=C(S(=O)(=O)C2=CC=C(N)C=C2)C=C1 | 21.85 | 160 | 2 | 180 | 5 | 0 | 0 | 0 | 0 | 0 | 0 | 0 | 0 | 0 | 0 | 0 | 0 | 0 | 0 | 0 | 0 | 0 | 0 | 0 | 0 | 0 | 0 | 327 | 393 | 20.9 | 184 | 34.2 | 2 | 34 | 601 | 61.5 |  |  |  |  | 20.1
CC(C)(C1=CC=C(OCC2CO2)C=C1)C1=CC=C(OCC2CO2)C=C1 | 185 | [H]P1(=O)OC2=C(C=CC=C2)C2=C1C=CC=C2 | 7.142857 | NC1=CC=C(S(=O)(=O)C2=CC=C(N)C=C2)C=C1 | 21.42857 | 160 | 2 | 180 | 5 | 0 | 0 | 0 | 0 | 0 | 0 | 0 | 0 | 0 | 0 | 0 | 0 | 0 | 0 | 0 | 0 | 0 | 0 | 0 | 0 | 0 | 0 | 340 | 384 | 20.1 | 171 | 33.5 | 2 | 39 | 855 | 66.8 |  |  |  |  | 19.5
CC(C)(C1=CC=C(OCC2CO2)C=C1)C1=CC=C(OCC2CO2)C=C1 | 185 | O=P(OC1=CC=C(C(NC2=NC3=C(C=CC=C3)S2)P2(O)OC3=CC=CC=C3C3=C2C=CC=C3)C=C1)(OC1=CC=C(C(NC2=NC3=CC=CC=C3S2)P2(=O)OC3=C(C=CC=C3)C3=CC=CC=C32)C=C1)C1=CC=CC=C1 | 2.9 | NC1=CC=C(S(=O)(=O)C2=CC=C(N)C=C2)C=C1 | 23.77 | 160 | 2 | 180 | 5 | 0 | 0 | 0 | 0 | 0 | 0 | 0 | 0 | 0 | 0 | 0 | 0 | 0 | 0 | 0 | 0 | 0 | 0 | 0 | 0 | 0 | 0 | 340 | 391 | 19.2 | 203 | 30.7 | 2 | 46 | 859 | 66.9 |  |  |  |  | 14.3
CC(C)(C1=CC=C(OCC2CO2)C=C1)C1=CC=C(OCC2CO2)C=C1 | 185 | O=P(OC1=CC=C(C(NC2=NC3=C(C=CC=C3)S2)P2(O)OC3=CC=CC=C3C3=C2C=CC=C3)C=C1)(OC1=CC=C(C(NC2=NC3=CC=CC=C3S2)P2(=O)OC3=C(C=CC=C3)C3=CC=CC=C32)C=C1)C1=CC=CC=C1 | 5.7 | NC1=CC=C(S(=O)(=O)C2=CC=C(N)C=C2)C=C1 | 22.8 | 160 | 2 | 180 | 5 | 0 | 0 | 0 | 0 | 0 | 0 | 0 | 0 | 0 | 0 | 0 | 0 | 0 | 0 | 0 | 0 | 0 | 0 | 0 | 0 | 0 | 0 | 320 | 388 | 20.4 | 200 | 33.6 | 3 | 40 | 755 | 65.1 |  |  |  |  | 18.8
CC(C)(C1=CC=C(OCC2CO2)C=C1)C1=CC=C(OCC2CO2)C=C1 | 185 | O=P(OC1=CC=C(C(NC2=NC3=C(C=CC=C3)S2)P2(O)OC3=CC=CC=C3C3=C2C=CC=C3)C=C1)(OC1=CC=C(C(NC2=NC3=CC=CC=C3S2)P2(=O)OC3=C(C=CC=C3)C3=CC=CC=C32)C=C1)C1=CC=CC=C1 | 8.6 | NC1=CC=C(S(=O)(=O)C2=CC=C(N)C=C2)C=C1 | 21.85 | 160 | 2 | 180 | 5 | 0 | 0 | 0 | 0 | 0 | 0 | 0 | 0 | 0 | 0 | 0 | 0 | 0 | 0 | 0 | 0 | 0 | 0 | 0 | 0 | 0 | 0 | 311 | 386 | 22.3 | 196 | 36.5 | 3 | 35 | 658 | 60.9 |  |  |  |  | 21.1
CC(C)(C1=CC=C(OCC2CO2)C=C1)C1=CC=C(OCC2CO2)C=C1 | 185 | O=P(OC1=CC=C(C(NC2=NC3=C(C=CC=C3)S2)P2(O)OC3=CC=CC=C3C3=C2C=CC=C3)C=C1)(OC1=CC=C(C(NC2=NC3=CC=CC=C3S2)P2(=O)OC3=C(C=CC=C3)C3=CC=CC=C32)C=C1)C1=CC=CC=C1 | 11.4 | NC1=CC=C(S(=O)(=O)C2=CC=C(N)C=C2)C=C1 | 20.91 | 160 | 2 | 180 | 5 | 0 | 0 | 0 | 0 | 0 | 0 | 0 | 0 | 0 | 0 | 0 | 0 | 0 | 0 | 0 | 0 | 0 | 0 | 0 | 0 | 0 | 0 | 301 | 378 | 21.4 | 193 | 35.4 | 3 | 33 | 487 | 59.2 |  |  |  |  | 20.7
CC(C)(C1=CC=C(OCC2CO2)C=C1)C1=CC=C(OCC2CO2)C=C1 | 185 | O=P(OC1=CC=C(C(NC2=NC3=C(C=CC=C3)S2)P2(O)OC3=CC=CC=C3C3=C2C=CC=C3)C=C1)(OC1=CC=C(C(NC2=NC3=CC=CC=C3S2)P2(=O)OC3=C(C=CC=C3)C3=CC=CC=C32)C=C1)C1=CC=CC=C1 | 0 | NC1=CC=C(S(=O)(=O)C2=CC=C(N)C=C2)C=C1 | 24.81203 | 160 | 2 | 180 | 5 | 0 | 0 | 0 | 0 | 0 | 0 | 0 | 0 | 0 | 0 | 0 | 0 | 0 | 0 | 0 | 0 | 0 | 0 | 0 | 0 | 0 | 0 | 384 | 411 | 18.6 | 206 | 22.5 | 0 | 47 | 1208 | 80.3 |  |  |  |  | 10.4
C1=CC(N(CC2CO2)CC2CO2)=CC=C1CC1=CC=C(N(CC2CO2)CC2CO2)C=C1 | 117 | O=P([O-])(C1=CC=CC=C1)C2=CC=CC=C2.N3C=[NH+]C=C3 | 5 | O=P([O-])(C1=CC=CC=C1)C2=CC=CC=C2.N3C=[NH+]C=C3 | 5 | 120 | 4 | 180 | 4 | 0 | 0 | 0 | 0 | 0 | 0 | 0 | 0 | 0 | 0 | 0 | 0 | 0 | 0 | 0 | 0 | 0 | 0 | 0 | 0 | 0 | 0 | 347.5 | 432.3 | 13.1 |  | 27 | 3 | 59 | 632.8 | 59.2 |  | 22.9 |  |  | 17.3
C1=CC(N(CC2CO2)CC2CO2)=CC=C1CC1=CC=C(N(CC2CO2)CC2CO2)C=C1 | 117 | O=P([O-])(C1=CC=CC=C1)C2=CC=CC=C2.N3C=[NH+]C=C3 | 10 | O=P([O-])(C1=CC=CC=C1)C2=CC=CC=C2.N3C=[NH+]C=C3 | 10 | 120 | 4 | 180 | 4 | 0 | 0 | 0 | 0 | 0 | 0 | 0 | 0 | 0 | 0 | 0 | 0 | 0 | 0 | 0 | 0 | 0 | 0 | 0 | 0 | 0 | 0 | 346.8 | 410.5 | 17.4 |  | 34 | 0 | 54 | 605 | 47.9 |  | 21.9 |  |  | 22.6
C1=CC(N(CC2CO2)CC2CO2)=CC=C1CC1=CC=C(N(CC2CO2)CC2CO2)C=C1 | 117 | O=P([O-])(C1=CC=CC=C1)C2=CC=CC=C2.N3C=[NH+]C=C3 | 15 | O=P([O-])(C1=CC=CC=C1)C2=CC=CC=C2.N3C=[NH+]C=C3 | 15 | 120 | 4 | 180 | 4 | 0 | 0 | 0 | 0 | 0 | 0 | 0 | 0 | 0 | 0 | 0 | 0 | 0 | 0 | 0 | 0 | 0 | 0 | 0 | 0 | 0 | 0 | 338.6 | 402.3 | 16 |  | 37 | 0 | 57 | 583.1 | 47.6 |  | 21.1 |  |  | 19.3
C1=CC(N(CC2CO2)CC2CO2)=CC=C1CC1=CC=C(N(CC2CO2)CC2CO2)C=C1 | 117 | O=P([O-])(C1=CC=CC=C1)C2=CC=CC=C2.N3C=[NH+]C=C3 | 0 | C1=CNC=N1 | 5 | 70 | 4 | 140 | 4 | 0 | 0 | 0 | 0 | 0 | 0 | 0 | 0 | 0 | 0 | 0 | 0 | 0 | 0 | 0 | 0 | 0 | 0 | 0 | 0 | 0 | 0 | 358.8 | 435.7 | 11.8 |  | 20.5 | 0 | 60 | 679 | 83.6 |  | 21.8 |  |  | 13.7
C1=CC(N(CC2CO2)CC2CO2)=CC=C1CC1=CC=C(N(CC2CO2)CC2CO2)C=C1 | 117 | O=P([O-])(C1=CC=CC=C1)C2=CC=CC=C2.N3C=[NH+]C=C3 | 0 | CC1=NC=CN1 | 7.5 | 70 | 4 | 140 | 4 | 0 | 0 | 0 | 0 | 0 | 0 | 0 | 0 | 0 | 0 | 0 | 0 | 0 | 0 | 0 | 0 | 0 | 0 | 0 | 0 | 0 | 0 | 350.3 | 372.5 | 26.2 |  | 27 | 0 | 50 | 1688.4 | 47.9 |  | 10.8 |  |  | 37.5
CC(C)(C1=CC=C(OCC2CO2)C=C1)C1=CC=C(OCC2CO2)C=C1 | 227 | O=P1(NC2=NNC=N2)OC2=C(C=CC=C2)C2=C1C=CC=C2 | 2.5 | NC1=CC=C(CC2=CC=C(N)C=C2)C=C1 | 19.5 | 100 | 3 | 150 | 2 | 0 | 0 | 0 | 0 | 0 | 0 | 0 | 0 | 0 | 0 | 0 | 0 | 0 | 0 | 0 | 0 | 0 | 0 | 0 | 0 | 0 | 0 | 331 | 378 | 17 | 159 | 29.7 | 2 | [8 empty] | 67 | 110 | 26
CC(C)(C1=CC=C(OCC2CO2)C=C1)C1=CC=C(OCC2CO2)C=C1 | 227 | O=P1(NC2=NNC=N2)OC2=C(C=CC=C2)C2=C1C=CC=C2 | 5 | NC1=CC=C(CC2=CC=C(N)C=C2)C=C1 | 19 | 100 | 3 | 150 | 2 | 0 | 0 | 0 | 0 | 0 | 0 | 0 | 0 | 0 | 0 | 0 | 0 | 0 | 0 | 0 | 0 | 0 | 0 | 0 | 0 | 0 | 0 | 322 | 370 | 17.1 | 153 | 33.2 | 3 | 67 | 793 | 69 |  | 46.9 |  |  | 16.6 | 69 | 113 | 28
CC(C)(C1=CC=C(OCC2CO2)C=C1)C1=CC=C(OCC2CO2)C=C1 | 227 | O=P1(NC2=NNC=N2)OC2=C(C=CC=C2)C2=C1C=CC=C2 | 7.5 | NC1=CC=C(CC2=CC=C(N)C=C2)C=C1 | 18.5 | 100 | 3 | 150 | 2 | 0 | 0 | 0 | 0 | 0 | 0 | 0 | 0 | 0 | 0 | 0 | 0 | 0 | 0 | 0 | 0 | 0 | 0 | 0 | 0 | 0 | 0 | 316 | 362 | 17 | 142 | 34.2 | 2 | 62 | 799 | 63 |  | 45.5 |  |  | 17.3 | 71 | 118 | 32
CC(C)(C1=CC=C(OCC2CO2)C=C1)C1=CC=C(OCC2CO2)C=C1 | 227 | O=P1(NC2=NNC=N2)OC2=C(C=CC=C2)C2=C1C=CC=C2 | 0 | NC1=CC=C(CC2=CC=C(N)C=C2)C=C1 | 25 | 100 | 3 | 150 | 2 | 0 | 0 | 0 | 0 | 0 | 0 | 0 | 0 | 0 | 0 | 0 | 0 | 0 | 0 | 0 | 0 | 0 | 0 | 0 | 0 | 0 | 0 | 370 | 390 | 17 | 166 | 25 | 0 | 64 | 1152 | 82 |  | 62.6 |  |  | 15.1 | 59 | 94 | 30
CC(C)(C1=CC=C(OCC2CO2)C=C1)C1=CC=C(OCC2CO2)C=C1 | 227 | COC1=CC=C(C(NC2=CC=C(S(=O)(=O)C3=CC=C(NC(C4=CC(OC)=C(O[Si](OC5=CC=C(CO)C=C5OC)(C5=CC=CC=C5)C5=CC=CC=C5)C=C4)P4(=O)OC5=C(C=CC=C5)C5=C4C=CC=C5)C=C3)C=C2)P2(=O)OC3=CC=CC=C3C3=C2C=CC=C3)C=C1OC | 2.5 | NC1=CC=C(CC2=CC=C(N)C=C2)C=C1 | 19.5 | 120 | 2 | 150 | 2 | 0 | 0 | 0 | 0 | 0 | 0 | 0 | 0 | 0 | 0 | 0 | 0 | 0 | 0 | 0 | 0 | 0 | 0 | 0 | 0 | 0 | 0 | 358 | 375 | 15.4 |  | 28 | 2 | 45.6 | 959.56 | 88.72 | [7 empty] | 33.44
CC(C)(C1=CC=C(OCC2CO2)C=C1)C1=CC=C(OCC2CO2)C=C1 | 227 | COC1=CC=C(C(NC2=CC=C(S(=O)(=O)C3=CC=C(NC(C4=CC(OC)=C(O[Si](OC5=CC=C(CO)C=C5OC)(C5=CC=CC=C5)C5=CC=CC=C5)C=C4)P4(=O)OC5=C(C=CC=C5)C5=C4C=CC=C5)C=C3)C=C2)P2(=O)OC3=CC=CC=C3C3=C2C=CC=C3)C=C1OC | 5 | NC1=CC=C(CC2=CC=C(N)C=C2)C=C1 | 19 | 120 | 2 | 150 | 2 | 0 | 0 | 0 | 0 | 0 | 0 | 0 | 0 | 0 | 0 | 0 | 0 | 0 | 0 | 0 | 0 | 0 | 0 | 0 | 0 | 0 | 0 | 352 | 370 | 16.6 |  | 29.5 | 3 | 40.2 | 698.19 | 77.13 | [7 empty] | 35.98
CC(C)(C1=CC=C(OCC2CO2)C=C1)C1=CC=C(OCC2CO2)C=C1 | 227 | COC1=CC=C(C(NC2=CC=C(S(=O)(=O)C3=CC=C(NC(C4=CC(OC)=C(O[Si](OC5=CC=C(CO)C=C5OC)(C5=CC=CC=C5)C5=CC=CC=C5)C=C4)P4(=O)OC5=C(C=CC=C5)C5=C4C=CC=C5)C=C3)C=C2)P2(=O)OC3=CC=CC=C3C3=C2C=CC=C3)C=C1OC | 7.5 | NC1=CC=C(CC2=CC=C(N)C=C2)C=C1 | 18.5 | 120 | 2 | 150 | 2 | 0 | 0 | 0 | 0 | 0 | 0 | 0 | 0 | 0 | 0 | 0 | 0 | 0 | 0 | 0 | 0 | 0 | 0 | 0 | 0 | 0 | 0 | 336 | 361 | 18.5 |  | 34 | 3 | 46.4 | 590.55 | 75.44 | [7 empty] | 22.22
CC(C)(C1=CC=C(OCC2CO2)C=C1)C1=CC=C(OCC2CO2)C=C1 | 227 | COC1=CC=C(C(NC2=CC=C(S(=O)(=O)C3=CC=C(NC(C4=CC(OC)=C(O[Si](OC5=CC=C(CO)C=C5OC)(C5=CC=CC=C5)C5=CC=CC=C5)C=C4)P4(=O)OC5=C(C=CC=C5)C5=C4C=CC=C5)C=C3)C=C2)P2(=O)OC3=CC=CC=C3C3=C2C=CC=C3)C=C1OC | 10 | NC1=CC=C(CC2=CC=C(N)C=C2)C=C1 | 18 | 120 | 2 | 150 | 2 | 0 | 0 | 0 | 0 | 0 | 0 | 0 | 0 | 0 | 0 | 0 | 0 | 0 | 0 | 0 | 0 | 0 | 0 | 0 | 0 | 0 | 0 | [16 empty] | 9.46
CC(C)(C1=CC=C(OCC2CO2)C=C1)C1=CC=C(OCC2CO2)C=C1 | 227 | COC1=CC=C(C(NC2=CC=C(S(=O)(=O)C3=CC=C(NC(C4=CC(OC)=C(O[Si](OC5=CC=C(CO)C=C5OC)(C5=CC=CC=C5)C5=CC=CC=C5)C=C4)P4(=O)OC5=C(C=CC=C5)C5=C4C=CC=C5)C=C3)C=C2)P2(=O)OC3=CC=CC=C3C3=C2C=CC=C3)C=C1OC | 0 | NC1=CC=C(CC2=CC=C(N)C=C2)C=C1 | 20 | 120 | 2 | 150 | 2 | 0 | 0 | 0 | 0 | 0 | 0 | 0 | 0 | 0 | 0 | 0 | 0 | 0 | 0 | 0 | 0 | 0 | 0 | 0 | 0 | 0 | 0 | 370 | 382 | 13.6 |  | 26 | 0 | 52.3 | 1112.14 | 106.71 | [7 empty] | 12.42
CC(C)(C1=CC=C(OCC2CO2)C=C1)C1=CC=C(OCC2CO2)C=C1 | 196 | O=P1(C(NC2=NC3=CC=CC=C3S2)C2=CC=CS2)OC2=C(C=CC=C2)C2=C1C=CC=C2 | 7.5 | NC1=CC=C(S(=O)(=O)C2=CC=C(N)C=C2)C=C1 | 22.21 | 150 | 3 | 180 | 3 | 210 | 2 | 0 | 0 | 0 | 0 | 0 | 0 | 0 | 0 | 0 | 0 | 0 | 0 | 0 | 0 | 0 | 0 | 0 | 0 | 0 | 0 | 348 | 400 | 18.65 | 185 | 30.8 | 3 | 64 | 857.93 | 59.09 |  | 13.23 | 1.44 | 0.0883 | 18.85 |  | 94
CC(C)(C1=CC=C(OCC2CO2)C=C1)C1=CC=C(OCC2CO2)C=C1 | 196 | O=P1(C(NC2=NC3=CC=CC=C3S2)C2=CC=CS2)OC2=C(C=CC=C2)C2=C1C=CC=C2 | 10 | NC1=CC=C(S(=O)(=O)C2=CC=C(N)C=C2)C=C1 | 21.61 | 150 | 3 | 180 | 3 | 210 | 2 | 0 | 0 | 0 | 0 | 0 | 0 | 0 | 0 | 0 | 0 | 0 | 0 | 0 | 0 | 0 | 0 | 0 | 0 | 0 | 0 | 340 | 394 | 19.23 | 178 | 31.5 | 3 | 66 | 670.41 | 52.42 |  | 13.11 | 1.3 | 0.0879 | 21.14 |  | 100
CC(C)(C1=CC=C(OCC2CO2)C=C1)C1=CC=C(OCC2CO2)C=C1 | 196 | O=P1(C(NC2=NC3=CC=CC=C3S2)C2=CC=CS2)OC2=C(C=CC=C2)C2=C1C=CC=C2 | 12.5 | NC1=CC=C(S(=O)(=O)C2=CC=C(N)C=C2)C=C1 | 21.01 | 150 | 3 | 180 | 3 | 210 | 2 | 0 | 0 | 0 | 0 | 0 | 0 | 0 | 0 | 0 | 0 | 0 | 0 | 0 | 0 | 0 | 0 | 0 | 0 | 0 | 0 | 336 | 388 | 18.32 | 177 | 31.3 | 3 | 62 | 753.71 | 53.93 |  | 13.54 | 1.31 | 0.09 | 20.05 |  | 105
CC(C)(C1=CC=C(OCC2CO2)C=C1)C1=CC=C(OCC2CO2)C=C1 | 196 | O=P1(C(NC2=NC3=CC=CC=C3S2)C2=CC=CS2)OC2=C(C=CC=C2)C2=C1C=CC=C2 | 0 | NC1=CC=C(S(=O)(=O)C2=CC=C(N)C=C2)C=C1 | 24.01216 | 150 | 3 | 180 | 3 | 210 | 2 | 0 | 0 | 0 | 0 | 0 | 0 | 0 | 0 | 0 | 0 | 0 | 0 | 0 | 0 | 0 | 0 | 0 | 0 | 0 | 0 | 389 | 419 | 15.49 | 185 | 22.8 | 0 | 73 | 1141.5 | 81.53 |  | 17.2 | 1.87 | 0.0683 | 5.12 |  | 112
CC(C)(C1=CC=C(OCC2CO2)C=C1)C1=CC=C(OCC2CO2)C=C1 | 188 | C1=CC2=C(C=C1)SC(NP1(NC3=NC4=C(C=CC=C4)S3)=NP(NC3=NC4=C(C=CC=C4)S3)(NC3=NC4=C(C=CC=C4)S3)=NP(NC3=NC4=C(C=CC=C4)S3)(NC3=NC4=C(C=CC=C4)S3)=N1)=N2 | 6.6 | NC1=CC=C(S(=O)(=O)C2=CC=C(N)C=C2)C=C1 | 21.33 | 160 | 2 | 180 | 5 | 0 | 0 | 0 | 0 | 0 | 0 | 0 | 0 | 0 | 0 | 0 | 0 | 0 | 0 | 0 | 0 | 0 | 0 | 0 | 0 | 0 | 0 | 284 | 354 | 29.3 | 196 | 29.4 | 2 | 46 | 465 | [5 empty] | 27.8
CC(C)(C1=CC=C(OCC2CO2)C=C1)C1=CC=C(OCC2CO2)C=C1 | 188 | C1=CC2=C(C=C1)SC(NP1(NC3=NC4=C(C=CC=C4)S3)=NP(NC3=NC4=C(C=CC=C4)S3)(NC3=NC4=C(C=CC=C4)S3)=NP(NC3=NC4=C(C=CC=C4)S3)(NC3=NC4=C(C=CC=C4)S3)=N1)=N2 | 9.9 | NC1=CC=C(S(=O)(=O)C2=CC=C(N)C=C2)C=C1 | 19.59 | 160 | 2 | 180 | 5 | 0 | 0 | 0 | 0 | 0 | 0 | 0 | 0 | 0 | 0 | 0 | 0 | 0 | 0 | 0 | 0 | 0 | 0 | 0 | 0 | 0 | 0 | 287 | 349 | 23.8 | 200 | 29.8 | 3 | 29 | 616 | [5 empty] | 22.5
CC(C)(C1=CC=C(OCC2CO2)C=C1)C1=CC=C(OCC2CO2)C=C1 | 188 | C1=CC2=C(C=C1)SC(NP1(NC3=NC4=C(C=CC=C4)S3)=NP(NC3=NC4=C(C=CC=C4)S3)(NC3=NC4=C(C=CC=C4)S3)=NP(NC3=NC4=C(C=CC=C4)S3)(NC3=NC4=C(C=CC=C4)S3)=N1)=N2 | 13.3 | NC1=CC=C(S(=O)(=O)C2=CC=C(N)C=C2)C=C1 | 17.84 | 160 | 2 | 180 | 5 | 0 | 0 | 0 | 0 | 0 | 0 | 0 | 0 | 0 | 0 | 0 | 0 | 0 | 0 | 0 | 0 | 0 | 0 | 0 | 0 | 0 | 0 | 280 | 342 | 25 | 196 | 31.2 | 3 | 28 | 559 | [5 empty] | 26.9
CC(C)(C1=CC=C(OCC2CO2)C=C1)C1=CC=C(OCC2CO2)C=C1 | 188 | C1=CC2=C(C=C1)SC(NP1(NC3=NC4=C(C=CC=C4)S3)=NP(NC3=NC4=C(C=CC=C4)S3)(NC3=NC4=C(C=CC=C4)S3)=NP(NC3=NC4=C(C=CC=C4)S3)(NC3=NC4=C(C=CC=C4)S3)=N1)=N2 | 0 | NC1=CC=C(S(=O)(=O)C2=CC=C(N)C=C2)C=C1 | 24.81203 | 160 | 2 | 180 | 5 | 0 | 0 | 0 | 0 | 0 | 0 | 0 | 0 | 0 | 0 | 0 | 0 | 0 | 0 | 0 | 0 | 0 | 0 | 0 | 0 | 0 | 0 | 384 | 411 | 18.6 | 206 | 22.5 | 0 | 47 | 1208 | [5 empty] | 10.4
CC(C)(C1=CC=C(OCC2CO2)C=C1)C1=CC=C(OCC2CO2)C=C1 | 196 | O=C(C)C(CP1(OC2=CC=CC=C2C3=CC=CC=C31)=O)CC(OCCCCCCOC4=CC=C(C=C4)C5=CC=C(C=C5)OCCCCCCO)=O | 0.99 | NC1=CC=C(CC2=CC=C(N)C=C2)C=C1 | 19.8 | 80 | 2 | 160 | 2 | 180 | 2 | 0 | 0 | 0 | 0 | 0 | 0 | 0 | 0 | 0 | 0 | 0 | 0 | 0 | 0 | 0 | 0 | 0 | 0 | 0 | 0 | 369.5 | 385 | 18.1 | 167 | 28 | 0 | [8 empty] | 86 | 117 | 29
CC(C)(C1=CC=C(OCC2CO2)C=C1)C1=CC=C(OCC2CO2)C=C1 | 196 | O=C(C)C(CP1(OC2=CC=CC=C2C3=CC=CC=C31)=O)CC(OCCCCCCOC4=CC=C(C=C4)C5=CC=C(C=C5)OCCCCCCO)=O | 2.44 | NC1=CC=C(CC2=CC=C(N)C=C2)C=C1 | 19.51 | 80 | 2 | 160 | 2 | 180 | 2 | 0 | 0 | 0 | 0 | 0 | 0 | 0 | 0 | 0 | 0 | 0 | 0 | 0 | 0 | 0 | 0 | 0 | 0 | 0 | 0 | 369.6 | 386.3 | 18.5 | 167 | 29.5 | 2 | [8 empty] | 83 | 135 | 30
CC(C)(C1=CC=C(OCC2CO2)C=C1)C1=CC=C(OCC2CO2)C=C1 | 196 | O=C(C)C(CP1(OC2=CC=CC=C2C3=CC=CC=C31)=O)CC(OCCCCCCOC4=CC=C(C=C4)C5=CC=C(C=C5)OCCCCCCO)=O | 4.76 | NC1=CC=C(CC2=CC=C(N)C=C2)C=C1 | 19.05 | 80 | 2 | 160 | 2 | 180 | 2 | 0 | 0 | 0 | 0 | 0 | 0 | 0 | 0 | 0 | 0 | 0 | 0 | 0 | 0 | 0 | 0 | 0 | 0 | 0 | 0 | 369.5 | 385 | 18.2 | 164 | 32.5 | 2 | 68 | 963.2 | 66.7 | 0.33 | 23.1 |  |  | 20.7 | 74 | 122 | 26
CC(C)(C1=CC=C(OCC2CO2)C=C1)C1=CC=C(OCC2CO2)C=C1 | 196 | O=C(C)C(CP1(OC2=CC=CC=C2C3=CC=CC=C31)=O)CC(OCCCCCCOC4=CC=C(C=C4)C5=CC=C(C=C5)OCCCCCCO)=O | 9.09 | NC1=CC=C(CC2=CC=C(N)C=C2)C=C1 | 18.18 | 80 | 2 | 160 | 2 | 180 | 2 | 0 | 0 | 0 | 0 | 0 | 0 | 0 | 0 | 0 | 0 | 0 | 0 | 0 | 0 | 0 | 0 | 0 | 0 | 0 | 0 | 368.8 | 385.1 | 18.6 | 157 | 33 | 2 | 73 | 909.6 | 62.2 | 0.31 | 22 |  |  | 26.2 | 77 | 121 | 18
CC(C)(C1=CC=C(OCC2CO2)C=C1)C1=CC=C(OCC2CO2)C=C1 | 196 | O=C(C)C(CP1(OC2=CC=CC=C2C3=CC=CC=C31)=O)CC(OCCCCCCOC4=CC=C(C=C4)C5=CC=C(C=C5)OCCCCCCO)=O | 11.11 | NC1=CC=C(CC2=CC=C(N)C=C2)C=C1 | 17.78 | 80 | 2 | 160 | 2 | 180 | 2 | 0 | 0 | 0 | 0 | 0 | 0 | 0 | 0 | 0 | 0 | 0 | 0 | 0 | 0 | 0 | 0 | 0 | 0 | 0 | 0 | 368 | 384.2 | 19.4 | 157 | 34 | 3 | 72 | 802.9 | 61.3 | 0.32 | 24.6 |  |  | 29.8 | 72 | 125 | 15
CC(C)(C1=CC=C(OCC2CO2)C=C1)C1=CC=C(OCC2CO2)C=C1 | 196 | O=C(C)C(CP1(OC2=CC=CC=C2C3=CC=CC=C31)=O)CC(OCCCCCCOC4=CC=C(C=C4)C5=CC=C(C=C5)OCCCCCCO)=O | 0 | NC1=CC=C(CC2=CC=C(N)C=C2)C=C1 | 20 | 80 | 2 | 160 | 2 | 180 | 2 | 0 | 0 | 0 | 0 | 0 | 0 | 0 | 0 | 0 | 0 | 0 | 0 | 0 | 0 | 0 | 0 | 0 | 0 | 0 | 0 | 371.4 | 386.7 | 15.8 | 164 | 26.5 | 0 | 55 | 1191.5 | 75.8 | 0.32 | 24.7 |  |  | 14.5 | 66.2 | 109.1 | 12.4
CC(C)(C1=CC=C(OCC2CO2)C=C1)C1=CC=C(OCC2CO2)C=C1 | 196 | O=C(C(CP1(OC2=C(C3=C1C=CC=C3)C=CC=C2)=O)CC(N(CC(O)C)CC(O)C)=O)N(CC(C)O)CC(O)C | 3.82 | NC1=CC=C(CC2=CC=C(N)C=C2)C=C1 | 19.85 | 80 | 2 | 150 | 2 | 0 | 0 | 0 | 0 | 0 | 0 | 0 | 0 | 0 | 0 | 0 | 0 | 0 | 0 | 0 | 0 | 0 | 0 | 0 | 0 | 0 | 0 | 330 | 382 | 1.47 |  | 36.4 | 3 | 102 | 618.6 | 135.7 |  | 135.7 | 1.559 | 0.104 |  | 72 | 75 | 27
CC(C)(C1=CC=C(OCC2CO2)C=C1)C1=CC=C(OCC2CO2)C=C1 | 196 | O=C(C(CP1(OC2=C(C3=C1C=CC=C3)C=CC=C2)=O)CC(N(CC(O)C)CC(O)C)=O)N(CC(C)O)CC(O)C | 7.35 | NC1=CC=C(CC2=CC=C(N)C=C2)C=C1 | 19.12 | 80 | 2 | 150 | 2 | 0 | 0 | 0 | 0 | 0 | 0 | 0 | 0 | 0 | 0 | 0 | 0 | 0 | 0 | 0 | 0 | 0 | 0 | 0 | 0 | 0 | 0 | 320 | 376 | 1.89 | 173.4 | 37.4 | 3 | 96 | 564.5 | 135.3 |  | 127.5 | 1.452 | 0.108 |  | 92 | 82 | 44
CC(C)(C1=CC=C(OCC2CO2)C=C1)C1=CC=C(OCC2CO2)C=C1 | 196 | O=C(C(CP1(OC2=C(C3=C1C=CC=C3)C=CC=C2)=O)CC(N(CC(O)C)CC(O)C)=O)N(CC(C)O)CC(O)C | 10.64 | NC1=CC=C(CC2=CC=C(N)C=C2)C=C1 | 18.44 | 80 | 2 | 150 | 2 | 0 | 0 | 0 | 0 | 0 | 0 | 0 | 0 | 0 | 0 | 0 | 0 | 0 | 0 | 0 | 0 | 0 | 0 | 0 | 0 | 0 | 0 | 320 | 370 | 2.27 | 160.4 | 41.6 | 3 | 91 | 534 | 125.9 |  | 121.29 | 1.411 | 0.112 |  | 70 | 80 | 31
CC(C)(C1=CC=C(OCC2CO2)C=C1)C1=CC=C(OCC2CO2)C=C1 | 196 | O=C(C(CP1(OC2=C(C3=C1C=CC=C3)C=CC=C2)=O)CC(N(CC(O)C)CC(O)C)=O)N(CC(C)O)CC(O)C | 13.7 | NC1=CC=C(CC2=CC=C(N)C=C2)C=C1 | 17.81 | 80 | 2 | 150 | 2 | 0 | 0 | 0 | 0 | 0 | 0 | 0 | 0 | 0 | 0 | 0 | 0 | 0 | 0 | 0 | 0 | 0 | 0 | 0 | 0 | 0 | 0 | 311 | 362 | 2.88 | 159.4 | 42 | 3 | 90 | 468 | 110.2 |  | 111.59 | 1.328 | 0.12 |  | 68 | 78 | 27
CC(C)(C1=CC=C(OCC2CO2)C=C1)C1=CC=C(OCC2CO2)C=C1 | 196 | O=C(C(CP1(OC2=C(C3=C1C=CC=C3)C=CC=C2)=O)CC(N(CC(O)C)CC(O)C)=O)N(CC(C)O)CC(O)C | 0 | NC1=CC=C(CC2=CC=C(N)C=C2)C=C1 | 20.63492 | 80 | 2 | 150 | 2 | 0 | 0 | 0 | 0 | 0 | 0 | 0 | 0 | 0 | 0 | 0 | 0 | 0 | 0 | 0 | 0 | 0 | 0 | 0 | 0 | 0 | 0 | 360 | 383 | 1.23 | 181.5 | 26.4 | 0 | 120 | 678.7 | 157.9 |  | 131.28 | 1.788 | 0.073 |  | 58 | 55 | 20
CC(C)(C1=CC=C(OCC2CO2)C=C1)C1=CC=C(OCC2CO2)C=C1 | 196 | C1(C2=NC=NC=N2)=CC=C(OP3(OC4=CC=C(C=C4)C5=NC=NC=N5)=NP(OC6=CC=C(C=C6)C7=NC=NC=N7)(OC8=CC=CC(C9=NC=NC=N9)=C8)=NP(OC%10=CC=C(C=C%10)C%11=NC=NC=N%11)(OC%12=CC=CC(C%13=NC=NC=N%13)=C%12)=N3)C=C1 | 4 | NC1=CC=C(CC2=CC=C(N)C=C2)C=C1 | 19.65 | 110 | 2 | 150 | 2 | 0 | 0 | 0 | 0 | 0 | 0 | 0 | 0 | 0 | 0 | 0 | 0 | 0 | 0 | 0 | 0 | 0 | 0 | 0 | 0 | 0 | 0 | 364 | 380 | 21.3 | 145.8 | 23.8 | 2 | 106 | 378.1 | 72.9 |  | 29.5 | 1.0557 | 0.0602 | 22.7 | 70.9 | 119.8
CC(C)(C1=CC=C(OCC2CO2)C=C1)C1=CC=C(OCC2CO2)C=C1 | 196 | C1(C2=NC=NC=N2)=CC=C(OP3(OC4=CC=C(C=C4)C5=NC=NC=N5)=NP(OC6=CC=C(C=C6)C7=NC=NC=N7)(OC8=CC=CC(C9=NC=NC=N9)=C8)=NP(OC%10=CC=C(C=C%10)C%11=NC=NC=N%11)(OC%12=CC=CC(C%13=NC=NC=N%13)=C%12)=N3)C=C1 | 6 | NC1=CC=C(CC2=CC=C(N)C=C2)C=C1 | 19.24 | 110 | 2 | 150 | 2 | 0 | 0 | 0 | 0 | 0 | 0 | 0 | 0 | 0 | 0 | 0 | 0 | 0 | 0 | 0 | 0 | 0 | 0 | 0 | 0 | 0 | 0 | 353 | 371 | 23.5 | 146.7 | 36.5 | 3 | 191 | 249.3 | 40.3 |  | 25.1 | 0.7002 | 0.0443 | 25.2 | 68.6 | 121
CC(C)(C1=CC=C(OCC2CO2)C=C1)C1=CC=C(OCC2CO2)C=C1 | 196 | C1(C2=NC=NC=N2)=CC=C(OP3(OC4=CC=C(C=C4)C5=NC=NC=N5)=NP(OC6=CC=C(C=C6)C7=NC=NC=N7)(OC8=CC=CC(C9=NC=NC=N9)=C8)=NP(OC%10=CC=C(C=C%10)C%11=NC=NC=N%11)(OC%12=CC=CC(C%13=NC=NC=N%13)=C%12)=N3)C=C1 | 8 | NC1=CC=C(CC2=CC=C(N)C=C2)C=C1 | 18.83 | 110 | 2 | 150 | 2 | 0 | 0 | 0 | 0 | 0 | 0 | 0 | 0 | 0 | 0 | 0 | 0 | 0 | 0 | 0 | 0 | 0 | 0 | 0 | 0 | 0 | 0 | 352 | 359 | 24.9 | 145.9 | 28 | 3 | 192 | 227.1 | 33.3 |  | 19.4 | 0.6135 | 0.0409 | 28.5 | 64.3 | 114.6
CC(C)(C1=CC=C(OCC2CO2)C=C1)C1=CC=C(OCC2CO2)C=C1 | 196 | C1(C2=NC=NC=N2)=CC=C(OP3(OC4=CC=C(C=C4)C5=NC=NC=N5)=NP(OC6=CC=C(C=C6)C7=NC=NC=N7)(OC8=CC=CC(C9=NC=NC=N9)=C8)=NP(OC%10=CC=C(C=C%10)C%11=NC=NC=N%11)(OC%12=CC=CC(C%13=NC=NC=N%13)=C%12)=N3)C=C1 | 0 | NC1=CC=C(CC2=CC=C(N)C=C2)C=C1 | 20.47081 | 110 | 2 | 150 | 2 | 0 | 0 | 0 | 0 | 0 | 0 | 0 | 0 | 0 | 0 | 0 | 0 | 0 | 0 | 0 | 0 | 0 | 0 | 0 | 0 | 0 | 0 | 376 | 383 | 17.9 | 143.1 | 22.3 | 0 | 136 | 847.6 | 106.7 |  | 33.7 | 1.0763 | 0.0498 | 10.8 | 63.7 | 115.1
CC(C)(C1=CC=C(OCC2CO2)C=C1)C1=CC=C(OCC2CO2)C=C1 | 227 | OB(O)C1=CC=C(OC2=NC(OC3=CC=C(B(O)O)C=C3)=NC(OC3=CC=C(B(O)O)C=C3)=N2)C=C1 | 1 | NC1=CC=C(CC2=CC=C(N)C=C2)C=C1 | 45 | 80 | 2 | 120 | 2 | 150 | 2 | 0 | 0 | 0 | 0 | 0 | 0 | 0 | 0 | 0 | 0 | 0 | 0 | 0 | 0 | 0 | 0 | 0 | 0 | 0 | 0 | 272.6 | 392.6 | 11.7 |  | 26.1 | 2 | 23 | 685.9 | 68.1 |  |  |  |  | 10 |  |  | 14.3
CC(C)(C1=CC=C(OCC2CO2)C=C1)C1=CC=C(OCC2CO2)C=C1 | 227 | OB(O)C1=CC=C(OC2=NC(OC3=CC=C(B(O)O)C=C3)=NC(OC3=CC=C(B(O)O)C=C3)=N2)C=C1 | 5 | NC1=CC=C(CC2=CC=C(N)C=C2)C=C1 | 43.18182 | 80 | 2 | 120 | 2 | 150 | 2 | 0 | 0 | 0 | 0 | 0 | 0 | 0 | 0 | 0 | 0 | 0 | 0 | 0 | 0 | 0 | 0 | 0 | 0 | 0 | 0 | 304.4 | 394.2 | 16.9 |  | 28.3 | 2 | 22 | 426.6 | 64.1 |  |  |  |  | 14.7 |  |  | 10.5
CC(C)(C1=CC=C(OCC2CO2)C=C1)C1=CC=C(OCC2CO2)C=C1 | 227 | OB(O)C1=CC=C(OC2=NC(OC3=CC=C(B(O)O)C=C3)=NC(OC3=CC=C(B(O)O)C=C3)=N2)C=C1 | 10 | NC1=CC=C(CC2=CC=C(N)C=C2)C=C1 | 40.90909 | 80 | 2 | 120 | 2 | 150 | 2 | 0 | 0 | 0 | 0 | 0 | 0 | 0 | 0 | 0 | 0 | 0 | 0 | 0 | 0 | 0 | 0 | 0 | 0 | 0 | 0 | 280.5 | 395 | 19 |  | 29.4 | 2 | 20 | 323.6 | 59.3 |  |  |  |  | 15.2 |  |  | 9.5
CC(C)(C1=CC=C(OCC2CO2)C=C1)C1=CC=C(OCC2CO2)C=C1 | 227 | OB(O)C1=CC=C(OC2=NC(OC3=CC=C(B(O)O)C=C3)=NC(OC3=CC=C(B(O)O)C=C3)=N2)C=C1 | 15 | NC1=CC=C(CC2=CC=C(N)C=C2)C=C1 | 38.63636 | 80 | 2 | 120 | 2 | 150 | 2 | 0 | 0 | 0 | 0 | 0 | 0 | 0 | 0 | 0 | 0 | 0 | 0 | 0 | 0 | 0 | 0 | 0 | 0 | 0 | 0 | 255.6 | 394.6 | 22.1 |  | 30.4 | 3 | 22 | 308.6 | 58.3 |  |  |  |  | 17 |  |  | 8.5
CC(C)(C1=CC=C(OCC2CO2)C=C1)C1=CC=C(OCC2CO2)C=C1 | 227 | OB(O)C1=CC=C(OC2=NC(OC3=CC=C(B(O)O)C=C3)=NC(OC3=CC=C(B(O)O)C=C3)=N2)C=C1 | 20 | NC1=CC=C(CC2=CC=C(N)C=C2)C=C1 | 36.36364 | 80 | 2 | 120 | 2 | 150 | 2 | 0 | 0 | 0 | 0 | 0 | 0 | 0 | 0 | 0 | 0 | 0 | 0 | 0 | 0 | 0 | 0 | 0 | 0 | 0 | 0 | 220.3 | 404.3 | 24.3 |  | 31.2 | 3 | 22 | 305.3 | 58 |  |  |  |  | 21.2 |  |  | 7.3
CC(C)(C1=CC=C(OCC2CO2)C=C1)C1=CC=C(OCC2CO2)C=C1 | 227 | OB(O)C1=CC=C(OC2=NC(OC3=CC=C(B(O)O)C=C3)=NC(OC3=CC=C(B(O)O)C=C3)=N2)C=C1 | 0 | NC1=CC=C(CC2=CC=C(N)C=C2)C=C1 | 45.45 | 80 | 2 | 120 | 2 | 150 | 2 | 0 | 0 | 0 | 0 | 0 | 0 | 0 | 0 | 0 | 0 | 0 | 0 | 0 | 0 | 0 | 0 | 0 | 0 | 0 | 0 | 315.2 | 390.7 | 9 |  | 22.9 | 0 | 35 | 1064.9 | 80.3 |  |  |  |  | 5.5 |  |  | 9.8
CC(C)(C1=CC=C(OCC2CO2)C=C1)C1=CC=C(OCC2CO2)C=C1 | 227 | O=P(C1=CC=CC=C1)(C1=CC=CC=C1)C(O)C1=CC=C(O)C=C1 | 3.1 | NC1=CC=C(S(=O)(=O)C2=CC=C(N)C=C2)C=C1 | 19.82 | 120 | 2 | 140 | 3 | 170 | 1 | 0 | 0 | 0 | 0 | 0 | 0 | 0 | 0 | 0 | 0 | 0 | 0 | 0 | 0 | 0 | 0 | 0 | 0 | 0 | 0 | 380.3 | 417.1 | 21.23 | 160 | 28.5 | 2
CC(C)(C1=CC=C(OCC2CO2)C=C1)C1=CC=C(OCC2CO2)C=C1 | 227 | O=P(C1=CC=CC=C1)(C1=CC=CC=C1)C(O)C1=CC=C(O)C=C1 | 5.2 | NC1=CC=C(S(=O)(=O)C2=CC=C(N)C=C2)C=C1 | 18.75 | 120 | 2 | 140 | 3 | 170 | 1 | 0 | 0 | 0 | 0 | 0 | 0 | 0 | 0 | 0 | 0 | 0 | 0 | 0 | 0 | 0 | 0 | 0 | 0 | 0 | 0 | 378.3 | 407.9 | 24.76 | 143.2 | 29.6 | 3
CC(C)(C1=CC=C(OCC2CO2)C=C1)C1=CC=C(OCC2CO2)C=C1 | 227 | O=P(C1=CC=CC=C1)(C1=CC=CC=C1)C(O)C1=CC=C(O)C=C1 | 7.3 | NC1=CC=C(S(=O)(=O)C2=CC=C(N)C=C2)C=C1 | 17.67 | 120 | 2 | 140 | 3 | 170 | 1 | 0 | 0 | 0 | 0 | 0 | 0 | 0 | 0 | 0 | 0 | 0 | 0 | 0 | 0 | 0 | 0 | 0 | 0 | 0 | 0 | 367 | 407.8 | 25.23 | 141.6 | 30.7 | 3
CC(C)(C1=CC=C(OCC2CO2)C=C1)C1=CC=C(OCC2CO2)C=C1 | 227 | O=P(C1=CC=CC=C1)(C1=CC=CC=C1)C(O)C1=CC=C(O)C=C1 | 9.4 | NC1=CC=C(S(=O)(=O)C2=CC=C(N)C=C2)C=C1 | 16.59 | 120 | 2 | 140 | 3 | 170 | 1 | 0 | 0 | 0 | 0 | 0 | 0 | 0 | 0 | 0 | 0 | 0 | 0 | 0 | 0 | 0 | 0 | 0 | 0 | 0 | 0 | 365.7 | 406.5 | 26.66 | 131.6 | 32.1 | 3 | 40 | 432.19 | 49.62 |  | 81.9 | 0.086 | 0.041 | 10.95
CC(C)(C1=CC=C(OCC2CO2)C=C1)C1=CC=C(OCC2CO2)C=C1 | 227 | O=P(C1=CC=CC=C1)(C1=CC=CC=C1)C(O)C1=CC=C(O)C=C1 | 0 | NC1=CC=C(S(=O)(=O)C2=CC=C(N)C=C2)C=C1 | 22.20926 | 120 | 2 | 140 | 3 | 170 | 1 | 0 | 0 | 0 | 0 | 0 | 0 | 0 | 0 | 0 | 0 | 0 | 0 | 0 | 0 | 0 | 0 | 0 | 0 | 0 | 0 | 392 | 423.9 | 20.6 | 174.2 | 25.4 | 0 | 45 | 1028.29 | 62.06 |  | 60.5037 | 0.132 | 0.026 | 1.75
C1=CC(OCC2CO2)=CC=C1CC1=CC=C(OCC2CO2)C=C1 | 165 | CCOP(=O)(NN)OCC | 13.59 | CC1CC(CC2CCC(N)C(C)C2)CCC1N | 14.09 | 25 | 12 | 100 | 1 | 140 | 1 | 0 | 0 | 0 | 0 | 0 | 0 | 0 | 0 | 0 | 0 | 0 | 0 | 0 | 0 | 0 | 0 | 0 | 0 | 0 | 0 | [6 empty] | 51 | 1081 | 46.7 |  |  |  |  | 32.1
C1=CC(OCC2CO2)=CC=C1CC1=CC=C(OCC2CO2)C=C1 | 165 | CCOP(=O)(O)NNP(=O)(OCC)OCC | 11.16 | CC1CC(CC2CCC(N)C(C)C2)CCC1N | 23.32 | 25 | 12 | 100 | 1 | 140 | 1 | 0 | 0 | 0 | 0 | 0 | 0 | 0 | 0 | 0 | 0 | 0 | 0 | 0 | 0 | 0 | 0 | 0 | 0 | 0 | 0 | [6 empty] | 55 | 862 | 66.1 |  |  |  |  | 28.7
CC(C)(C1=CC=C(OCC2CO2)C=C1)C1=CC=C(OCC2CO2)C=C1 | 196 | CCO[Si](CCCNC(=O)C1=CC=C(OP2(OC3=CC=C(C(=O)NCCC[Si](OCC)(OCC)OCC)C=C3)=NP(OC3=CC=C(C(=O)NCCC[Si](OCC)(OCC)OCC)C=C3)(OC3=CC=C(C(=O)NCCC[Si](OCC)(OCC)OCC)C=C3)=NP(OC3=CC=C(C(=O)NCCC[Si](OCC)(OCC)OCC)C=C3)(OC3=CC=C(C(=O)NCCC[Si](OCC)(OCC)OCC)C=C3)=N2)C=C1)(OCC)OCC | 5 | NC1=CC=C(CC2=CC=C(N)C=C2)C=C1 | 19.15 | 120 | 3 | 150 | 5 | 0 | 0 | 0 | 0 | 0 | 0 | 0 | 0 | 0 | 0 | 0 | 0 | 0 | 0 | 0 | 0 | 0 | 0 | 0 | 0 | 0 | 0 | 361 | 384 | 17.9 |  | 29.2 | 1 | 53 | 849.21 | 44.92 |  | 32.21 | 1.08 | 0.14
CC(C)(C1=CC=C(OCC2CO2)C=C1)C1=CC=C(OCC2CO2)C=C1 | 196 | CCO[Si](CCCNC(=O)C1=CC=C(OP2(OC3=CC=C(C(=O)NCCC[Si](OCC)(OCC)OCC)C=C3)=NP(OC3=CC=C(C(=O)NCCC[Si](OCC)(OCC)OCC)C=C3)(OC3=CC=C(C(=O)NCCC[Si](OCC)(OCC)OCC)C=C3)=NP(OC3=CC=C(C(=O)NCCC[Si](OCC)(OCC)OCC)C=C3)(OC3=CC=C(C(=O)NCCC[Si](OCC)(OCC)OCC)C=C3)=N2)C=C1)(OCC)OCC | 7.5 | NC1=CC=C(CC2=CC=C(N)C=C2)C=C1 | 18.65 | 120 | 3 | 150 | 5 | 0 | 0 | 0 | 0 | 0 | 0 | 0 | 0 | 0 | 0 | 0 | 0 | 0 | 0 | 0 | 0 | 0 | 0 | 0 | 0 | 0 | 0 | 357 | 386 | 20.25 |  | 30.1 | 2 | 46 | 687.07 | 43.08 |  | 31.85 | 0.85 | 0.12
CC(C)(C1=CC=C(OCC2CO2)C=C1)C1=CC=C(OCC2CO2)C=C1 | 196 | CCO[Si](CCCNC(=O)C1=CC=C(OP2(OC3=CC=C(C(=O)NCCC[Si](OCC)(OCC)OCC)C=C3)=NP(OC3=CC=C(C(=O)NCCC[Si](OCC)(OCC)OCC)C=C3)(OC3=CC=C(C(=O)NCCC[Si](OCC)(OCC)OCC)C=C3)=NP(OC3=CC=C(C(=O)NCCC[Si](OCC)(OCC)OCC)C=C3)(OC3=CC=C(C(=O)NCCC[Si](OCC)(OCC)OCC)C=C3)=N2)C=C1)(OCC)OCC | 10 | NC1=CC=C(CC2=CC=C(N)C=C2)C=C1 | 18.14 | 120 | 3 | 150 | 5 | 0 | 0 | 0 | 0 | 0 | 0 | 0 | 0 | 0 | 0 | 0 | 0 | 0 | 0 | 0 | 0 | 0 | 0 | 0 | 0 | 0 | 0 | 356 | 387 | 24.21 |  | 32.6 | 2 | 38 | 571.82 | 39.65 |  | 29.24 | 0.87 | 0.12
CC(C)(C1=CC=C(OCC2CO2)C=C1)C1=CC=C(OCC2CO2)C=C1 | 196 | CCO[Si](CCCNC(=O)C1=CC=C(OP2(OC3=CC=C(C(=O)NCCC[Si](OCC)(OCC)OCC)C=C3)=NP(OC3=CC=C(C(=O)NCCC[Si](OCC)(OCC)OCC)C=C3)(OC3=CC=C(C(=O)NCCC[Si](OCC)(OCC)OCC)C=C3)=NP(OC3=CC=C(C(=O)NCCC[Si](OCC)(OCC)OCC)C=C3)(OC3=CC=C(C(=O)NCCC[Si](OCC)(OCC)OCC)C=C3)=N2)C=C1)(OCC)OCC | 0 | NC1=CC=C(CC2=CC=C(N)C=C2)C=C1 | 20.15968 | 120 | 3 | 150 | 5 | 0 | 0 | 0 | 0 | 0 | 0 | 0 | 0 | 0 | 0 | 0 | 0 | 0 | 0 | 0 | 0 | 0 | 0 | 0 | 0 | 0 | 0 | 377 | 385 | 6.74 |  | 26.4 | 0 | 59 | 953.53 | 50.53 |  | 36.43 | 1.21 | 0.23
CC(C)(C1=CC=C(OCC2CO2)C=C1)C1=CC=C(OCC2CO2)C=C1 | 227 | CC1(C)COP(=O)(N2N=CN=C2N)OC1 | 2.5 | NC1=CC=C(CC2=CC=C(N)C=C2)C=C1 | 19.5 | 100 | 3 | 150 | 2 | 0 | 0 | 0 | 0 | 0 | 0 | 0 | 0 | 0 | 0 | 0 | 0 | 0 | 0 | 0 | 0 | 0 | 0 | 0 | 0 | 0 | 0 | 340 | 380 | 26.8 |  | 30 | 0 |  | 790 | 82.1 | 0.26 | 32 |  |  | 18.2
CC(C)(C1=CC=C(OCC2CO2)C=C1)C1=CC=C(OCC2CO2)C=C1 | 227 | CC1(C)COP(=O)(N2N=CN=C2N)OC1 | 5 | NC1=CC=C(CC2=CC=C(N)C=C2)C=C1 | 19 | 100 | 3 | 150 | 2 | 0 | 0 | 0 | 0 | 0 | 0 | 0 | 0 | 0 | 0 | 0 | 0 | 0 | 0 | 0 | 0 | 0 | 0 | 0 | 0 | 0 | 0 | 333 | 368 | 28.3 |  | 31.9 | 0 |  | 559 | 77.5 | 0.22 | 32 |  |  | 20.4
CC(C)(C1=CC=C(OCC2CO2)C=C1)C1=CC=C(OCC2CO2)C=C1 | 227 | CC1(C)COP(=O)(N2N=CN=C2N)OC1 | 7.5 | NC1=CC=C(CC2=CC=C(N)C=C2)C=C1 | 18.5 | 100 | 3 | 150 | 2 | 0 | 0 | 0 | 0 | 0 | 0 | 0 | 0 | 0 | 0 | 0 | 0 | 0 | 0 | 0 | 0 | 0 | 0 | 0 | 0 | 0 | 0 | 324 | 368 | 28 |  | 32.5 | 0 |  | 509 | 72.8 | 0.21 | 30 |  |  | 19.4
CC(C)(C1=CC=C(OCC2CO2)C=C1)C1=CC=C(OCC2CO2)C=C1 | 227 | CC1(C)COP(=O)(N2N=CN=C2N)OC1 | 0 | NC1=CC=C(CC2=CC=C(N)C=C2)C=C1 | 20 | 100 | 3 | 150 | 2 | 0 | 0 | 0 | 0 | 0 | 0 | 0 | 0 | 0 | 0 | 0 | 0 | 0 | 0 | 0 | 0 | 0 | 0 | 0 | 0 | 0 | 0 | 375 | 392 | 23.2 |  | 25 | 0 |  | 1150 | 82.5 | 0.23 | 21 |  |  | 15.1
CC(C)(C1=CC=C(OCC2CO2)C=C1)C1=CC=C(OCC2CO2)C=C1 | 188 | O=P1(NCCCN2C=CN=C2)OC2=CC=CC=C2C2=C1C=CC=C2 | 9.9 | O=P1(NCCCN2C=CN=C2)OC2=CC=CC=C2C2=C1C=CC=C2 | 9.9 | 90 | 2 | 140 | 2 | 180 | 2 | 0 | 0 | 0 | 0 | 0 | 0 | 0 | 0 | 0 | 0 | 0 | 0 | 0 | 0 | 0 | 0 | 0 | 0 | 0 | 0 | 323 | 399 | 17.2 | 149 | 35 | 2 | 47 | 899 | 72.8 |  | 18.9 | 1.61 |  | 5.9 | 52.9 | 75.7
CC(C)(C1=CC=C(OCC2CO2)C=C1)C1=CC=C(OCC2CO2)C=C1 | 188 | O=P1(NCCCN2C=CN=C2)OC2=CC=CC=C2C2=C1C=CC=C2 | 12.3 | O=P1(NCCCN2C=CN=C2)OC2=CC=CC=C2C2=C1C=CC=C2 | 12.3 | 90 | 2 | 140 | 2 | 180 | 2 | 0 | 0 | 0 | 0 | 0 | 0 | 0 | 0 | 0 | 0 | 0 | 0 | 0 | 0 | 0 | 0 | 0 | 0 | 0 | 0 | 323 | 393 | 18.8 | 146 | 36.2 | 3 | 42 | 782 | 69.2 |  | 17.8 | 1.53 |  | 8.4 | 54.8 | 76.2
CC(C)(C1=CC=C(OCC2CO2)C=C1)C1=CC=C(OCC2CO2)C=C1 | 188 | O=P1(NCCCN2C=CN=C2)OC2=CC=CC=C2C2=C1C=CC=C2 | 14.5 | O=P1(NCCCN2C=CN=C2)OC2=CC=CC=C2C2=C1C=CC=C2 | 14.5 | 90 | 2 | 140 | 2 | 180 | 2 | 0 | 0 | 0 | 0 | 0 | 0 | 0 | 0 | 0 | 0 | 0 | 0 | 0 | 0 | 0 | 0 | 0 | 0 | 0 | 0 | 316 | 388 | 20.2 | 146 | 37 | 3 | 40 | 728 | 63.9 |  | 16.7 | 1.49 |  | 11.2 | 55.5 | 77.5
CC(C)(C1=CC=C(OCC2CO2)C=C1)C1=CC=C(OCC2CO2)C=C1 | 188 | O=P1(NCCCN2C=CN=C2)OC2=CC=CC=C2C2=C1C=CC=C2 | 0 | NCCCN1C=CN=C1 | 5.660377 | 90 | 2 | 140 | 2 | 180 | 2 | 0 | 0 | 0 | 0 | 0 | 0 | 0 | 0 | 0 | 0 | 0 | 0 | 0 | 0 | 0 | 0 | 0 | 0 | 0 | 0 | 386 | 436 | 10.1 | 154 | 22.3 | 0 | 52 | 1149 | 86.7 |  | 22.1 | 2.11 |  | 4.8 | 56.2 | 78.9
CC(C)(C1=CC=C(OCC2CO2)C=C1)C1=CC=C(OCC2CO2)C=C1 | 185 | O=P1(C2=CC=CC=C2)N(CC(O)CO)C2=CC=CC=C2N1CC(O)CO | 15 | CC(CN)ON | 20.88 | 120 | 4 | 25 | 1 | 0 | 0 | 0 | 0 | 0 | 0 | 0 | 0 | 0 | 0 | 0 | 0 | 0 | 0 | 0 | 0 | 0 | 0 | 0 | 0 | 0 | 0 | 331.7 | 391.5 | 4 | 63.1 | 22 | 3
CC(C)(C1=CC=C(OCC2CO2)C=C1)C1=CC=C(OCC2CO2)C=C1 | 185 | O=P1(C2=CC=CC=C2)N(CC(O)CO)C2=CC=CC=C2N1CC(O)CO | 30 | CC(CN)ON | 19.29 | 120 | 4 | 25 | 1 | 0 | 0 | 0 | 0 | 0 | 0 | 0 | 0 | 0 | 0 | 0 | 0 | 0 | 0 | 0 | 0 | 0 | 0 | 0 | 0 | 0 | 0 | 303.2 | 394.9 | 4.6 | 75 | 25 | 3
CC(C)(C1=CC=C(OCC2CO2)C=C1)C1=CC=C(OCC2CO2)C=C1 | 185 | O=P1(C2=CC=CC=C2)N(CC(O)CO)C2=CC=CC=C2N1CC(O)CO | 45 | CC(CN)ON | 13.5 | 120 | 4 | 25 | 1 | 0 | 0 | 0 | 0 | 0 | 0 | 0 | 0 | 0 | 0 | 0 | 0 | 0 | 0 | 0 | 0 | 0 | 0 | 0 | 0 | 0 | 0 | 185.3 | 363.1 | 5.2 | 80.7 | 26 | 1
CC(C)(C1=CC=C(OCC2CO2)C=C1)C1=CC=C(OCC2CO2)C=C1 | 185 | O=P1(C2=CC=CC=C2)N(CC(O)CO)C2=CC=CC=C2N1CC(O)CO | 0 | CC(CN)ON | 24.57 | 120 | 4 | 25 | 1 | 0 | 0 | 0 | 0 | 0 | 0 | 0 | 0 | 0 | 0 | 0 | 0 | 0 | 0 | 0 | 0 | 0 | 0 | 0 | 0 | 0 | 0 | 342.7 | 389.7 | 3.3 | 54.8 | 20 | 1
CC(C)(C1=CC=C(OCC2CO2)C=C1)C1=CC=C(OCC2CO2)C=C1 | 196 | O=P1(C(NC2=CC=C(CC3=CC=C(NC(C4=CC=CO4)P4(=O)OC5=C(C=CC=C5)C5=C4C=CC=C5)C=C3)C=C2)C2=CC=CO2)OC2=C(C=CC=C2)C2=C1C=CC=C2 | 1 | NC1=CC=C(CC2=CC=C(N)C=C2)C=C1 | 19.97 | 80 | 2 | 110 | 2 | 180 | 2 | 0 | 0 | 0 | 0 | 0 | 0 | 0 | 0 | 0 | 0 | 0 | 0 | 0 | 0 | 0 | 0 | 0 | 0 | 0 | 0 |  |  |  |  | 26.2 | 2
CC(C)(C1=CC=C(OCC2CO2)C=C1)C1=CC=C(OCC2CO2)C=C1 | 196 | O=P1(C(NC2=CC=C(CC3=CC=C(NC(C4=CC=CO4)P4(=O)OC5=C(C=CC=C5)C5=C4C=CC=C5)C=C3)C=C2)C2=CC=CO2)OC2=C(C=CC=C2)C2=C1C=CC=C2 | 2 | NC1=CC=C(CC2=CC=C(N)C=C2)C=C1 | 19.77 | 80 | 2 | 110 | 2 | 180 | 2 | 0 | 0 | 0 | 0 | 0 | 0 | 0 | 0 | 0 | 0 | 0 | 0 | 0 | 0 | 0 | 0 | 0 | 0 | 0 | 0 |  |  |  |  | 28.3 | 2
CC(C)(C1=CC=C(OCC2CO2)C=C1)C1=CC=C(OCC2CO2)C=C1 | 196 | O=P1(C(NC2=CC=C(CC3=CC=C(NC(C4=CC=CO4)P4(=O)OC5=C(C=CC=C5)C5=C4C=CC=C5)C=C3)C=C2)C2=CC=CO2)OC2=C(C=CC=C2)C2=C1C=CC=C2 | 3 | NC1=CC=C(CC2=CC=C(N)C=C2)C=C1 | 19.56 | 80 | 2 | 110 | 2 | 180 | 2 | 0 | 0 | 0 | 0 | 0 | 0 | 0 | 0 | 0 | 0 | 0 | 0 | 0 | 0 | 0 | 0 | 0 | 0 | 0 | 0 |  |  |  |  | 31.2 | 3
CC(C)(C1=CC=C(OCC2CO2)C=C1)C1=CC=C(OCC2CO2)C=C1 | 196 | O=P1(C(NC2=CC=C(CC3=CC=C(NC(C4=CC=CO4)P4(=O)OC5=C(C=CC=C5)C5=C4C=CC=C5)C=C3)C=C2)C2=CC=CO2)OC2=C(C=CC=C2)C2=C1C=CC=C2 | 4 | NC1=CC=C(CC2=CC=C(N)C=C2)C=C1 | 19.36 | 80 | 2 | 110 | 2 | 180 | 2 | 0 | 0 | 0 | 0 | 0 | 0 | 0 | 0 | 0 | 0 | 0 | 0 | 0 | 0 | 0 | 0 | 0 | 0 | 0 | 0 | 366.7 | 385.7 | 21.8 | 159.5 | 32.9 | 2 | 47 | 680 | 132 |  | 93 |  |  | 8.6 | 70.2 | 103.8
CC(C)(C1=CC=C(OCC2CO2)C=C1)C1=CC=C(OCC2CO2)C=C1 | 196 | O=P1(C(NC2=CC=C(CC3=CC=C(NC(C4=CC=CO4)P4(=O)OC5=C(C=CC=C5)C5=C4C=CC=C5)C=C3)C=C2)C2=CC=CO2)OC2=C(C=CC=C2)C2=C1C=CC=C2 | 5 | NC1=CC=C(CC2=CC=C(N)C=C2)C=C1 | 19.16 | 80 | 2 | 110 | 2 | 180 | 2 | 0 | 0 | 0 | 0 | 0 | 0 | 0 | 0 | 0 | 0 | 0 | 0 | 0 | 0 | 0 | 0 | 0 | 0 | 0 | 0 |  |  |  |  | 33.5 | 3
CC(C)(C1=CC=C(OCC2CO2)C=C1)C1=CC=C(OCC2CO2)C=C1 | 196 | O=P1(C(NC2=CC=C(CC3=CC=C(NC(C4=CC=CO4)P4(=O)OC5=C(C=CC=C5)C5=C4C=CC=C5)C=C3)C=C2)C2=CC=CO2)OC2=C(C=CC=C2)C2=C1C=CC=C2 | 0 | NC1=CC=C(CC2=CC=C(N)C=C2)C=C1 | 20.17 | 80 | 2 | 110 | 2 | 180 | 2 | 0 | 0 | 0 | 0 | 0 | 0 | 0 | 0 | 0 | 0 | 0 | 0 | 0 | 0 | 0 | 0 | 0 | 0 | 0 | 0 | 387.9 | 400.7 | 14.7 | 162.2 | 23.5 | 0 | 50 | 962 | 151 |  | 140 |  |  | 17.9 | 71.8 | 105.5
CC(C)(C1=CC=C(OCC2CO2)C=C1)C1=CC=C(OCC2CO2)C=C1 | 196 | [H]P1(=O)OC2=C(C=CC=C2)C2=C1C=CC=C2 | 4 | NC1=CC=C(CC2=CC=C(N)C=C2)C=C1 | 19.36 | 80 | 2 | 110 | 2 | 180 | 2 | 0 | 0 | 0 | 0 | 0 | 0 | 0 | 0 | 0 | 0 | 0 | 0 | 0 | 0 | 0 | 0 | 0 | 0 | 0 | 0 |  |  |  |  | 31.4 | 2
CC(C)(C1=CC=C(OCC2CO2)C=C1)C1=CC=C(OCC2CO2)C=C1 | 227 | CC1=NC(Cl)=NC(NC2=CC=C(C=C2)S(=O)(C3=CC=C(C=C3)NP4(OCC5(COP(OC5)(Cl)=O)CO4)=O)=O)=N1 | 4.3 | NC1=CC=C(CC2=CC=C(N)C=C2)C=C1 | 14.89362 | 120 | 2 | 150 | 4 | 0 | 0 | 0 | 0 | 0 | 0 | 0 | 0 | 0 | 0 | 0 | 0 | 0 | 0 | 0 | 0 | 0 | 0 | 0 | 0 | 0 | 0 | 340 | 346 | 23 |  | 19.8 | 0 | 41 | 491 | 58 |  |  | 1.64
CC(C)(C1=CC=C(OCC2CO2)C=C1)C1=CC=C(OCC2CO2)C=C1 | 227 | CC1=NC(Cl)=NC(NC2=CC=C(C=C2)S(=O)(C3=CC=C(C=C3)NP4(OCC5(COP(OC5)(Cl)=O)CO4)=O)=O)=N1 | 4.3 | NC1=CC=C(CC2=CC=C(N)C=C2)C=C1 | 14.89362 | 120 | 2 | 150 | 4 | 0 | 0 | 0 | 0 | 0 | 0 | 0 | 0 | 0 | 0 | 0 | 0 | 0 | 0 | 0 | 0 | 0 | 0 | 0 | 0 | 0 | 0 | 340 | 366 | 23 |  | 22 | 2 | 31 | 458 | 60 |  |  | 1.63
CC(C)(C1=CC=C(OCC2CO2)C=C1)C1=CC=C(OCC2CO2)C=C1 | 227 | CC1=NC(Cl)=NC(NC2=CC=C(C=C2)S(=O)(C3=CC=C(C=C3)NP4(OCC5(COP(OC5)(Cl)=O)CO4)=O)=O)=N1 | 8.5 | NC1=CC=C(CC2=CC=C(N)C=C2)C=C1 | 14.89362 | 120 | 2 | 150 | 4 | 0 | 0 | 0 | 0 | 0 | 0 | 0 | 0 | 0 | 0 | 0 | 0 | 0 | 0 | 0 | 0 | 0 | 0 | 0 | 0 | 0 | 0 | 328 | 351 | 29 |  | 26 | 3 | 24 | 327 | 54 |  |  | 1.46
CC(C)(C1=CC=C(OCC2CO2)C=C1)C1=CC=C(OCC2CO2)C=C1 | 227 | CC1=NC(Cl)=NC(NC2=CC=C(C=C2)S(=O)(C3=CC=C(C=C3)NP4(OCC5(COP(OC5)(Cl)=O)CO4)=O)=O)=N1 | 0 | NC1=CC=C(CC2=CC=C(N)C=C2)C=C1 | 14.89362 | 120 | 2 | 150 | 4 | 0 | 0 | 0 | 0 | 0 | 0 | 0 | 0 | 0 | 0 | 0 | 0 | 0 | 0 | 0 | 0 | 0 | 0 | 0 | 0 | 0 | 0 | 388 | 408 | 17 |  | 19 | 0 | 51 | 1177 | 66 |  |  | 2.03
CC(C)(C1=CC=C(OCC2CO2)C=C1)C1=CC=C(OCC2CO2)C=C1 | 227 | CC1=NC(Cl)=NC(NC2=CC=C(C=C2)S(=O)(C3=CC=C(C=C3)NP4(OCC5(COP(OC5)(Cl)=O)CO4)=O)=O)=N1 | 4.3 | NC1=CC=C(CC2=CC=C(N)C=C2)C=C1 | 14.89362 | 120 | 2 | 150 | 4 | 0 | 0 | 0 | 0 | 0 | 0 | 0 | 0 | 0 | 0 | 0 | 0 | 0 | 0 | 0 | 0 | O=P([O-])([O-])[O-].[NH4+].[NH4+].[NH4+] | 4.3 | 0 | 0 | 0 | 0 | 340 | 364 | 23 |  | 19.9 | 0 | 31 | 610 | 60 |  |  | 1.64
CC(C)(C1=CC=C(OCC2CO2)C=C1)C1=CC=C(OCC2CO2)C=C1 | 196 | CC1(C)CC(NP2(=O)OCC3(CO2)COP(=O)(NC2CC(C)(C)NC(C)(C)C2)OC3)CC(C)(C)N1 | 2.16 | NC1=CC=C(S(=O)(=O)C2=CC=C(N)C=C2)C=C1 | 22.75 | 130 | 2 | 150 | 2 | 170 | 2 | 190 | 2 | 0 | 0 | 0 | 0 | 0 | 0 | 0 | 0 | 0 | 0 | 0 | 0 | 0 | 0 | 0 | 0 | 0 | 0 | 322.9 | 389.4 | 24 | 181 | 23.4 | 2 | [8 empty] | 36.5 | 55.5 | 19.4
CC(C)(C1=CC=C(OCC2CO2)C=C1)C1=CC=C(OCC2CO2)C=C1 | 196 | CC1(C)CC(NP2(=O)OCC3(CO2)COP(=O)(NC2CC(C)(C)NC(C)(C)C2)OC3)CC(C)(C)N1 | 4.31 | NC1=CC=C(S(=O)(=O)C2=CC=C(N)C=C2)C=C1 | 21.48 | 130 | 2 | 150 | 2 | 170 | 2 | 190 | 2 | 0 | 0 | 0 | 0 | 0 | 0 | 0 | 0 | 0 | 0 | 0 | 0 | 0 | 0 | 0 | 0 | 0 | 0 | 284.3 | 379.8 | 25.4 | 187 | 24.1 | 2 | [8 empty] | 37 | 63 | 21.6
CC(C)(C1=CC=C(OCC2CO2)C=C1)C1=CC=C(OCC2CO2)C=C1 | 196 | CC1(C)CC(NP2(=O)OCC3(CO2)COP(=O)(NC2CC(C)(C)NC(C)(C)C2)OC3)CC(C)(C)N1 | 6.47 | NC1=CC=C(S(=O)(=O)C2=CC=C(N)C=C2)C=C1 | 20.2 | 130 | 2 | 150 | 2 | 170 | 2 | 190 | 2 | 0 | 0 | 0 | 0 | 0 | 0 | 0 | 0 | 0 | 0 | 0 | 0 | 0 | 0 | 0 | 0 | 0 | 0 | 297.5 | 377.2 | 27.8 | 193 | 25.2 | 3 | [8 empty] | 34.8 | 57.6 | 17.5
CC(C)(C1=CC=C(OCC2CO2)C=C1)C1=CC=C(OCC2CO2)C=C1 | 196 | CC1(C)CC(NP2(=O)OCC3(CO2)COP(=O)(NC2CC(C)(C)NC(C)(C)C2)OC3)CC(C)(C)N1 | 8.62 | NC1=CC=C(S(=O)(=O)C2=CC=C(N)C=C2)C=C1 | 18.93 | 130 | 2 | 150 | 2 | 170 | 2 | 190 | 2 | 0 | 0 | 0 | 0 | 0 | 0 | 0 | 0 | 0 | 0 | 0 | 0 | 0 | 0 | 0 | 0 | 0 | 0 | 289.1 | 374.8 | 30.1 | 201 | 26.4 | 3 | [8 empty] | 29.5 | 54 | 14.3
CC(C)(C1=CC=C(OCC2CO2)C=C1)C1=CC=C(OCC2CO2)C=C1 | 196 | CC1(C)CC(NP2(=O)OCC3(CO2)COP(=O)(NC2CC(C)(C)NC(C)(C)C2)OC3)CC(C)(C)N1 | 0 | NC1=CC=C(S(=O)(=O)C2=CC=C(N)C=C2)C=C1 | 24.03 | 130 | 2 | 150 | 2 | 170 | 2 | 190 | 2 | 0 | 0 | 0 | 0 | 0 | 0 | 0 | 0 | 0 | 0 | 0 | 0 | 0 | 0 | 0 | 0 | 0 | 0 | 361.6 | 412.4 | 19.3 | 216 | 20.2 | 0 | [8 empty] | 36.3 | 62.5 | 18.7
CC(C)(C1=CC=C(OCC2CO2)C=C1)C1=CC=C(OCC2CO2)C=C1 | 188 | CC1(C)CC(NC(C2=CC=C(O)C=C2)P2(=O)OC3=C(C=CC=C3)C3=C2C=CC=C3)CC(C)(C)N1 | 3.8 | NC1=CC=C(S(=O)(=O)C2=CC=C(N)C=C2)C=C1 | 23.27 | 120 | 2 | 185 | 5 | 200 | 2 | 0 | 0 | 0 | 0 | 0 | 0 | 0 | 0 | 0 | 0 | 0 | 0 | 0 | 0 | O=C1N(CC2CO2)C(=O)N(CC2CO2)C(=O)N1CC1CO1 | 2.397743 | 0 | 0 | 0 | 0 | 344 | 406 | 19.3 | 206 | 30.7 | 0 | 38 | 833 | 73.9 |  |  | 1.104 | 0.068 | 12.2
CC(C)(C1=CC=C(OCC2CO2)C=C1)C1=CC=C(OCC2CO2)C=C1 | 188 | CC1(C)CC(NC(C2=CC=C(O)C=C2)P2(=O)OC3=C(C=CC=C3)C3=C2C=CC=C3)CC(C)(C)N1 | 7.7 | NC1=CC=C(S(=O)(=O)C2=CC=C(N)C=C2)C=C1 | 21.7 | 120 | 2 | 185 | 5 | 200 | 2 | 0 | 0 | 0 | 0 | 0 | 0 | 0 | 0 | 0 | 0 | 0 | 0 | 0 | 0 | O=C1N(CC2CO2)C(=O)N(CC2CO2)C(=O)N1CC1CO1 | 4.802632 | 0 | 0 | 0 | 0 | 332 | 393 | 21.4 | 202 | 33.9 | 2 | 36 | 631 | 69.7 |  |  | 1.212 | 0.091 | 14.6
CC(C)(C1=CC=C(OCC2CO2)C=C1)C1=CC=C(OCC2CO2)C=C1 | 188 | CC1(C)CC(NC(C2=CC=C(O)C=C2)P2(=O)OC3=C(C=CC=C3)C3=C2C=CC=C3)CC(C)(C)N1 | 11.6 | NC1=CC=C(S(=O)(=O)C2=CC=C(N)C=C2)C=C1 | 20.17 | 120 | 2 | 185 | 5 | 200 | 2 | 0 | 0 | 0 | 0 | 0 | 0 | 0 | 0 | 0 | 0 | 0 | 0 | 0 | 0 | O=C1N(CC2CO2)C(=O)N(CC2CO2)C(=O)N1CC1CO1 | 7.151589 | 0 | 0 | 0 | 0 | 308 | 388 | 21.8 | 199 | 36.6 | 3 | 34 | 681 | 60.5 |  |  | 1.097 | 0.098 | 15.6
CC(C)(C1=CC=C(OCC2CO2)C=C1)C1=CC=C(OCC2CO2)C=C1 | 188 | CC1(C)CC(NC(C2=CC=C(O)C=C2)P2(=O)OC3=C(C=CC=C3)C3=C2C=CC=C3)CC(C)(C)N1 | 15.4 | NC1=CC=C(S(=O)(=O)C2=CC=C(N)C=C2)C=C1 | 18.63 | 120 | 2 | 185 | 5 | 200 | 2 | 0 | 0 | 0 | 0 | 0 | 0 | 0 | 0 | 0 | 0 | 0 | 0 | 0 | 0 | O=C1N(CC2CO2)C(=O)N(CC2CO2)C(=O)N1CC1CO1 | 9.542631 | 0 | 0 | 0 | 0 | 301 | 384 | 22.1 | 199 | 39.2 | 3 | 31 | 574 | 51.3 |  |  | 1.004 | 0.106 | 17.1
CC(C)(C1=CC=C(OCC2CO2)C=C1)C1=CC=C(OCC2CO2)C=C1 | 188 | CC1(C)CC(NC(C2=CC=C(O)C=C2)P2(=O)OC3=C(C=CC=C3)C3=C2C=CC=C3)CC(C)(C)N1 | 0 | NC1=CC=C(S(=O)(=O)C2=CC=C(N)C=C2)C=C1 | 24.81203 | 120 | 2 | 185 | 5 | 200 | 2 | 0 | 0 | 0 | 0 | 0 | 0 | 0 | 0 | 0 | 0 | 0 | 0 | 0 | 0 | 0 | 0 | 0 | 0 | 0 | 0 | 383 | 408 | 17.3 | 208 | 22.5 | 0 | 47 | 1208 | 80.6 |  |  | 1.589 | 0.063 | 10.4
CC(C)(C1=CC=C(OCC2CO2)C=C1)C1=CC=C(OCC2CO2)C=C1 | 188 | [H]P1(=O)OC2=C(C=CC=C2)C2=C1C=CC=C2 | 6.993007 | NC1=CC=C(S(=O)(=O)C2=CC=C(N)C=C2)C=C1 | 23.07692 | 120 | 2 | 185 | 5 | 200 | 2 | 0 | 0 | 0 | 0 | 0 | 0 | 0 | 0 | 0 | 0 | 0 | 0 | 0 | 0 | 0 | 0 | 0 | 0 | 0 | 0 |  |  |  | 170 | 34.1 | 2 | 41 | 833 | 66.7 |  |  | 1.255 | 0.095 | 20.2
CC(C)(C1=CC=C(OCC2CO2)C=C1)C1=CC=C(OCC2CO2)C=C1 | 227 | O=P1(C2=CC=CC=C2)N(C2=CC=CC=C2)CCN1C1=CC=CC=C1 | 4 | NC1=CC=C(CC2=CC=C(N)C=C2)C=C1 | 17.24 | 120 | 2 | 170 | 4 | 0 | 0 | 0 | 0 | 0 | 0 | 0 | 0 | 0 | 0 | 0 | 0 | 0 | 0 | 0 | 0 | 0 | 0 | 0 | 0 | 0 | 0 | 348.3 | 396.7 | 18.2 | 146.2 | 31.3 | 2
CC(C)(C1=CC=C(OCC2CO2)C=C1)C1=CC=C(OCC2CO2)C=C1 | 227 | O=P1(C2=CC=CC=C2)N(C2=CC=CC=C2)CCN1C1=CC=CC=C1 | 6 | NC1=CC=C(CC2=CC=C(N)C=C2)C=C1 | 16.89 | 120 | 2 | 170 | 4 | 0 | 0 | 0 | 0 | 0 | 0 | 0 | 0 | 0 | 0 | 0 | 0 | 0 | 0 | 0 | 0 | 0 | 0 | 0 | 0 | 0 | 0 | 341.7 | 393.2 | 17.6 | 144.1 | 32.6 | 2
CC(C)(C1=CC=C(OCC2CO2)C=C1)C1=CC=C(OCC2CO2)C=C1 | 227 | O=P1(C2=CC=CC=C2)N(C2=CC=CC=C2)CCN1C1=CC=CC=C1 | 8 | NC1=CC=C(CC2=CC=C(N)C=C2)C=C1 | 16.53 | 120 | 2 | 170 | 4 | 0 | 0 | 0 | 0 | 0 | 0 | 0 | 0 | 0 | 0 | 0 | 0 | 0 | 0 | 0 | 0 | 0 | 0 | 0 | 0 | 0 | 0 | 342.3 | 376.2 | 18.3 | 142.4 | 33 | 3
CC(C)(C1=CC=C(OCC2CO2)C=C1)C1=CC=C(OCC2CO2)C=C1 | 227 | O=P1(C2=CC=CC=C2)N(C2=CC=CC=C2)CCN1C1=CC=CC=C1 | 10 | NC1=CC=C(CC2=CC=C(N)C=C2)C=C1 | 16.17 | 120 | 2 | 170 | 4 | 0 | 0 | 0 | 0 | 0 | 0 | 0 | 0 | 0 | 0 | 0 | 0 | 0 | 0 | 0 | 0 | 0 | 0 | 0 | 0 | 0 | 0 | 334.3 | 372.3 | 18 | 136 | 33.3 | 3
CC(C)(C1=CC=C(OCC2CO2)C=C1)C1=CC=C(OCC2CO2)C=C1 | 227 | O=P1(C2=CC=CC=C2)N(C2=CC=CC=C2)CCN1C1=CC=CC=C1 | 12 | NC1=CC=C(CC2=CC=C(N)C=C2)C=C1 | 15.81 | 120 | 2 | 170 | 4 | 0 | 0 | 0 | 0 | 0 | 0 | 0 | 0 | 0 | 0 | 0 | 0 | 0 | 0 | 0 | 0 | 0 | 0 | 0 | 0 | 0 | 0 | 327.7 | 378.3 | 17.7 | 130 | 33.6 | 3
CC(C)(C1=CC=C(OCC2CO2)C=C1)C1=CC=C(OCC2CO2)C=C1 | 227 | O=P1(C2=CC=CC=C2)N(C2=CC=CC=C2)CCN1C1=CC=CC=C1 | 0 | NC1=CC=C(CC2=CC=C(N)C=C2)C=C1 | 17.96555 | 120 | 2 | 170 | 4 | 0 | 0 | 0 | 0 | 0 | 0 | 0 | 0 | 0 | 0 | 0 | 0 | 0 | 0 | 0 | 0 | 0 | 0 | 0 | 0 | 0 | 0 | 365.7 | 382.3 | 14.3 | 155.1 | 24.8 | 0
CC(C)(C1=CC=C(OCC2CO2)C=C1)C1=CC=C(OCC2CO2)C=C1 | 196 | O=C1N(CC(O)CP2(=O)OC3=CC=CC=C3C3=CC=CC=C32)C(=O)N(CC(O)CP2(=O)OC3=C(C=CC=C3)C3=C2C=CC=C3)C(=O)N1CC(O)CP1(=O)OC2=CC=CC=C2C2=C1C=CC=C2 | 3 | NC1=CC=C(CC2=CC=C(N)C=C2)C=C1 | 19.59 | 120 | 2 | 170 | 4 | 0 | 0 | 0 | 0 | 0 | 0 | 0 | 0 | 0 | 0 | 0 | 0 | 0 | 0 | 0 | 0 | 0 | 0 | 0 | 0 | 0 | 0 |  |  | 19.4 |  | 34.9 | 2 |  | 1107 | 102 |  | 51.1 | 2.1 | 0.15 | 10.3
CC(C)(C1=CC=C(OCC2CO2)C=C1)C1=CC=C(OCC2CO2)C=C1 | 196 | O=C1N(CC(O)CP2(=O)OC3=CC=CC=C3C3=CC=CC=C32)C(=O)N(CC(O)CP2(=O)OC3=C(C=CC=C3)C3=C2C=CC=C3)C(=O)N1CC(O)CP1(=O)OC2=CC=CC=C2C2=C1C=CC=C2 | 0 | NC1=CC=C(CC2=CC=C(N)C=C2)C=C1 | 20.19154 | 120 | 2 | 170 | 4 | 0 | 0 | 0 | 0 | 0 | 0 | 0 | 0 | 0 | 0 | 0 | 0 | 0 | 0 | 0 | 0 | 0 | 0 | 0 | 0 | 0 | 0 |  |  | 16.4 |  | 26.4 | 0 |  | 1420 | 144 |  | 52.2 | 2.52 | 0.13 | 7.8
CC(C)(C1=CC=C(OCC2CO2)C=C1)C1=CC=C(OCC2CO2)C=C1 | 196 | O=C1N(CC(O)CP2(=O)OC3=CC=CC=C3C3=CC=CC=C32)C(=O)N(CC(O)CP2(=O)OC3=C(C=CC=C3)C3=C2C=CC=C3)C(=O)N1CC(O)CP1(=O)OC2=CC=CC=C2C2=C1C=CC=C2 | 1.999844 | NC1=CC=C(CC2=CC=C(N)C=C2)C=C1 | 19.68718 | 120 | 2 | 170 | 4 | 0 | 0 | 0 | 0 | 0 | 0 | 0 | 0 | 0 | 0 | 0 | 0 | 0 | 0 | 0 | 0 | O=[Si]=O.O=[Si]=O.CCCCCCCCCCCCCCCCCC[N+](C)(C)CCCCCCCCCCCCCCCCCC.[Al+3].[Al+3].[O-2].[O-2].[O-2].[Cl-] | 0.4980157 | 0 | 0 | 0 | 0 |  |  |  |  | 31.2 | 2
CC(C)(C1=CC=C(OCC2CO2)C=C1)C1=CC=C(OCC2CO2)C=C1 | 196 | O=C1N(CC(O)CP2(=O)OC3=CC=CC=C3C3=CC=CC=C32)C(=O)N(CC(O)CP2(=O)OC3=C(C=CC=C3)C3=C2C=CC=C3)C(=O)N1CC(O)CP1(=O)OC2=CC=CC=C2C2=C1C=CC=C2 | 2.500387 | NC1=CC=C(CC2=CC=C(N)C=C2)C=C1 | 19.58508 | 120 | 2 | 170 | 4 | 0 | 0 | 0 | 0 | 0 | 0 | 0 | 0 | 0 | 0 | 0 | 0 | 0 | 0 | 0 | 0 | O=[Si]=O.O=[Si]=O.CCCCCCCCCCCCCCCCCC[N+](C)(C)CCCCCCCCCCCCCCCCCC.[Al+3].[Al+3].[O-2].[O-2].[O-2].[Cl-] | 0.5031739 | 0 | 0 | 0 | 0 |  |  |  |  | 33.7 | 3 |  | 707 | 94 |  | 44.7 | 1.72 | 0.12 | 12.4
CC(C)(C1=CC=C(OCC2CO2)C=C1)C1=CC=C(OCC2CO2)C=C1 | 196 | O=C1N(CC(O)CP2(=O)OC3=CC=CC=C3C3=CC=CC=C32)C(=O)N(CC(O)CP2(=O)OC3=C(C=CC=C3)C3=C2C=CC=C3)C(=O)N1CC(O)CP1(=O)OC2=CC=CC=C2C2=C1C=CC=C2 | 3.003466 | NC1=CC=C(CC2=CC=C(N)C=C2)C=C1 | 19.48402 | 120 | 2 | 170 | 4 | 0 | 0 | 0 | 0 | 0 | 0 | 0 | 0 | 0 | 0 | 0 | 0 | 0 | 0 | 0 | 0 | O=[Si]=O.O=[Si]=O.CCCCCCCCCCCCCCCCCC[N+](C)(C)CCCCCCCCCCCCCCCCCC.[Al+3].[Al+3].[O-2].[O-2].[O-2].[Cl-] | 0.5005776 | 0 | 0 | 0 | 0 |  |  |  |  | 33.1 | 3
CC(C)(C1=CC=C(OCC2CO2)C=C1)C1=CC=C(OCC2CO2)C=C1 | 196 | O=C1N(CC(O)CP2(=O)OC3=CC=CC=C3C3=CC=CC=C32)C(=O)N(CC(O)CP2(=O)OC3=C(C=CC=C3)C3=C2C=CC=C3)C(=O)N1CC(O)CP1(=O)OC2=CC=CC=C2C2=C1C=CC=C2 | 1.997368 | NC1=CC=C(CC2=CC=C(N)C=C2)C=C1 | 19.58659 | 120 | 2 | 170 | 4 | 0 | 0 | 0 | 0 | 0 | 0 | 0 | 0 | 0 | 0 | 0 | 0 | 0 | 0 | 0 | 0 | O=[Si]=O.O=[Si]=O.CCCCCCCCCCCCCCCCCC[N+](C)(C)CCCCCCCCCCCCCCCCCC.[Al+3].[Al+3].[O-2].[O-2].[O-2].[Cl-] | 0.9986839 | 0 | 0 | 0 | 0 |  |  |  |  | 32.1 | 2
CC(C)(C1=CC=C(OCC2CO2)C=C1)C1=CC=C(OCC2CO2)C=C1 | 196 | O=C1N(CC(O)CP2(=O)OC3=CC=CC=C3C3=CC=CC=C32)C(=O)N(CC(O)CP2(=O)OC3=C(C=CC=C3)C3=C2C=CC=C3)C(=O)N1CC(O)CP1(=O)OC2=CC=CC=C2C2=C1C=CC=C2 | 3.003141 | NC1=CC=C(CC2=CC=C(N)C=C2)C=C1 | 19.38252 | 120 | 2 | 170 | 4 | 0 | 0 | 0 | 0 | 0 | 0 | 0 | 0 | 0 | 0 | 0 | 0 | 0 | 0 | 0 | 0 | O=[Si]=O.O=[Si]=O.CCCCCCCCCCCCCCCCCC[N+](C)(C)CCCCCCCCCCCCCCCCCC.[Al+3].[Al+3].[O-2].[O-2].[O-2].[Cl-] | 1.003601 | 0 | 0 | 0 | 0 |  |  |  |  | 33.2 | 2
CC(C)(C1=CC=C(OCC2CO2)C=C1)C1=CC=C(OCC2CO2)C=C1 | 196 | O=[Si]=O.O=[Si]=O.CCCCCCCCCCCCCCCCCC[N+](C)(C)CCCCCCCCCCCCCCCCCC.[Al+3].[Al+3].[O-2].[O-2].[O-2].[Cl-] | 3.003561 | NC1=CC=C(CC2=CC=C(N)C=C2)C=C1 | 19.58508 | 120 | 2 | 170 | 4 | 0 | 0 | 0 | 0 | 0 | 0 | 0 | 0 | 0 | 0 | 0 | 0 | 0 | 0 | 0 | 0 | 0 | 0 | 0 | 0 | 0 | 0 |  |  |  |  | 27.7 | 0 |  | 1709 | 141 |  | 63.9 | 2.84 | 0.13 | 7.7
CC(C)(C1=CC=C(OCC2CO2)C=C1)C1=CC=C(OCC2CO2)C=C1 | 188 | O=P(OC1=CC=C(C(P2(C(C=CC=C3)=C3C(C=CC=C4)=C4O2)=O)NC5=NNC=N5)C=C1)(OC6=CC=C(C(P7(OC(C=CC=C8)=C8C9=C7C=CC=C9)=O)NC%10=NNC=N%10)C=C6)C%11=CC=CC=C%11 | 3.7 | NC1=CC=C(S(=O)(=O)C2=CC=C(N)C=C2)C=C1 | 23.13 | 160 | 2 | 180 | 5 | 0 | 0 | 0 | 0 | 0 | 0 | 0 | 0 | 0 | 0 | 0 | 0 | 0 | 0 | 0 | 0 | 0 | 0 | 0 | 0 | 0 | 0 | 335 | 389 | 18.5 | 206 | 30.2 | 2 | 44 | 715 | [5 empty] | 12.3
CC(C)(C1=CC=C(OCC2CO2)C=C1)C1=CC=C(OCC2CO2)C=C1 | 188 | O=P(OC1=CC=C(C(P2(C(C=CC=C3)=C3C(C=CC=C4)=C4O2)=O)NC5=NNC=N5)C=C1)(OC6=CC=C(C(P7(OC(C=CC=C8)=C8C9=C7C=CC=C9)=O)NC%10=NNC=N%10)C=C6)C%11=CC=CC=C%11 | 7.1 | NC1=CC=C(S(=O)(=O)C2=CC=C(N)C=C2)C=C1 | 21.54 | 160 | 2 | 180 | 5 | 0 | 0 | 0 | 0 | 0 | 0 | 0 | 0 | 0 | 0 | 0 | 0 | 0 | 0 | 0 | 0 | 0 | 0 | 0 | 0 | 0 | 0 | 325 | 382 | 21.2 | 191 | 31.2 | 3 | 40 | 438 | [5 empty] | 18
CC(C)(C1=CC=C(OCC2CO2)C=C1)C1=CC=C(OCC2CO2)C=C1 | 188 | O=P(OC1=CC=C(C(P2(C(C=CC=C3)=C3C(C=CC=C4)=C4O2)=O)NC5=NNC=N5)C=C1)(OC6=CC=C(C(P7(OC(C=CC=C8)=C8C9=C7C=CC=C9)=O)NC%10=NNC=N%10)C=C6)C%11=CC=CC=C%11 | 10.4 | NC1=CC=C(S(=O)(=O)C2=CC=C(N)C=C2)C=C1 | 20.08 | 160 | 2 | 180 | 5 | 0 | 0 | 0 | 0 | 0 | 0 | 0 | 0 | 0 | 0 | 0 | 0 | 0 | 0 | 0 | 0 | 0 | 0 | 0 | 0 | 0 | 0 | 309 | 366 | 20.7 | 184 | 32.5 | 3 | 41 | 662 | [5 empty] | 15.5
CC(C)(C1=CC=C(OCC2CO2)C=C1)C1=CC=C(OCC2CO2)C=C1 | 188 | O=P(OC1=CC=C(C(P2(C(C=CC=C3)=C3C(C=CC=C4)=C4O2)=O)NC5=NNC=N5)C=C1)(OC6=CC=C(C(P7(OC(C=CC=C8)=C8C9=C7C=CC=C9)=O)NC%10=NNC=N%10)C=C6)C%11=CC=CC=C%11 | 0 | NC1=CC=C(S(=O)(=O)C2=CC=C(N)C=C2)C=C1 | 24.81203 | 160 | 2 | 180 | 5 | 0 | 0 | 0 | 0 | 0 | 0 | 0 | 0 | 0 | 0 | 0 | 0 | 0 | 0 | 0 | 0 | 0 | 0 | 0 | 0 | 0 | 0 | 348 | 411 | 18.6 | 224 | 22.5 | 0 | 47 | 1208 | [5 empty] | 10.4
CC(C)(C1=CC=C(OCC2CO2)C=C1)C1=CC=C(OCC2CO2)C=C1 | 188 | C1=CN(C2=CC=C(C3=CC=C(N4CN(C5=CC=C(C6=CC=C(N7C=CN=C7)C=C6)C=C5)CN(C5=CC=C(C6=CC=C(N7C=CN=C7)C=C6)C=C5)C4)C=C3)C=C2)C=N1 | 1.8 | NC1=CC=C(OC2=CC=C(N)C=C2)C=C1 | 36.8 | 200 | 0.17 | 0 | 0 | 0 | 0 | 0 | 0 | 0 | 0 | 0 | 0 | 0 | 0 | 0 | 0 | 0 | 0 | 0 | 0 | 0 | 0 | 0 | 0 | 0 | 0 | [14 empty] | 28.3
CC(C)(C1=CC=C(OCC2CO2)C=C1)C1=CC=C(OCC2CO2)C=C1 | 188 | C1=CN(C2=CC=C(C3=CC=C(N4CN(C5=CC=C(C6=CC=C(N7C=CN=C7)C=C6)C=C5)CN(C5=CC=C(C6=CC=C(N7C=CN=C7)C=C6)C=C5)C4)C=C3)C=C2)C=N1 | 3 | NC1=CC=C(OC2=CC=C(N)C=C2)C=C1 | 36.36 | 200 | 0.17 | 0 | 0 | 0 | 0 | 0 | 0 | 0 | 0 | 0 | 0 | 0 | 0 | 0 | 0 | 0 | 0 | 0 | 0 | 0 | 0 | 0 | 0 | 0 | 0 | [14 empty] | 50.9
CC(C)(C1=CC=C(OCC2CO2)C=C1)C1=CC=C(OCC2CO2)C=C1 | 188 | C1=CN(C2=CC=C(C3=CC=C(N4CN(C5=CC=C(C6=CC=C(N7C=CN=C7)C=C6)C=C5)CN(C5=CC=C(C6=CC=C(N7C=CN=C7)C=C6)C=C5)C4)C=C3)C=C2)C=N1 | 5.9 | NC1=CC=C(OC2=CC=C(N)C=C2)C=C1 | 35.29 | 200 | 0.17 | 0 | 0 | 0 | 0 | 0 | 0 | 0 | 0 | 0 | 0 | 0 | 0 | 0 | 0 | 0 | 0 | 0 | 0 | 0 | 0 | 0 | 0 | 0 | 0 | [14 empty] | 33.1
CC(C)(C1=CC=C(OCC2CO2)C=C1)C1=CC=C(OCC2CO2)C=C1 | 188 | C1=CN(C2=CC=C(C3=CC=C(N4CN(C5=CC=C(C6=CC=C(N7C=CN=C7)C=C6)C=C5)CN(C5=CC=C(C6=CC=C(N7C=CN=C7)C=C6)C=C5)C4)C=C3)C=C2)C=N1 | 11.1 | NC1=CC=C(OC2=CC=C(N)C=C2)C=C1 | 33.3 | 200 | 0.17 | 0 | 0 | 0 | 0 | 0 | 0 | 0 | 0 | 0 | 0 | 0 | 0 | 0 | 0 | 0 | 0 | 0 | 0 | 0 | 0 | 0 | 0 | 0 | 0 |  |  | 36.1 | [11 empty] | 26.2
CC(C)(C1=CC=C(OCC2CO2)C=C1)C1=CC=C(OCC2CO2)C=C1 | 188 | C1=CN(C2=CC=C(C3=CC=C(N4CN(C5=CC=C(C6=CC=C(N7C=CN=C7)C=C6)C=C5)CN(C5=CC=C(C6=CC=C(N7C=CN=C7)C=C6)C=C5)C4)C=C3)C=C2)C=N1 | 0 | NC1=CC=C(OC2=CC=C(N)C=C2)C=C1 | 50 | 200 | 0.17 | 0 | 0 | 0 | 0 | 0 | 0 | 0 | 0 | 0 | 0 | 0 | 0 | 0 | 0 | 0 | 0 | 0 | 0 | 0 | 0 | 0 | 0 | 0 | 0 |  |  | 20.7 | [11 empty] | 22.8
CC(C)(C1=CC=C(OCC2CO2)C=C1)C1=CC=C(OCC2CO2)C=C1 | 196 | CCO[Si](CCCNCP1(=O)OC2=C(C=CC=C2)C2=C1C=CC=C2)(OC)OCC | 2.5 | NC1=CC=C(CC2=CC=C(N)C=C2)C=C1 | 19.5 | 100 | 2 | 130 | 3 | 0 | 0 | 0 | 0 | 0 | 0 | 0 | 0 | 0 | 0 | 0 | 0 | 0 | 0 | 0 | 0 | 0 | 0 | 0 | 0 | 0 | 0 | 382.2 | 406.8 | 12.1 |  | 28 | 2 | 74 | 1071 | 68.9 |  |  |  |  | 17.8
CC(C)(C1=CC=C(OCC2CO2)C=C1)C1=CC=C(OCC2CO2)C=C1 | 196 | CCO[Si](CCCNCP1(=O)OC2=C(C=CC=C2)C2=C1C=CC=C2)(OC)OCC | 3 | NC1=CC=C(CC2=CC=C(N)C=C2)C=C1 | 19.4 | 100 | 2 | 130 | 3 | 0 | 0 | 0 | 0 | 0 | 0 | 0 | 0 | 0 | 0 | 0 | 0 | 0 | 0 | 0 | 0 | 0 | 0 | 0 | 0 | 0 | 0 | 378.2 | 412.6 | 13.8 |  | 28.5 | 2
CC(C)(C1=CC=C(OCC2CO2)C=C1)C1=CC=C(OCC2CO2)C=C1 | 196 | CCO[Si](CCCNCP1(=O)OC2=C(C=CC=C2)C2=C1C=CC=C2)(OC)OCC | 4 | NC1=CC=C(CC2=CC=C(N)C=C2)C=C1 | 19.2 | 100 | 2 | 130 | 3 | 0 | 0 | 0 | 0 | 0 | 0 | 0 | 0 | 0 | 0 | 0 | 0 | 0 | 0 | 0 | 0 | 0 | 0 | 0 | 0 | 0 | 0 |  |  |  |  | 30 | 3 | 75 | 1068 | 72.1 |  |  |  |  | 20.2
CC(C)(C1=CC=C(OCC2CO2)C=C1)C1=CC=C(OCC2CO2)C=C1 | 196 | CCO[Si](CCCNCP1(=O)OC2=C(C=CC=C2)C2=C1C=CC=C2)(OC)OCC | 5 | NC1=CC=C(CC2=CC=C(N)C=C2)C=C1 | 19 | 100 | 2 | 130 | 3 | 0 | 0 | 0 | 0 | 0 | 0 | 0 | 0 | 0 | 0 | 0 | 0 | 0 | 0 | 0 | 0 | 0 | 0 | 0 | 0 | 0 | 0 | 374 | 402.6 | 17.9 |  | 30.5 | 3
CC(C)(C1=CC=C(OCC2CO2)C=C1)C1=CC=C(OCC2CO2)C=C1 | 196 | CCO[Si](CCCNCP1(=O)OC2=C(C=CC=C2)C2=C1C=CC=C2)(OC)OCC | 0 | NC1=CC=C(CC2=CC=C(N)C=C2)C=C1 | 20 | 100 | 2 | 130 | 3 | 0 | 0 | 0 | 0 | 0 | 0 | 0 | 0 | 0 | 0 | 0 | 0 | 0 | 0 | 0 | 0 | 0 | 0 | 0 | 0 | 0 | 0 | 384.3 | 415.8 | 10.2 |  | 21 | 0 | 70 | 1185 | 86.8 |  |  |  |  | 10
CC(C)(C1=CC=C(OCC2CO2)C=C1)C1=CC=C(OCC2CO2)C=C1 | 188 | O=P1(CC(O)COCCC[Si]23O[Si](O)(O2)O3)OC2=C(C=CC=C2)C2=C1C=CC=C2 | 1 | CC1(C)CC(N)CC(C)(CN)C1 | 18.7 | 120 | 2 | 0 | 0 | 0 | 0 | 0 | 0 | 0 | 0 | 0 | 0 | 0 | 0 | 0 | 0 | 0 | 0 | 0 | 0 | 0 | 0 | 0 | 0 | 0 | 0 | [6 empty] | 23 | 448.2 | 43.6
CC(C)(C1=CC=C(OCC2CO2)C=C1)C1=CC=C(OCC2CO2)C=C1 | 188 | O=P1(CC(O)COCCC[Si]23O[Si](O)(O2)O3)OC2=C(C=CC=C2)C2=C1C=CC=C2 | 5 | CC1(C)CC(N)CC(C)(CN)C1 | 17.9 | 120 | 2 | 0 | 0 | 0 | 0 | 0 | 0 | 0 | 0 | 0 | 0 | 0 | 0 | 0 | 0 | 0 | 0 | 0 | 0 | 0 | 0 | 0 | 0 | 0 | 0 | [6 empty] | 21 | 431.5 | 40.4
CC(C)(C1=CC=C(OCC2CO2)C=C1)C1=CC=C(OCC2CO2)C=C1 | 188 | O=P1(CC(O)COCCC[Si]23O[Si](O)(O2)O3)OC2=C(C=CC=C2)C2=C1C=CC=C2 | 10 | CC1(C)CC(N)CC(C)(CN)C1 | 17 | 120 | 2 | 0 | 0 | 0 | 0 | 0 | 0 | 0 | 0 | 0 | 0 | 0 | 0 | 0 | 0 | 0 | 0 | 0 | 0 | 0 | 0 | 0 | 0 | 0 | 0 | 339.2 | 364.3 | 11.1 |  |  |  | 20 | 269.8 | 31.4
CC(C)(C1=CC=C(OCC2CO2)C=C1)C1=CC=C(OCC2CO2)C=C1 | 188 | O=P1(CC(O)COCCC[Si]23O[Si](O)(O2)O3)OC2=C(C=CC=C2)C2=C1C=CC=C2 | 0 | CC1(C)CC(N)CC(C)(CN)C1 | 18.86 | 120 | 2 | 0 | 0 | 0 | 0 | 0 | 0 | 0 | 0 | 0 | 0 | 0 | 0 | 0 | 0 | 0 | 0 | 0 | 0 | 0 | 0 | 0 | 0 | 0 | 0 | 316.3 | 360.3 | 5 |  |  |  | 29 | 618.3 | 68.9
CC(C)(C1=CC=C(OCC2CO2)C=C1)C1=CC=C(OCC2CO2)C=C1 | 227 | C[Si](CCP1(=O)OC2=C(C=CC=C2)C2=CC=CC=C21)(NC1=NC2=C(C=CC=C2)S1)NC1=NC2=C(C=CC=C2)S1 | 1 | NC1=CC=C(CC2=CC=C(N)C=C2)C=C1 | 17.71 | 100 | 2 | 150 | 2 | 0 | 0 | 0 | 0 | 0 | 0 | 0 | 0 | 0 | 0 | 0 | 0 | 0 | 0 | 0 | 0 | 0 | 0 | 0 | 0 | 0 | 0 | 370 | 385.1 | 18.5 | 158.1 | 28.5 | 2 | [8 empty] | 67.12 | 101.58 | 32.4
CC(C)(C1=CC=C(OCC2CO2)C=C1)C1=CC=C(OCC2CO2)C=C1 | 227 | C[Si](CCP1(=O)OC2=C(C=CC=C2)C2=CC=CC=C21)(NC1=NC2=C(C=CC=C2)S1)NC1=NC2=C(C=CC=C2)S1 | 2.5 | NC1=CC=C(CC2=CC=C(N)C=C2)C=C1 | 17.12 | 100 | 2 | 150 | 2 | 0 | 0 | 0 | 0 | 0 | 0 | 0 | 0 | 0 | 0 | 0 | 0 | 0 | 0 | 0 | 0 | 0 | 0 | 0 | 0 | 0 | 0 | 365.2 | 385.9 | 19.7 | 156.7 | 29.6 | 3 | [8 empty] | 70 | 104.31 | 33.6
CC(C)(C1=CC=C(OCC2CO2)C=C1)C1=CC=C(OCC2CO2)C=C1 | 227 | C[Si](CCP1(=O)OC2=C(C=CC=C2)C2=CC=CC=C21)(NC1=NC2=C(C=CC=C2)S1)NC1=NC2=C(C=CC=C2)S1 | 5 | NC1=CC=C(CC2=CC=C(N)C=C2)C=C1 | 16.32 | 100 | 2 | 150 | 2 | 0 | 0 | 0 | 0 | 0 | 0 | 0 | 0 | 0 | 0 | 0 | 0 | 0 | 0 | 0 | 0 | 0 | 0 | 0 | 0 | 0 | 0 | 353.9 | 386.2 | 20.9 | 154.3 | 30.9 | 3 |  | 798 | 91 |  | 38 |  |  | 7.7 | 72.84 | 109.74 | 35.61
CC(C)(C1=CC=C(OCC2CO2)C=C1)C1=CC=C(OCC2CO2)C=C1 | 227 | C[Si](CCP1(=O)OC2=C(C=CC=C2)C2=CC=CC=C21)(NC1=NC2=C(C=CC=C2)S1)NC1=NC2=C(C=CC=C2)S1 | 7.5 | NC1=CC=C(CC2=CC=C(N)C=C2)C=C1 | 15.52 | 100 | 2 | 150 | 2 | 0 | 0 | 0 | 0 | 0 | 0 | 0 | 0 | 0 | 0 | 0 | 0 | 0 | 0 | 0 | 0 | 0 | 0 | 0 | 0 | 0 | 0 | 345.2 | 385.6 | 20.6 | 153.8 | 32 | 3 | [8 empty] | 79.11 | 111.17 | 36.71
CC(C)(C1=CC=C(OCC2CO2)C=C1)C1=CC=C(OCC2CO2)C=C1 | 227 | C[Si](CCP1(=O)OC2=C(C=CC=C2)C2=CC=CC=C21)(NC1=NC2=C(C=CC=C2)S1)NC1=NC2=C(C=CC=C2)S1 | 10 | NC1=CC=C(CC2=CC=C(N)C=C2)C=C1 | 14.73 | 100 | 2 | 150 | 2 | 0 | 0 | 0 | 0 | 0 | 0 | 0 | 0 | 0 | 0 | 0 | 0 | 0 | 0 | 0 | 0 | 0 | 0 | 0 | 0 | 0 | 0 | 338.4 | 378.7 | 21 | 144.7 | 34 | 3 |  | 574 | 84 |  | 39 |  |  | 8 | 84.68 | 114.05 | 40.03
CC(C)(C1=CC=C(OCC2CO2)C=C1)C1=CC=C(OCC2CO2)C=C1 | 227 | C[Si](CCP1(=O)OC2=C(C=CC=C2)C2=CC=CC=C21)(NC1=NC2=C(C=CC=C2)S1)NC1=NC2=C(C=CC=C2)S1 | 0 | NC1=CC=C(CC2=CC=C(N)C=C2)C=C1 | 17.90493 | 100 | 2 | 150 | 2 | 0 | 0 | 0 | 0 | 0 | 0 | 0 | 0 | 0 | 0 | 0 | 0 | 0 | 0 | 0 | 0 | 0 | 0 | 0 | 0 | 0 | 0 | 396.6 | 385 | 16.7 | 156.5 | 25.9 | 0 |  | 824 | 100 |  | 42 |  |  | 5.2 | 63.41 | 98.62 | 24.43
CC(C)(C1=CC=C(OCC2CO2)C=C1)C1=CC=C(OCC2CO2)C=C1 | 227 | O=P1(C(NC2=CN=CC=N2)C2=CC=C(C(NC3=NC=CN=C3)P3(=O)OC4=CC=CC=C4C4=CC=CC=C43)C=C2)OC2=CC=CC=C2C2=CC=CC=C21 | 1 | NC1=CC=C(CC2=CC=C(N)C=C2)C=C1 | 20.4 | 100 | 2 | 150 | 2 | 0 | 0 | 0 | 0 | 0 | 0 | 0 | 0 | 0 | 0 | 0 | 0 | 0 | 0 | 0 | 0 | 0 | 0 | 0 | 0 | 0 | 0 |  |  |  |  | 28.5 | 1
CC(C)(C1=CC=C(OCC2CO2)C=C1)C1=CC=C(OCC2CO2)C=C1 | 227 | O=P1(C(NC2=CN=CC=N2)C2=CC=C(C(NC3=NC=CN=C3)P3(=O)OC4=CC=CC=C4C4=CC=CC=C43)C=C2)OC2=CC=CC=C2C2=CC=CC=C21 | 2 | NC1=CC=C(CC2=CC=C(N)C=C2)C=C1 | 20.2 | 100 | 2 | 150 | 2 | 0 | 0 | 0 | 0 | 0 | 0 | 0 | 0 | 0 | 0 | 0 | 0 | 0 | 0 | 0 | 0 | 0 | 0 | 0 | 0 | 0 | 0 | 369 | 398 | 16.3 | 147.7 | 30.3 | 2
CC(C)(C1=CC=C(OCC2CO2)C=C1)C1=CC=C(OCC2CO2)C=C1 | 227 | O=P1(C(NC2=CN=CC=N2)C2=CC=C(C(NC3=NC=CN=C3)P3(=O)OC4=CC=CC=C4C4=CC=CC=C43)C=C2)OC2=CC=CC=C2C2=CC=CC=C21 | 3 | NC1=CC=C(CC2=CC=C(N)C=C2)C=C1 | 20 | 100 | 2 | 150 | 2 | 0 | 0 | 0 | 0 | 0 | 0 | 0 | 0 | 0 | 0 | 0 | 0 | 0 | 0 | 0 | 0 | 0 | 0 | 0 | 0 | 0 | 0 | 362 | 398 | 17.5 | 145.8 | 31.5 | 2
CC(C)(C1=CC=C(OCC2CO2)C=C1)C1=CC=C(OCC2CO2)C=C1 | 227 | O=P1(C(NC2=CN=CC=N2)C2=CC=C(C(NC3=NC=CN=C3)P3(=O)OC4=CC=CC=C4C4=CC=CC=C43)C=C2)OC2=CC=CC=C2C2=CC=CC=C21 | 4 | NC1=CC=C(CC2=CC=C(N)C=C2)C=C1 | 19.8 | 100 | 2 | 150 | 2 | 0 | 0 | 0 | 0 | 0 | 0 | 0 | 0 | 0 | 0 | 0 | 0 | 0 | 0 | 0 | 0 | 0 | 0 | 0 | 0 | 0 | 0 | 354 | 397 | 18.8 | 114.7 | 32.5 | 3 | 72 | 807 | 57 | 0.32 | 24.9 |  |  | 15.6 | 48 | 88
CC(C)(C1=CC=C(OCC2CO2)C=C1)C1=CC=C(OCC2CO2)C=C1 | 227 | O=P1(C(NC2=CN=CC=N2)C2=CC=C(C(NC3=NC=CN=C3)P3(=O)OC4=CC=CC=C4C4=CC=CC=C43)C=C2)OC2=CC=CC=C2C2=CC=CC=C21 | 0 | NC1=CC=C(CC2=CC=C(N)C=C2)C=C1 | 20.6 | 100 | 2 | 150 | 2 | 0 | 0 | 0 | 0 | 0 | 0 | 0 | 0 | 0 | 0 | 0 | 0 | 0 | 0 | 0 | 0 | 0 | 0 | 0 | 0 | 0 | 0 | 356 | 381 | 18.3 | 157.6 | 25.8 | 0 | 59 | 1063 | 76 | 0.54 | 71.4 |  |  | 11.8 | 50 | 91
CC(C)(C1=CC=C(OCC2CO2)C=C1)C1=CC=C(OCC2CO2)C=C1 | 227 | O=P1(C(NC2=CN=CC=N2)C2=CC=C(C(NC3=NC=CN=C3)P3(=O)OC4=CC=CC=C4C4=CC=CC=C43)C=C2)OC2=CC=CC=C2C2=CC=CC=C21 | 4 | NC1=CC=C(CC2=CC=C(N)C=C2)C=C1 | 19.6 | 100 | 2 | 150 | 2 | 0 | 0 | 0 | 0 | 0 | 0 | 0 | 0 | 0 | 0 | 0 | 0 | 0 | 0 | 0 | 0 | O=C1C2=CC=CC=C2C(C3=C1C=CC4=C3O[B-]5(OC6=C(C7=C(C(C8=CC=CC=C8C7=O)=O)C=C6)O5)O4)=O.[H+] | 1 | 0 | 0 | 0 | 0 |  |  |  |  | 32.8 | 0
CC(C)(C1=CC=C(OCC2CO2)C=C1)C1=CC=C(OCC2CO2)C=C1 | 227 | O=P1(C(NC2=CN=CC=N2)C2=CC=C(C(NC3=NC=CN=C3)P3(=O)OC4=CC=CC=C4C4=CC=CC=C43)C=C2)OC2=CC=CC=C2C2=CC=CC=C21 | 4 | NC1=CC=C(CC2=CC=C(N)C=C2)C=C1 | 19.3 | 100 | 2 | 150 | 2 | 0 | 0 | 0 | 0 | 0 | 0 | 0 | 0 | 0 | 0 | 0 | 0 | 0 | 0 | 0 | 0 | O=C1C2=CC=CC=C2C(C3=C1C=CC4=C3O[B-]5(OC6=C(C7=C(C(C8=CC=CC=C8C7=O)=O)C=C6)O5)O4)=O.[H+] | 2 | 0 | 0 | 0 | 0 | 322 | 362 | 22.1 | 147.4 | 33.1 | 0 | 71 | 754 | 50 | 0.3 | 24.5 |  |  | 16.8 | 54 | 122
CC(C)(C1=CC=C(OCC2CO2)C=C1)C1=CC=C(OCC2CO2)C=C1 | 227 | O=P1(C(NC2=CN=CC=N2)C2=CC=C(C(NC3=NC=CN=C3)P3(=O)OC4=CC=CC=C4C4=CC=CC=C43)C=C2)OC2=CC=CC=C2C2=CC=CC=C21 | 4 | NC1=CC=C(CC2=CC=C(N)C=C2)C=C1 | 19.1 | 100 | 2 | 150 | 2 | 0 | 0 | 0 | 0 | 0 | 0 | 0 | 0 | 0 | 0 | 0 | 0 | 0 | 0 | 0 | 0 | O=C1C2=CC=CC=C2C(C3=C1C=CC4=C3O[B-]5(OC6=C(C7=C(C(C8=CC=CC=C8C7=O)=O)C=C6)O5)O4)=O.[H+] | 3 | 0 | 0 | 0 | 0 | 326 | 377 | 18.6 | 146.7 | 33.5 | 0 | 72 | 713 | 45 | 0.25 | 24 |  |  | 16.4 | 55 | 113
CC(C)(C1=CC=C(OCC2CO2)C=C1)C1=CC=C(OCC2CO2)C=C1 | 227 | OC1=CC=C(/C=C/C2=CC=C(OP3(OC4=CC(O)=C(/C=C/C5=CC=C(O)C=C5)C=C4)=NP(OC6=CC(O)=C(CCC7=CC=C(O)C=C7)C=C6)(OC8=CC(O)=C(CCC9=CC=C(O)C=C9)C=C8)=NP(OC%10=CC=C(/C=C/C%11=CC=C(O)C=C%11)C(O)=C%10)(OC%12=CC=C(/C=C/C%13=CC=C(O)C=C%13)C(O)=C%12)=N3)C=C2O)C=C1 | 1 | CCN(CC)CC | 12 | 80 | 2 | 150 | 3 | 0 | 0 | 0 | 0 | 0 | 0 | 0 | 0 | 0 | 0 | 0 | 0 | 0 | 0 | 0 | 0 | 0 | 0 | 0 | 0 | 0 | 0 | 343 |  | 20.1 |  | 27.6 | 0 | 50 | 917.7 | 86 | 0.072
CC(C)(C1=CC=C(OCC2CO2)C=C1)C1=CC=C(OCC2CO2)C=C1 | 227 | OC1=CC=C(/C=C/C2=CC=C(OP3(OC4=CC(O)=C(/C=C/C5=CC=C(O)C=C5)C=C4)=NP(OC6=CC(O)=C(CCC7=CC=C(O)C=C7)C=C6)(OC8=CC(O)=C(CCC9=CC=C(O)C=C9)C=C8)=NP(OC%10=CC=C(/C=C/C%11=CC=C(O)C=C%11)C(O)=C%10)(OC%12=CC=C(/C=C/C%13=CC=C(O)C=C%13)C(O)=C%12)=N3)C=C2O)C=C1 | 2 | CCN(CC)CC | 11.8 | 80 | 2 | 150 | 3 | 0 | 0 | 0 | 0 | 0 | 0 | 0 | 0 | 0 | 0 | 0 | 0 | 0 | 0 | 0 | 0 | 0 | 0 | 0 | 0 | 0 | 0 | 336.2 |  | 21.6 |  | 28.5 | 2 | 44 | 793.7 | 76.1 | 0.063
CC(C)(C1=CC=C(OCC2CO2)C=C1)C1=CC=C(OCC2CO2)C=C1 | 227 | OC1=CC=C(/C=C/C2=CC=C(OP3(OC4=CC(O)=C(/C=C/C5=CC=C(O)C=C5)C=C4)=NP(OC6=CC(O)=C(CCC7=CC=C(O)C=C7)C=C6)(OC8=CC(O)=C(CCC9=CC=C(O)C=C9)C=C8)=NP(OC%10=CC=C(/C=C/C%11=CC=C(O)C=C%11)C(O)=C%10)(OC%12=CC=C(/C=C/C%13=CC=C(O)C=C%13)C(O)=C%12)=N3)C=C2O)C=C1 | 3 | CCN(CC)CC | 11.7 | 80 | 2 | 150 | 3 | 0 | 0 | 0 | 0 | 0 | 0 | 0 | 0 | 0 | 0 | 0 | 0 | 0 | 0 | 0 | 0 | 0 | 0 | 0 | 0 | 0 | 0 | 329.4 |  | 23.2 |  | 29.7 | 2 | 45 | 560.5 | 65.5 | 0.051
CC(C)(C1=CC=C(OCC2CO2)C=C1)C1=CC=C(OCC2CO2)C=C1 | 227 | OC1=CC=C(/C=C/C2=CC=C(OP3(OC4=CC(O)=C(/C=C/C5=CC=C(O)C=C5)C=C4)=NP(OC6=CC(O)=C(CCC7=CC=C(O)C=C7)C=C6)(OC8=CC(O)=C(CCC9=CC=C(O)C=C9)C=C8)=NP(OC%10=CC=C(/C=C/C%11=CC=C(O)C=C%11)C(O)=C%10)(OC%12=CC=C(/C=C/C%13=CC=C(O)C=C%13)C(O)=C%12)=N3)C=C2O)C=C1 | 0 | CCN(CC)CC | 12.1 | 80 | 2 | 150 | 3 | 0 | 0 | 0 | 0 | 0 | 0 | 0 | 0 | 0 | 0 | 0 | 0 | 0 | 0 | 0 | 0 | 0 | 0 | 0 | 0 | 0 | 0 | 366.8 |  | 16 |  | 25.3 | 0 | 56 | 1345.6 | 93.1 | 0.082
CC(C)(C1=CC=C(OCC2CO2)C=C1)C1=CC=C(OCC2CO2)C=C1 | 196 | [H]N(C1=CC=C(N([H])C([H])(C2=CC=CO2)P2(=O)OC3=C(C=CC=C3)C3=C2C=CC=C3)C=C1)C([H])(C1=CC=CO1)P1(=O)OC2=C(C=CC=C2)C2=C1C=CC=C2 | 2 | NC1=CC=C(CC2=CC=C(N)C=C2)C=C1 | 19.56 | 120 | 2 | 170 | 4 | 0 | 0 | 0 | 0 | 0 | 0 | 0 | 0 | 0 | 0 | 0 | 0 | 0 | 0 | 0 | 0 | 0 | 0 | 0 | 0 | 0 | 0 |  |  |  |  | 32.8 | 2
CC(C)(C1=CC=C(OCC2CO2)C=C1)C1=CC=C(OCC2CO2)C=C1 | 196 | [H]N(C1=CC=C(N([H])C([H])(C2=CC=CO2)P2(=O)OC3=C(C=CC=C3)C3=C2C=CC=C3)C=C1)C([H])(C1=CC=CO1)P1(=O)OC2=C(C=CC=C2)C2=C1C=CC=C2 | 3 | NC1=CC=C(CC2=CC=C(N)C=C2)C=C1 | 19.24 | 120 | 2 | 170 | 4 | 0 | 0 | 0 | 0 | 0 | 0 | 0 | 0 | 0 | 0 | 0 | 0 | 0 | 0 | 0 | 0 | 0 | 0 | 0 | 0 | 0 | 0 | 357 |  | 21.7 | 163 | 33.6 | 2 | 53 | 859 | 103 |  | 44.1 | 1.93 | 0.11 | 12.73 |  |  | 19.1
CC(C)(C1=CC=C(OCC2CO2)C=C1)C1=CC=C(OCC2CO2)C=C1 | 196 | [H]N(C1=CC=C(N([H])C([H])(C2=CC=CO2)P2(=O)OC3=C(C=CC=C3)C3=C2C=CC=C3)C=C1)C([H])(C1=CC=CO1)P1(=O)OC2=C(C=CC=C2)C2=C1C=CC=C2 | 4 | NC1=CC=C(CC2=CC=C(N)C=C2)C=C1 | 18.93 | 120 | 2 | 170 | 4 | 0 | 0 | 0 | 0 | 0 | 0 | 0 | 0 | 0 | 0 | 0 | 0 | 0 | 0 | 0 | 0 | 0 | 0 | 0 | 0 | 0 | 0 |  |  |  |  | 33.9 | 3
CC(C)(C1=CC=C(OCC2CO2)C=C1)C1=CC=C(OCC2CO2)C=C1 | 196 | [H]N(C1=CC=C(N([H])C([H])(C2=CC=CO2)P2(=O)OC3=C(C=CC=C3)C3=C2C=CC=C3)C=C1)C([H])(C1=CC=CO1)P1(=O)OC2=C(C=CC=C2)C2=C1C=CC=C2 | 5 | NC1=CC=C(CC2=CC=C(N)C=C2)C=C1 | 18.62 | 120 | 2 | 170 | 4 | 0 | 0 | 0 | 0 | 0 | 0 | 0 | 0 | 0 | 0 | 0 | 0 | 0 | 0 | 0 | 0 | 0 | 0 | 0 | 0 | 0 | 0 | 342 |  | 22.4 | 162 | 35.7 | 3 | 50 | 841 | 90 |  | 41 | 1.8 | 0.12 | 15.94 |  |  | 13.7
CC(C)(C1=CC=C(OCC2CO2)C=C1)C1=CC=C(OCC2CO2)C=C1 | 196 | [H]N(C1=CC=C(N([H])C([H])(C2=CC=CO2)P2(=O)OC3=C(C=CC=C3)C3=C2C=CC=C3)C=C1)C([H])(C1=CC=CO1)P1(=O)OC2=C(C=CC=C2)C2=C1C=CC=C2 | 6 | NC1=CC=C(CC2=CC=C(N)C=C2)C=C1 | 18.3 | 120 | 2 | 170 | 4 | 0 | 0 | 0 | 0 | 0 | 0 | 0 | 0 | 0 | 0 | 0 | 0 | 0 | 0 | 0 | 0 | 0 | 0 | 0 | 0 | 0 | 0 |  |  |  |  | 35.8 | 3
CC(C)(C1=CC=C(OCC2CO2)C=C1)C1=CC=C(OCC2CO2)C=C1 | 196 | [H]N(C1=CC=C(N([H])C([H])(C2=CC=CO2)P2(=O)OC3=C(C=CC=C3)C3=C2C=CC=C3)C=C1)C([H])(C1=CC=CO1)P1(=O)OC2=C(C=CC=C2)C2=C1C=CC=C2 | 0 | NC1=CC=C(CC2=CC=C(N)C=C2)C=C1 | 20.19154 | 120 | 2 | 170 | 4 | 0 | 0 | 0 | 0 | 0 | 0 | 0 | 0 | 0 | 0 | 0 | 0 | 0 | 0 | 0 | 0 | 0 | 0 | 0 | 0 | 0 | 0 | 382 | 414 | 17.3 | 166 | 26.4 | 0 | 56 | 1420 | 144 |  | 52.2 | 2.51 | 0.13 | 7.67 |  |  | 10.1
CC(C)(C1=CC=C(OCC2CO2)C=C1)C1=CC=C(OCC2CO2)C=C1 | 196 | C1=NC=NC(NCCNC2=NC(NCCNC3=CC(NCCNC4=NC(NCCNC5=NC=NC=N5)=NC(NCCNC5=NC=NC=N5)=N4)=CC(NCCNC4=NC(NCCNC5=NC=NC=N5)=NC(NCCNC5=NC=NC=N5)=N4)=C3)=NC(NCCNC3=NC=NC=N3)=N2)=N1 | 10 | NC1=CC=C(CC2=CC=C(N)C=C2)C=C1 | 18.18 | 120 | 2 | 170 | 4 | 0 | 0 | 0 | 0 | 0 | 0 | 0 | 0 | 0 | 0 | 0 | 0 | 0 | 0 | 0 | 0 | 0 | 0 | 0 | 0 | 0 | 0 | 367 | 383 | 18.73 |  | 26.7 | 0 | 50 | 1130 | 138.1 | 0.035 | 49.7 |  |  | 28.6
CC(C)(C1=CC=C(OCC2CO2)C=C1)C1=CC=C(OCC2CO2)C=C1 | 196 | C1=NC=NC(NCCNC2=NC(NCCNC3=CC(NCCNC4=NC(NCCNC5=NC=NC=N5)=NC(NCCNC5=NC=NC=N5)=N4)=CC(NCCNC4=NC(NCCNC5=NC=NC=N5)=NC(NCCNC5=NC=NC=N5)=N4)=C3)=NC(NCCNC3=NC=NC=N3)=N2)=N1 | 0 | NC1=CC=C(CC2=CC=C(N)C=C2)C=C1 | 20.19154 | 120 | 2 | 170 | 4 | 0 | 0 | 0 | 0 | 0 | 0 | 0 | 0 | 0 | 0 | 0 | 0 | 0 | 0 | 0 | 0 | 0 | 0 | 0 | 0 | 0 | 0 | 386 | 402 | 17.16 |  | 26.2 | 0 | 56 | 1420 | 143.6 | 0.042 | 52.2 |  |  | 8.8
CC(C)(C1=CC=C(OCC2CO2)C=C1)C1=CC=C(OCC2CO2)C=C1 | 196 | P(=O)([O-])([O-])[O-].[N+]([H])([H])([H])[H].[N+]([H])([H])([H])[H].[N+]([H])([H])([H])[H] | 10 | NC1=CC=C(CC2=CC=C(N)C=C2)C=C1 | 18.18 | 120 | 2 | 170 | 4 | 0 | 0 | 0 | 0 | 0 | 0 | 0 | 0 | 0 | 0 | 0 | 0 | 0 | 0 | 0 | 0 | 0 | 0 | 0 | 0 | 0 | 0 | 362 | 379 | 25.68 |  | 30.5 | 2 | 55 | 1428 | 125.6 | 0.044 | 42.5
CC(C)(C1=CC=C(OCC2CO2)C=C1)C1=CC=C(OCC2CO2)C=C1 | 196 | C1=NC=NC(NCCNC2=NC(NCCNC3=CC(NCCNC4=NC(NCCNC5=NC=NC=N5)=NC(NCCNC5=NC=NC=N5)=N4)=CC(NCCNC4=NC(NCCNC5=NC=NC=N5)=NC(NCCNC5=NC=NC=N5)=N4)=C3)=NC(NCCNC3=NC=NC=N3)=N2)=N1 | 1 | NC1=CC=C(CC2=CC=C(N)C=C2)C=C1 | 18.18 | 120 | 2 | 170 | 4 | 0 | 0 | 0 | 0 | 0 | 0 | 0 | 0 | 0 | 0 | 0 | 0 | 0 | 0 | 0 | 0 | P(=O)([O-])([O-])[O-].[N+]([H])([H])([H])[H].[N+]([H])([H])([H])[H].[N+]([H])([H])([H])[H] | 9 | 0 | 0 | 0 | 0 |  |  |  |  | 31.1 | 0
CC(C)(C1=CC=C(OCC2CO2)C=C1)C1=CC=C(OCC2CO2)C=C1 | 196 | C1=NC=NC(NCCNC2=NC(NCCNC3=CC(NCCNC4=NC(NCCNC5=NC=NC=N5)=NC(NCCNC5=NC=NC=N5)=N4)=CC(NCCNC4=NC(NCCNC5=NC=NC=N5)=NC(NCCNC5=NC=NC=N5)=N4)=C3)=NC(NCCNC3=NC=NC=N3)=N2)=N1 | 1.5 | NC1=CC=C(CC2=CC=C(N)C=C2)C=C1 | 18.18 | 120 | 2 | 170 | 4 | 0 | 0 | 0 | 0 | 0 | 0 | 0 | 0 | 0 | 0 | 0 | 0 | 0 | 0 | 0 | 0 | P(=O)([O-])([O-])[O-].[N+]([H])([H])([H])[H].[N+]([H])([H])([H])[H].[N+]([H])([H])([H])[H] | 8.5 | 0 | 0 | 0 | 0 |  |  |  |  | 31.6 | 0
CC(C)(C1=CC=C(OCC2CO2)C=C1)C1=CC=C(OCC2CO2)C=C1 | 196 | C1=NC=NC(NCCNC2=NC(NCCNC3=CC(NCCNC4=NC(NCCNC5=NC=NC=N5)=NC(NCCNC5=NC=NC=N5)=N4)=CC(NCCNC4=NC(NCCNC5=NC=NC=N5)=NC(NCCNC5=NC=NC=N5)=N4)=C3)=NC(NCCNC3=NC=NC=N3)=N2)=N1 | 1.7 | NC1=CC=C(CC2=CC=C(N)C=C2)C=C1 | 18.18 | 120 | 2 | 170 | 4 | 0 | 0 | 0 | 0 | 0 | 0 | 0 | 0 | 0 | 0 | 0 | 0 | 0 | 0 | 0 | 0 | P(=O)([O-])([O-])[O-].[N+]([H])([H])([H])[H].[N+]([H])([H])([H])[H].[N+]([H])([H])([H])[H] | 8.3 | 0 | 0 | 0 | 0 |  |  |  |  | 31.6 | 2
CC(C)(C1=CC=C(OCC2CO2)C=C1)C1=CC=C(OCC2CO2)C=C1 | 196 | C1=NC=NC(NCCNC2=NC(NCCNC3=CC(NCCNC4=NC(NCCNC5=NC=NC=N5)=NC(NCCNC5=NC=NC=N5)=N4)=CC(NCCNC4=NC(NCCNC5=NC=NC=N5)=NC(NCCNC5=NC=NC=N5)=N4)=C3)=NC(NCCNC3=NC=NC=N3)=N2)=N1 | 2 | NC1=CC=C(CC2=CC=C(N)C=C2)C=C1 | 18.18 | 120 | 2 | 170 | 4 | 0 | 0 | 0 | 0 | 0 | 0 | 0 | 0 | 0 | 0 | 0 | 0 | 0 | 0 | 0 | 0 | P(=O)([O-])([O-])[O-].[N+]([H])([H])([H])[H].[N+]([H])([H])([H])[H].[N+]([H])([H])([H])[H] | 8 | 0 | 0 | 0 | 0 | 362 | 378 | 29.78 |  | 32 | 3 | 48 | 872 | 90.1 | 0.026 | 28.4
CC(C)(C1=CC=C(OCC2CO2)C=C1)C1=CC=C(OCC2CO2)C=C1 | 196 | C1=NC=NC(NCCNC2=NC(NCCNC3=CC(NCCNC4=NC(NCCNC5=NC=NC=N5)=NC(NCCNC5=NC=NC=N5)=N4)=CC(NCCNC4=NC(NCCNC5=NC=NC=N5)=NC(NCCNC5=NC=NC=N5)=N4)=C3)=NC(NCCNC3=NC=NC=N3)=N2)=N1 | 2.5 | NC1=CC=C(CC2=CC=C(N)C=C2)C=C1 | 18.18 | 120 | 2 | 170 | 4 | 0 | 0 | 0 | 0 | 0 | 0 | 0 | 0 | 0 | 0 | 0 | 0 | 0 | 0 | 0 | 0 | P(=O)([O-])([O-])[O-].[N+]([H])([H])([H])[H].[N+]([H])([H])([H])[H].[N+]([H])([H])([H])[H] | 7.5 | 0 | 0 | 0 | 0 |  |  |  |  | 31.7 | 3
CC(C)(C1=CC=C(OCC2CO2)C=C1)C1=CC=C(OCC2CO2)C=C1 | 196 | C1=NC=NC(NCCNC2=NC(NCCNC3=CC(NCCNC4=NC(NCCNC5=NC=NC=N5)=NC(NCCNC5=NC=NC=N5)=N4)=CC(NCCNC4=NC(NCCNC5=NC=NC=N5)=NC(NCCNC5=NC=NC=N5)=N4)=C3)=NC(NCCNC3=NC=NC=N3)=N2)=N1 | 3 | NC1=CC=C(CC2=CC=C(N)C=C2)C=C1 | 18.18 | 120 | 2 | 170 | 4 | 0 | 0 | 0 | 0 | 0 | 0 | 0 | 0 | 0 | 0 | 0 | 0 | 0 | 0 | 0 | 0 | P(=O)([O-])([O-])[O-].[N+]([H])([H])([H])[H].[N+]([H])([H])([H])[H].[N+]([H])([H])([H])[H] | 7 | 0 | 0 | 0 | 0 |  |  |  |  | 29.9 | 1
CC(C)(C1=CC=C(OCC2CO2)C=C1)C1=CC=C(OCC2CO2)C=C1 | 196 | C1=NC=NC(NCCNC2=NC(NCCNC3=CC(NCCNC4=NC(NCCNC5=NC=NC=N5)=NC(NCCNC5=NC=NC=N5)=N4)=CC(NCCNC4=NC(NCCNC5=NC=NC=N5)=NC(NCCNC5=NC=NC=N5)=N4)=C3)=NC(NCCNC3=NC=NC=N3)=N2)=N1 | 4 | NC1=CC=C(CC2=CC=C(N)C=C2)C=C1 | 18.18 | 120 | 2 | 170 | 4 | 0 | 0 | 0 | 0 | 0 | 0 | 0 | 0 | 0 | 0 | 0 | 0 | 0 | 0 | 0 | 0 | P(=O)([O-])([O-])[O-].[N+]([H])([H])([H])[H].[N+]([H])([H])([H])[H].[N+]([H])([H])([H])[H] | 6 | 0 | 0 | 0 | 0 |  |  |  |  | 28.7 | 0
CC(C)(C1=CC=C(OCC2CO2)C=C1)C1=CC=C(OCC2CO2)C=C1 | 227 | O=P(CCP(=O)(C1=CC=CC=C1)C1=CC=CC=C1)(C1=CC=CC=C1)C1=CC=CC=C1 | 2.1 | NC1=CC=C(S(=O)(=O)C2=CC=C(N)C=C2)C=C1 | 21.64 | 120 | 2 | 180 | 2 | 0 | 0 | 0 | 0 | 0 | 0 | 0 | 0 | 0 | 0 | 0 | 0 | 0 | 0 | 0 | 0 | 0 | 0 | 0 | 0 | 0 | 0 | 380 | 414 | 18.9 | 179 | 27.4 | 0
CC(C)(C1=CC=C(OCC2CO2)C=C1)C1=CC=C(OCC2CO2)C=C1 | 227 | O=P(CCP(=O)(C1=CC=CC=C1)C1=CC=CC=C1)(C1=CC=CC=C1)C1=CC=CC=C1 | 4.2 | NC1=CC=C(S(=O)(=O)C2=CC=C(N)C=C2)C=C1 | 21.06 | 120 | 2 | 180 | 2 | 0 | 0 | 0 | 0 | 0 | 0 | 0 | 0 | 0 | 0 | 0 | 0 | 0 | 0 | 0 | 0 | 0 | 0 | 0 | 0 | 0 | 0 | 376 | 409 | 19 | 179 | 31.6 | 2
CC(C)(C1=CC=C(OCC2CO2)C=C1)C1=CC=C(OCC2CO2)C=C1 | 227 | O=P(CCP(=O)(C1=CC=CC=C1)C1=CC=CC=C1)(C1=CC=CC=C1)C1=CC=CC=C1 | 6.25 | NC1=CC=C(S(=O)(=O)C2=CC=C(N)C=C2)C=C1 | 20.49 | 120 | 2 | 180 | 2 | 0 | 0 | 0 | 0 | 0 | 0 | 0 | 0 | 0 | 0 | 0 | 0 | 0 | 0 | 0 | 0 | 0 | 0 | 0 | 0 | 0 | 0 | 374 | 409 | 20 | 177 | 31.8 | 3 |  | 583 | 70 |  | 44.38 |  |  | 8.2
CC(C)(C1=CC=C(OCC2CO2)C=C1)C1=CC=C(OCC2CO2)C=C1 | 227 | O=P(CCP(=O)(C1=CC=CC=C1)C1=CC=CC=C1)(C1=CC=CC=C1)C1=CC=CC=C1 | 8.3 | NC1=CC=C(S(=O)(=O)C2=CC=C(N)C=C2)C=C1 | 19.91 | 120 | 2 | 180 | 2 | 0 | 0 | 0 | 0 | 0 | 0 | 0 | 0 | 0 | 0 | 0 | 0 | 0 | 0 | 0 | 0 | 0 | 0 | 0 | 0 | 0 | 0 | 375 | 408 | 18.7 | 169 | 32.2 | 3
CC(C)(C1=CC=C(OCC2CO2)C=C1)C1=CC=C(OCC2CO2)C=C1 | 227 | O=P(CCP(=O)(C1=CC=CC=C1)C1=CC=CC=C1)(C1=CC=CC=C1)C1=CC=CC=C1 | 10.4 | NC1=CC=C(S(=O)(=O)C2=CC=C(N)C=C2)C=C1 | 19.34 | 120 | 2 | 180 | 2 | 0 | 0 | 0 | 0 | 0 | 0 | 0 | 0 | 0 | 0 | 0 | 0 | 0 | 0 | 0 | 0 | 0 | 0 | 0 | 0 | 0 | 0 | 377 | 410 | 17.7 | 170 | 32.3 | 3
CC(C)(C1=CC=C(OCC2CO2)C=C1)C1=CC=C(OCC2CO2)C=C1 | 227 | O=P(CCP(=O)(C1=CC=CC=C1)C1=CC=CC=C1)(C1=CC=CC=C1)C1=CC=CC=C1 | 0 | NC1=CC=C(S(=O)(=O)C2=CC=C(N)C=C2)C=C1 | 22.20926 | 120 | 2 | 180 | 2 | 0 | 0 | 0 | 0 | 0 | 0 | 0 | 0 | 0 | 0 | 0 | 0 | 0 | 0 | 0 | 0 | 0 | 0 | 0 | 0 | 0 | 0 | 387 | 416 | 17.1 | 193 | 23 | 0 |  | 930 | 85.1 |  |  |  |  | 2
CC(C)(C1=CC=C(OCC2CO2)C=C1)C1=CC=C(OCC2CO2)C=C1 | 227 | O=P1(CC(C2=CC=CC=C2)P2(=O)OC3=CC=CC=C3C3=C2C=CC=C3)OC2=C(C=CC=C2)C2=C1C=CC=C2 | 2.6 | NC1=CC=C(S(=O)(=O)C2=CC=C(N)C=C2)C=C1 | 21.79 | 120 | 2 | 180 | 2 | 0 | 0 | 0 | 0 | 0 | 0 | 0 | 0 | 0 | 0 | 0 | 0 | 0 | 0 | 0 | 0 | 0 | 0 | 0 | 0 | 0 | 0 | 366 | 408 | 19.4 | 178 | 24.6 | 0
CC(C)(C1=CC=C(OCC2CO2)C=C1)C1=CC=C(OCC2CO2)C=C1 | 227 | O=P1(CC(C2=CC=CC=C2)P2(=O)OC3=CC=CC=C3C3=C2C=CC=C3)OC2=C(C=CC=C2)C2=C1C=CC=C2 | 5.2 | NC1=CC=C(S(=O)(=O)C2=CC=C(N)C=C2)C=C1 | 21.21 | 120 | 2 | 180 | 2 | 0 | 0 | 0 | 0 | 0 | 0 | 0 | 0 | 0 | 0 | 0 | 0 | 0 | 0 | 0 | 0 | 0 | 0 | 0 | 0 | 0 | 0 | 365 | 399 | 20.6 | 172 | 28.5 | 0
CC(C)(C1=CC=C(OCC2CO2)C=C1)C1=CC=C(OCC2CO2)C=C1 | 227 | O=P1(CC(C2=CC=CC=C2)P2(=O)OC3=CC=CC=C3C3=C2C=CC=C3)OC2=C(C=CC=C2)C2=C1C=CC=C2 | 7.75 | NC1=CC=C(S(=O)(=O)C2=CC=C(N)C=C2)C=C1 | 20.72 | 120 | 2 | 180 | 2 | 0 | 0 | 0 | 0 | 0 | 0 | 0 | 0 | 0 | 0 | 0 | 0 | 0 | 0 | 0 | 0 | 0 | 0 | 0 | 0 | 0 | 0 | 365 | 400 | 22.6 | 170 | 29.2 | 2 |  | 625 | 71.3 |  | 46.07 |  |  | 10.01
CC(C)(C1=CC=C(OCC2CO2)C=C1)C1=CC=C(OCC2CO2)C=C1 | 227 | O=P1(CC(C2=CC=CC=C2)P2(=O)OC3=CC=CC=C3C3=C2C=CC=C3)OC2=C(C=CC=C2)C2=C1C=CC=C2 | 10.3 | NC1=CC=C(S(=O)(=O)C2=CC=C(N)C=C2)C=C1 | 20.22 | 120 | 2 | 180 | 2 | 0 | 0 | 0 | 0 | 0 | 0 | 0 | 0 | 0 | 0 | 0 | 0 | 0 | 0 | 0 | 0 | 0 | 0 | 0 | 0 | 0 | 0 | 367 | 403 | 21.8 | 167 | 30.5 | 2
CC(C)(C1=CC=C(OCC2CO2)C=C1)C1=CC=C(OCC2CO2)C=C1 | 227 | O=P1(CC(C2=CC=CC=C2)P2(=O)OC3=CC=CC=C3C3=C2C=CC=C3)OC2=C(C=CC=C2)C2=C1C=CC=C2 | 12.9 | NC1=CC=C(S(=O)(=O)C2=CC=C(N)C=C2)C=C1 | 19.72 | 120 | 2 | 180 | 2 | 0 | 0 | 0 | 0 | 0 | 0 | 0 | 0 | 0 | 0 | 0 | 0 | 0 | 0 | 0 | 0 | 0 | 0 | 0 | 0 | 0 | 0 | 368 | 403 | 22.8 | 161 | 31.1 | 3
CC(C)(C1=CC=C(OCC2CO2)C=C1)C1=CC=C(OCC2CO2)C=C1 | 227 | C1=CC=C(OP2(OC3=CC=CC=C3)=NP(OC3=CC=CC=C3)(OC3=CC=CC=C3)=NP(OC3=CC=CC=C3)(OC3=CC=CC=C3)=N2)C=C1 | 2.24 | NC1=CC=C(S(=O)(=O)C2=CC=C(N)C=C2)C=C1 | 21.71 | 120 | 2 | 180 | 2 | 0 | 0 | 0 | 0 | 0 | 0 | 0 | 0 | 0 | 0 | 0 | 0 | 0 | 0 | 0 | 0 | 0 | 0 | 0 | 0 | 0 | 0 | 350 | 391 | 20.4 | 184 | 25.2 | 0
CC(C)(C1=CC=C(OCC2CO2)C=C1)C1=CC=C(OCC2CO2)C=C1 | 227 | C1=CC=C(OP2(OC3=CC=CC=C3)=NP(OC3=CC=CC=C3)(OC3=CC=CC=C3)=NP(OC3=CC=CC=C3)(OC3=CC=CC=C3)=N2)C=C1 | 4.49 | NC1=CC=C(S(=O)(=O)C2=CC=C(N)C=C2)C=C1 | 21.21 | 120 | 2 | 180 | 2 | 0 | 0 | 0 | 0 | 0 | 0 | 0 | 0 | 0 | 0 | 0 | 0 | 0 | 0 | 0 | 0 | 0 | 0 | 0 | 0 | 0 | 0 | 353 | 389 | 23 | 177 | 29 | 0
CC(C)(C1=CC=C(OCC2CO2)C=C1)C1=CC=C(OCC2CO2)C=C1 | 227 | C1=CC=C(OP2(OC3=CC=CC=C3)=NP(OC3=CC=CC=C3)(OC3=CC=CC=C3)=NP(OC3=CC=CC=C3)(OC3=CC=CC=C3)=N2)C=C1 | 6.73 | NC1=CC=C(S(=O)(=O)C2=CC=C(N)C=C2)C=C1 | 20.72 | 120 | 2 | 180 | 2 | 0 | 0 | 0 | 0 | 0 | 0 | 0 | 0 | 0 | 0 | 0 | 0 | 0 | 0 | 0 | 0 | 0 | 0 | 0 | 0 | 0 | 0 | 349 | 378 | 25.8 | 167 | 29.4 | 2 |  | 711 | 65.6 |  | 31.13 |  |  | 11.4
CC(C)(C1=CC=C(OCC2CO2)C=C1)C1=CC=C(OCC2CO2)C=C1 | 227 | C1=CC=C(OP2(OC3=CC=CC=C3)=NP(OC3=CC=CC=C3)(OC3=CC=CC=C3)=NP(OC3=CC=CC=C3)(OC3=CC=CC=C3)=N2)C=C1 | 8.91 | NC1=CC=C(S(=O)(=O)C2=CC=C(N)C=C2)C=C1 | 20.22 | 120 | 2 | 180 | 2 | 0 | 0 | 0 | 0 | 0 | 0 | 0 | 0 | 0 | 0 | 0 | 0 | 0 | 0 | 0 | 0 | 0 | 0 | 0 | 0 | 0 | 0 | 342 | 366 | 26.3 | 169 | 30.4 | 3
CC(C)(C1=CC=C(OCC2CO2)C=C1)C1=CC=C(OCC2CO2)C=C1 | 227 | C1=CC=C(OP2(OC3=CC=CC=C3)=NP(OC3=CC=CC=C3)(OC3=CC=CC=C3)=NP(OC3=CC=CC=C3)(OC3=CC=CC=C3)=N2)C=C1 | 11.21 | NC1=CC=C(S(=O)(=O)C2=CC=C(N)C=C2)C=C1 | 19.72 | 120 | 2 | 180 | 2 | 0 | 0 | 0 | 0 | 0 | 0 | 0 | 0 | 0 | 0 | 0 | 0 | 0 | 0 | 0 | 0 | 0 | 0 | 0 | 0 | 0 | 0 | 336 | 362 | 27.3 | 159 | 30.4 | 3
CC(C)(C1=CC=C(OCC2CO2)C=C1)C1=CC=C(OCC2CO2)C=C1 | 227 | NS(=O)(C1=CC=C(C=C1)NP2(OCC3(CO2)COP(Cl)(OC3)=O)=O)=O | 2 | NC1=CC=C(CC2=CC=C(N)C=C2)C=C1 | 19.6 | 120 | 2 | 150 | 4 | 0 | 0 | 0 | 0 | 0 | 0 | 0 | 0 | 0 | 0 | 0 | 0 | 0 | 0 | 0 | 0 | 0 | 0 | 0 | 0 | 0 | 0 | 365 | 390 | 19.7 | 158.5 | 27.7 | 1 |  | 794 | 62.4 |  | 20.85 | 1.84 | 0.09
CC(C)(C1=CC=C(OCC2CO2)C=C1)C1=CC=C(OCC2CO2)C=C1 | 227 | NS(=O)(C1=CC=C(C=C1)NP2(OCC3(CO2)COP(Cl)(OC3)=O)=O)=O | 5 | NC1=CC=C(CC2=CC=C(N)C=C2)C=C1 | 19 | 120 | 2 | 150 | 4 | 0 | 0 | 0 | 0 | 0 | 0 | 0 | 0 | 0 | 0 | 0 | 0 | 0 | 0 | 0 | 0 | 0 | 0 | 0 | 0 | 0 | 0 | 340 | 372 | 22.9 | 159.9 | 29.9 | 2 |  | 612 | 51.9 |  | 18.55 | 1.77 | 0.09
CC(C)(C1=CC=C(OCC2CO2)C=C1)C1=CC=C(OCC2CO2)C=C1 | 227 | NS(=O)(C1=CC=C(C=C1)NP2(OCC3(CO2)COP(Cl)(OC3)=O)=O)=O | 8 | NC1=CC=C(CC2=CC=C(N)C=C2)C=C1 | 18.4 | 120 | 2 | 150 | 4 | 0 | 0 | 0 | 0 | 0 | 0 | 0 | 0 | 0 | 0 | 0 | 0 | 0 | 0 | 0 | 0 | 0 | 0 | 0 | 0 | 0 | 0 | 331 | 363 | 24.5 | 161.1 | 30.3 | 3 |  | 531 | 48.3 |  | 17.14 | 1.59 | 0.11
CC(C)(C1=CC=C(OCC2CO2)C=C1)C1=CC=C(OCC2CO2)C=C1 | 227 | NS(=O)(C1=CC=C(C=C1)NP2(OCC3(CO2)COP(Cl)(OC3)=O)=O)=O | 10 | NC1=CC=C(CC2=CC=C(N)C=C2)C=C1 | 18 | 120 | 2 | 150 | 4 | 0 | 0 | 0 | 0 | 0 | 0 | 0 | 0 | 0 | 0 | 0 | 0 | 0 | 0 | 0 | 0 | 0 | 0 | 0 | 0 | 0 | 0 |  |  |  |  | 30.8 | 3
CC(C)(C1=CC=C(OCC2CO2)C=C1)C1=CC=C(OCC2CO2)C=C1 | 227 | NS(=O)(C1=CC=C(C=C1)NP2(OCC3(CO2)COP(Cl)(OC3)=O)=O)=O | 15 | NC1=CC=C(CC2=CC=C(N)C=C2)C=C1 | 17 | 120 | 2 | 150 | 4 | 0 | 0 | 0 | 0 | 0 | 0 | 0 | 0 | 0 | 0 | 0 | 0 | 0 | 0 | 0 | 0 | 0 | 0 | 0 | 0 | 0 | 0 |  |  |  |  | 30.2 | 2
CC(C)(C1=CC=C(OCC2CO2)C=C1)C1=CC=C(OCC2CO2)C=C1 | 227 | NS(=O)(C1=CC=C(C=C1)NP2(OCC3(CO2)COP(Cl)(OC3)=O)=O)=O | 0 | NC1=CC=C(CC2=CC=C(N)C=C2)C=C1 | 20 | 120 | 2 | 150 | 4 | 0 | 0 | 0 | 0 | 0 | 0 | 0 | 0 | 0 | 0 | 0 | 0 | 0 | 0 | 0 | 0 | 0 | 0 | 0 | 0 | 0 | 0 | 383 | 399 | 16 | 156.5 | 25.1 | 0 |  | 939 | 67.6 |  | 22.27 | 1.96 | 0.08
CC(C)(C1=CC=C(OCC2CO2)C=C1)C1=CC=C(OCC2CO2)C=C1 | 227 | O=P1(OC2=C(C3=CC=CC=C31)C=CC=C2)C(C4=C(C=CC=C4)O)NC5=CC=C(C=C5)S(=O)(C6=CC=C(C=C6)NC(P7(OC8=C(C9=C7C=CC=C9)C=CC=C8)=O)C%10=CC=CC=C%10O)=O | 3 | NC1=CC=C(CC2=CC=C(N)C=C2)C=C1 | 16.9 | 120 | 2 | 160 | 2 | 0 | 0 | 0 | 0 | 0 | 0 | 0 | 0 | 0 | 0 | 0 | 0 | 0 | 0 | 0 | 0 | 0 | 0 | 0 | 0 | 0 | 0 | 362.2 | 377.2 | 20.48 | 173.6 | 30.7 | 2 | [8 empty] | 84
CC(C)(C1=CC=C(OCC2CO2)C=C1)C1=CC=C(OCC2CO2)C=C1 | 227 | O=P1(OC2=C(C3=CC=CC=C31)C=CC=C2)C(C4=C(C=CC=C4)O)NC5=CC=C(C=C5)S(=O)(C6=CC=C(C=C6)NC(P7(OC8=C(C9=C7C=CC=C9)C=CC=C8)=O)C%10=CC=CC=C%10O)=O | 6 | NC1=CC=C(CC2=CC=C(N)C=C2)C=C1 | 15.3 | 120 | 2 | 160 | 2 | 0 | 0 | 0 | 0 | 0 | 0 | 0 | 0 | 0 | 0 | 0 | 0 | 0 | 0 | 0 | 0 | 0 | 0 | 0 | 0 | 0 | 0 | 354.6 | 372.1 | 22.74 | 174.9 | 34.2 | 3 | [8 empty] | 86
CC(C)(C1=CC=C(OCC2CO2)C=C1)C1=CC=C(OCC2CO2)C=C1 | 227 | O=P1(OC2=C(C3=CC=CC=C31)C=CC=C2)C(C4=C(C=CC=C4)O)NC5=CC=C(C=C5)S(=O)(C6=CC=C(C=C6)NC(P7(OC8=C(C9=C7C=CC=C9)C=CC=C8)=O)C%10=CC=CC=C%10O)=O | 9 | NC1=CC=C(CC2=CC=C(N)C=C2)C=C1 | 14.8 | 120 | 2 | 160 | 2 | 0 | 0 | 0 | 0 | 0 | 0 | 0 | 0 | 0 | 0 | 0 | 0 | 0 | 0 | 0 | 0 | 0 | 0 | 0 | 0 | 0 | 0 | 349.7 | 364.7 | 22.87 | 176.5 | 35.4 | 3 | [8 empty] | 87
CC(C)(C1=CC=C(OCC2CO2)C=C1)C1=CC=C(OCC2CO2)C=C1 | 227 | O=P1(OC2=C(C3=CC=CC=C31)C=CC=C2)C(C4=C(C=CC=C4)O)NC5=CC=C(C=C5)S(=O)(C6=CC=C(C=C6)NC(P7(OC8=C(C9=C7C=CC=C9)C=CC=C8)=O)C%10=CC=CC=C%10O)=O | 0 | NC1=CC=C(CC2=CC=C(N)C=C2)C=C1 | 18.03279 | 120 | 2 | 160 | 2 | 0 | 0 | 0 | 0 | 0 | 0 | 0 | 0 | 0 | 0 | 0 | 0 | 0 | 0 | 0 | 0 | 0 | 0 | 0 | 0 | 0 | 0 | 367.2 | 387.2 | 16.58 | 171.2 | 24.8 | 0 | [8 empty] | 76
CC(C)(C1=CC=C(OCC2CO2)C=C1)C1=CC=C(OCC2CO2)C=C1 | 185 | CO[Si](CCCOCC(O)CNCCNP(=O)(NCCNCC(C)COCCC[Si](O)(O)O)C1=CC=CC=C1)(OC)OC | 10 | CO[Si](CCCOCC(O)CNCCNP(=O)(NCCNCC(C)COCCC[Si](O)(O)O)C1=CC=CC=C1)(OC)OC | 10 | 120 | 2 | 0 | 0 | 0 | 0 | 0 | 0 | 0 | 0 | 0 | 0 | 0 | 0 | 0 | 0 | 0 | 0 | 0 | 0 | 0 | 0 | 0 | 0 | 0 | 0 | 149.1 |  | 3.38 | 72.26 | 23 | 2
CC(C)(C1=CC=C(OCC2CO2)C=C1)C1=CC=C(OCC2CO2)C=C1 | 185 | CO[Si](CCCOCC(O)CNCCNP(=O)(NCCNCC(C)COCCC[Si](O)(O)O)C1=CC=CC=C1)(OC)OC | 20 | CO[Si](CCCOCC(O)CNCCNP(=O)(NCCNCC(C)COCCC[Si](O)(O)O)C1=CC=CC=C1)(OC)OC | 20 | 120 | 2 | 0 | 0 | 0 | 0 | 0 | 0 | 0 | 0 | 0 | 0 | 0 | 0 | 0 | 0 | 0 | 0 | 0 | 0 | 0 | 0 | 0 | 0 | 0 | 0 | 195.9 |  | 5.16 | 78.52 | 24 | 3
CC(C)(C1=CC=C(OCC2CO2)C=C1)C1=CC=C(OCC2CO2)C=C1 | 185 | CO[Si](CCCOCC(O)CNCCNP(=O)(NCCNCC(C)COCCC[Si](O)(O)O)C1=CC=CC=C1)(OC)OC | 30 | CO[Si](CCCOCC(O)CNCCNP(=O)(NCCNCC(C)COCCC[Si](O)(O)O)C1=CC=CC=C1)(OC)OC | 30 | 120 | 2 | 0 | 0 | 0 | 0 | 0 | 0 | 0 | 0 | 0 | 0 | 0 | 0 | 0 | 0 | 0 | 0 | 0 | 0 | 0 | 0 | 0 | 0 | 0 | 0 | 162.4 |  | 5.53 | 80.54 | 27 | 3
CC(C)(C1=CC=C(OCC2CO2)C=C1)C1=CC=C(OCC2CO2)C=C1 | 185 | CO[Si](CCCOCC(O)CNCCNP(=O)(NCCNCC(C)COCCC[Si](O)(O)O)C1=CC=CC=C1)(OC)OC | 40 | CO[Si](CCCOCC(O)CNCCNP(=O)(NCCNCC(C)COCCC[Si](O)(O)O)C1=CC=CC=C1)(OC)OC | 40 | 120 | 2 | 0 | 0 | 0 | 0 | 0 | 0 | 0 | 0 | 0 | 0 | 0 | 0 | 0 | 0 | 0 | 0 | 0 | 0 | 0 | 0 | 0 | 0 | 0 | 0 | 189 |  | 7.73 | 81.24 | 29 | 3
CC(C)(C1=CC=C(OCC2CO2)C=C1)C1=CC=C(OCC2CO2)C=C1 | 188 | CC1(COP(NC(NCCCCCCNC(NP2(OCC(C)(C)CO2)=O)=S)=S)(OC1)=O)C | 4.32 | NC1=CC=C(S(=O)(=O)C2=CC=C(N)C=C2)C=C1 | 23.66 | 120 | 2 | 150 | 2 | 180 | 2 | 0 | 0 | 0 | 0 | 0 | 0 | 0 | 0 | 0 | 0 | 0 | 0 | 0 | 0 | 0 | 0 | 0 | 0 | 0 | 0 | 333.7 | 373.7 | 25.8 | 174.3 | 26.5 | 2
CC(C)(C1=CC=C(OCC2CO2)C=C1)C1=CC=C(OCC2CO2)C=C1 | 188 | CC1(COP(NC(NCCCCCCNC(NP2(OCC(C)(C)CO2)=O)=S)=S)(OC1)=O)C | 8.55 | NC1=CC=C(S(=O)(=O)C2=CC=C(N)C=C2)C=C1 | 22.62 | 120 | 2 | 150 | 2 | 180 | 2 | 0 | 0 | 0 | 0 | 0 | 0 | 0 | 0 | 0 | 0 | 0 | 0 | 0 | 0 | 0 | 0 | 0 | 0 | 0 | 0 | 312.3 | 363.8 | 26.4 | 157.9 | 29.2 | 3
CC(C)(C1=CC=C(OCC2CO2)C=C1)C1=CC=C(OCC2CO2)C=C1 | 188 | CC1(COP(NC(NCCCCCCNC(NP2(OCC(C)(C)CO2)=O)=S)=S)(OC1)=O)C | 12.84 | NC1=CC=C(S(=O)(=O)C2=CC=C(N)C=C2)C=C1 | 21.56 | 120 | 2 | 150 | 2 | 180 | 2 | 0 | 0 | 0 | 0 | 0 | 0 | 0 | 0 | 0 | 0 | 0 | 0 | 0 | 0 | 0 | 0 | 0 | 0 | 0 | 0 | 287.9 | 256.4 | 30.9 | 144.1 | 29.4 | 3 | 34 | 236.9 | 56.3 |  | 18.98 | 1.13 | 0.0783
CC(C)(C1=CC=C(OCC2CO2)C=C1)C1=CC=C(OCC2CO2)C=C1 | 188 | CC1(COP(NC(NCCCCCCNC(NP2(OCC(C)(C)CO2)=O)=S)=S)(OC1)=O)C | 0 | NC1=CC=C(S(=O)(=O)C2=CC=C(N)C=C2)C=C1 | 24.73118 | 120 | 2 | 150 | 2 | 180 | 2 | 0 | 0 | 0 | 0 | 0 | 0 | 0 | 0 | 0 | 0 | 0 | 0 | 0 | 0 | 0 | 0 | 0 | 0 | 0 | 0 | 374.5 | 408 | 16.4 | 183.9 | 26.5 | 0 | 60 | 872.8 | 88.5 |  | 31.89 | 1.49 | 0.0726
CC(C)(C1=CC=C(OCC2CO2)C=C1)C1=CC=C(OCC2CO2)C=C1 | 227 | [H]P([O-])(C1=CC=CC=C1)=O.[NH3+]C2=NC(N)=NC(N)=N2 | 5 | NC1=CC=C(S(=O)(=O)C2=CC=C(N)C=C2)C=C1 | 19 | 90 | 3 | 160 | 2 | 0 | 0 | 0 | 0 | 0 | 0 | 0 | 0 | 0 | 0 | 0 | 0 | 0 | 0 | 0 | 0 | 0 | 0 | 0 | 0 | 0 | 0 | 318 | 374 | 20 |  | 33 | 0 | [8 empty] | 77 | 134
CC(C)(C1=CC=C(OCC2CO2)C=C1)C1=CC=C(OCC2CO2)C=C1 | 227 | [H]P([O-])(C1=CC=CC=C1)=O.[NH3+]C2=NC(N)=NC(N)=N2 | 7.5 | NC1=CC=C(S(=O)(=O)C2=CC=C(N)C=C2)C=C1 | 18.5 | 90 | 3 | 160 | 2 | 0 | 0 | 0 | 0 | 0 | 0 | 0 | 0 | 0 | 0 | 0 | 0 | 0 | 0 | 0 | 0 | 0 | 0 | 0 | 0 | 0 | 0 | 298 | 362.7 | 18 |  | 36.5 | 2
CC(C)(C1=CC=C(OCC2CO2)C=C1)C1=CC=C(OCC2CO2)C=C1 | 227 | [H]P([O-])(C1=CC=CC=C1)=O.[NH3+]C2=NC(N)=NC(N)=N2 | 10 | NC1=CC=C(S(=O)(=O)C2=CC=C(N)C=C2)C=C1 | 18 | 90 | 3 | 160 | 2 | 0 | 0 | 0 | 0 | 0 | 0 | 0 | 0 | 0 | 0 | 0 | 0 | 0 | 0 | 0 | 0 | 0 | 0 | 0 | 0 | 0 | 0 | 290.2 | 359.5 | 27 |  | 33 | 3 |  | 487 | 55.4 |  | 28.6 |  | 0.097 | 22.6 | 53 | 135
CC(C)(C1=CC=C(OCC2CO2)C=C1)C1=CC=C(OCC2CO2)C=C1 | 227 | [H]P([O-])(C1=CC=CC=C1)=O.[NH3+]C2=NC(N)=NC(N)=N2 | 0 | NC1=CC=C(S(=O)(=O)C2=CC=C(N)C=C2)C=C1 | 20 | 90 | 3 | 160 | 2 | 0 | 0 | 0 | 0 | 0 | 0 | 0 | 0 | 0 | 0 | 0 | 0 | 0 | 0 | 0 | 0 | 0 | 0 | 0 | 0 | 0 | 0 | 356 | 382 | 17.4 |  | 25 | 0 |  | 1085 | 76 |  | 71.4 |  | 0.095 | 9.3 | 69 | 128
CC(C)(C1=CC=C(OCC2CO2)C=C1)C1=CC=C(OCC2CO2)C=C1 | 227 | O=C(C1=CC=CC=C1)C1=CC=C(OP2(=O)OCC3(CO2)COP(=O)(OC2=CC(O)=C(C(=O)C4=CC=CC=C4)C=C2)OC3)C=C1O | 10 | NC1=CC=C(CC2=CC=C(N)C=C2)C=C1 | 18.18 | 100 | 2 | 120 | 2 | 150 | 2 | 0 | 0 | 0 | 0 | 0 | 0 | 0 | 0 | 0 | 0 | 0 | 0 | 0 | 0 | 0 | 0 | 0 | 0 | 0 | 0 | 291 | 364 | 25.7 | 134 | 29.6 | 2 | 26 | 402.3 | 53.3 |  | 27.63 | 1.284 | 0.105 | 10.5
CC(C)(C1=CC=C(OCC2CO2)C=C1)C1=CC=C(OCC2CO2)C=C1 | 227 | O=C(C1=CC=CC=C1)C1=CC=C(OP2(=O)OCC3(CO2)COP(=O)(OC2=CC(O)=C(C(=O)C4=CC=CC=C4)C=C2)OC3)C=C1O | 15 | NC1=CC=C(CC2=CC=C(N)C=C2)C=C1 | 17.39 | 100 | 2 | 120 | 2 | 150 | 2 | 0 | 0 | 0 | 0 | 0 | 0 | 0 | 0 | 0 | 0 | 0 | 0 | 0 | 0 | 0 | 0 | 0 | 0 | 0 | 0 | 281 | 363 | 26.3 | 126 | 30.8 | 3 | 17 | 479.7 | 47.8 |  | 24.25 | 1.349 | 0.103 | 19.5
CC(C)(C1=CC=C(OCC2CO2)C=C1)C1=CC=C(OCC2CO2)C=C1 | 227 | O=C(C1=CC=CC=C1)C1=CC=C(OP2(=O)OCC3(CO2)COP(=O)(OC2=CC(O)=C(C(=O)C4=CC=CC=C4)C=C2)OC3)C=C1O | 20 | NC1=CC=C(CC2=CC=C(N)C=C2)C=C1 | 16.67 | 100 | 2 | 120 | 2 | 150 | 2 | 0 | 0 | 0 | 0 | 0 | 0 | 0 | 0 | 0 | 0 | 0 | 0 | 0 | 0 | 0 | 0 | 0 | 0 | 0 | 0 | 274 | 342 | 28.6 | 125 | 32.2 | 3 | 22 | 241.6 | 42.3 |  | 27.285 | 0.916 | 0.099 | 23.4
CC(C)(C1=CC=C(OCC2CO2)C=C1)C1=CC=C(OCC2CO2)C=C1 | 227 | O=C(C1=CC=CC=C1)C1=CC=C(OP2(=O)OCC3(CO2)COP(=O)(OC2=CC(O)=C(C(=O)C4=CC=CC=C4)C=C2)OC3)C=C1O | 0 | NC1=CC=C(CC2=CC=C(N)C=C2)C=C1 | 20 | 100 | 2 | 120 | 2 | 150 | 2 | 0 | 0 | 0 | 0 | 0 | 0 | 0 | 0 | 0 | 0 | 0 | 0 | 0 | 0 | 0 | 0 | 0 | 0 | 0 | 0 | 366 | 390 | 16.3 | 146 | 22.3 | 0 | 27 | 673.7 | 56 |  | 32.71 | 1.53 | 0.067 | 6.7
CC(C)(C1=CC=C(OCC2CO2)C=C1)C1=CC=C(OCC2CO2)C=C1 | 188 | O=P1(OC2=C(C3=C1C=CC=C3)C=CC=C2)C(C4=CNC=N4)NC5=NC6=C(S5)C=CC=C6 | 3.6 | NC1=CC=C(S(=O)(=O)C2=CC=C(N)C=C2)C=C1 | 23.09 | 160 | 2 | 180 | 4 | 0 | 0 | 0 | 0 | 0 | 0 | 0 | 0 | 0 | 0 | 0 | 0 | 0 | 0 | 0 | 0 | 0 | 0 | 0 | 0 | 0 | 0 | 359 | 396 | 21.9 | 195 | 28.8 | 0 | 45 | 1046 |  |  |  | 1.265 | 0.075 | 15.7
CC(C)(C1=CC=C(OCC2CO2)C=C1)C1=CC=C(OCC2CO2)C=C1 | 188 | O=P1(OC2=C(C3=C1C=CC=C3)C=CC=C2)C(C4=CNC=N4)NC5=NC6=C(S5)C=CC=C6 | 7.1 | NC1=CC=C(S(=O)(=O)C2=CC=C(N)C=C2)C=C1 | 21.48 | 160 | 2 | 180 | 4 | 0 | 0 | 0 | 0 | 0 | 0 | 0 | 0 | 0 | 0 | 0 | 0 | 0 | 0 | 0 | 0 | 0 | 0 | 0 | 0 | 0 | 0 | 345 | 388 | 24.1 | 192 | 31.5 | 2 | 35 | 922 |  |  |  | 1.202 | 0.089 | 17.5
CC(C)(C1=CC=C(OCC2CO2)C=C1)C1=CC=C(OCC2CO2)C=C1 | 188 | O=P1(OC2=C(C3=C1C=CC=C3)C=CC=C2)C(C4=CNC=N4)NC5=NC6=C(S5)C=CC=C6 | 10.8 | NC1=CC=C(S(=O)(=O)C2=CC=C(N)C=C2)C=C1 | 19.85 | 160 | 2 | 180 | 4 | 0 | 0 | 0 | 0 | 0 | 0 | 0 | 0 | 0 | 0 | 0 | 0 | 0 | 0 | 0 | 0 | 0 | 0 | 0 | 0 | 0 | 0 | 339 | 382 | 26.2 | 190 | 34.6 | 3 | 31 | 620 |  |  |  | 1.106 | 0.122 | 21.8
CC(C)(C1=CC=C(OCC2CO2)C=C1)C1=CC=C(OCC2CO2)C=C1 | 188 | O=P1(OC2=C(C3=C1C=CC=C3)C=CC=C2)C(C4=CNC=N4)NC5=NC6=C(S5)C=CC=C6 | 14.3 | NC1=CC=C(S(=O)(=O)C2=CC=C(N)C=C2)C=C1 | 18.22 | 160 | 2 | 180 | 4 | 0 | 0 | 0 | 0 | 0 | 0 | 0 | 0 | 0 | 0 | 0 | 0 | 0 | 0 | 0 | 0 | 0 | 0 | 0 | 0 | 0 | 0 | 333 | 378 | 25 | 186 | 33.5 | 3 | 23 | 610 |  |  |  | 1.025 | 0.158 | 21.2
CC(C)(C1=CC=C(OCC2CO2)C=C1)C1=CC=C(OCC2CO2)C=C1 | 188 | O=P1(OC2=C(C3=C1C=CC=C3)C=CC=C2)C(C4=CNC=N4)NC5=NC6=C(S5)C=CC=C6 | 0 | NC1=CC=C(S(=O)(=O)C2=CC=C(N)C=C2)C=C1 | 24.81203 | 160 | 2 | 180 | 4 | 0 | 0 | 0 | 0 | 0 | 0 | 0 | 0 | 0 | 0 | 0 | 0 | 0 | 0 | 0 | 0 | 0 | 0 | 0 | 0 | 0 | 0 | 384 | 411 | 18.6 | 200 | 22.5 | 0 | 47 | 1208 |  |  |  | 1.589 | 0.063 | 10.4
CC(C)(C1=CC=C(OCC2CO2)C=C1)C1=CC=C(OCC2CO2)C=C1 | 227 | [O-]P([O-])(OC1C(OP([O-])([O-])=O)C(OP([O-])([O-])=O)C(OP([O-])([O-])=O)C(OP([O-])([O-])=O)C1OP([O-])([O-])=O)=O.[NH3+]CCN2CC[NH2+]CC2.[NH3+]CCN3CC[NH2+]CC3.[NH3+]CCN4CC[NH2+]CC4.[NH3+]CCN5CC[NH2+]CC5.[NH3+]CCN6CC[NH2+]CC6.[NH3+]CCN7CC[NH2+]CC7 | 15 | [O-]P([O-])(OC1C(OP([O-])([O-])=O)C(OP([O-])([O-])=O)C(OP([O-])([O-])=O)C(OP([O-])([O-])=O)C1OP([O-])([O-])=O)=O.[NH3+]CCN2CC[NH2+]CC2.[NH3+]CCN3CC[NH2+]CC3.[NH3+]CCN4CC[NH2+]CC4.[NH3+]CCN5CC[NH2+]CC5.[NH3+]CCN6CC[NH2+]CC6.[NH3+]CCN7CC[NH2+]CC7 | 15 | 200 | 15 | 0 | 0 | 0 | 0 | 0 | 0 | 0 | 0 | 0 | 0 | 0 | 0 | 0 | 0 | 0 | 0 | 0 | 0 | 0 | 0 | 0 | 0 | 0 | 0 | 324.8 | 382 | 18.4 | 70.4 | 26 | 0
CC(C)(C1=CC=C(OCC2CO2)C=C1)C1=CC=C(OCC2CO2)C=C1 | 227 | [O-]P([O-])(OC1C(OP([O-])([O-])=O)C(OP([O-])([O-])=O)C(OP([O-])([O-])=O)C(OP([O-])([O-])=O)C1OP([O-])([O-])=O)=O.[NH3+]CCN2CC[NH2+]CC2.[NH3+]CCN3CC[NH2+]CC3.[NH3+]CCN4CC[NH2+]CC4.[NH3+]CCN5CC[NH2+]CC5.[NH3+]CCN6CC[NH2+]CC6.[NH3+]CCN7CC[NH2+]CC7 | 20 | [O-]P([O-])(OC1C(OP([O-])([O-])=O)C(OP([O-])([O-])=O)C(OP([O-])([O-])=O)C(OP([O-])([O-])=O)C1OP([O-])([O-])=O)=O.[NH3+]CCN2CC[NH2+]CC2.[NH3+]CCN3CC[NH2+]CC3.[NH3+]CCN4CC[NH2+]CC4.[NH3+]CCN5CC[NH2+]CC5.[NH3+]CCN6CC[NH2+]CC6.[NH3+]CCN7CC[NH2+]CC7 | 20 | 200 | 12 | 0 | 0 | 0 | 0 | 0 | 0 | 0 | 0 | 0 | 0 | 0 | 0 | 0 | 0 | 0 | 0 | 0 | 0 | 0 | 0 | 0 | 0 | 0 | 0 | 304.5 | 375 | 20.6 | 81.4 | 28 | 3 | 82 | 708 | 41.9 | 0.27 | 13.1 |  |  | 35.2
CC(C)(C1=CC=C(OCC2CO2)C=C1)C1=CC=C(OCC2CO2)C=C1 | 227 | [O-]P([O-])(OC1C(OP([O-])([O-])=O)C(OP([O-])([O-])=O)C(OP([O-])([O-])=O)C(OP([O-])([O-])=O)C1OP([O-])([O-])=O)=O.[NH3+]CCN2CC[NH2+]CC2.[NH3+]CCN3CC[NH2+]CC3.[NH3+]CCN4CC[NH2+]CC4.[NH3+]CCN5CC[NH2+]CC5.[NH3+]CCN6CC[NH2+]CC6.[NH3+]CCN7CC[NH2+]CC7 | 25 | [O-]P([O-])(OC1C(OP([O-])([O-])=O)C(OP([O-])([O-])=O)C(OP([O-])([O-])=O)C(OP([O-])([O-])=O)C1OP([O-])([O-])=O)=O.[NH3+]CCN2CC[NH2+]CC2.[NH3+]CCN3CC[NH2+]CC3.[NH3+]CCN4CC[NH2+]CC4.[NH3+]CCN5CC[NH2+]CC5.[NH3+]CCN6CC[NH2+]CC6.[NH3+]CCN7CC[NH2+]CC7 | 25 | 200 | 10 | 0 | 0 | 0 | 0 | 0 | 0 | 0 | 0 | 0 | 0 | 0 | 0 | 0 | 0 | 0 | 0 | 0 | 0 | 0 | 0 | 0 | 0 | 0 | 0 | 326.5 | 364.5 | 5.9 | 97.3 | 32.4 | 3
CC(C)(C1=CC=C(OCC2CO2)C=C1)C1=CC=C(OCC2CO2)C=C1 | 227 | [O-]P([O-])(OC1C(OP([O-])([O-])=O)C(OP([O-])([O-])=O)C(OP([O-])([O-])=O)C(OP([O-])([O-])=O)C1OP([O-])([O-])=O)=O.[NH3+]CCN2CC[NH2+]CC2.[NH3+]CCN3CC[NH2+]CC3.[NH3+]CCN4CC[NH2+]CC4.[NH3+]CCN5CC[NH2+]CC5.[NH3+]CCN6CC[NH2+]CC6.[NH3+]CCN7CC[NH2+]CC7 | 0 | NCCN1CCNCC1 | 20 | 150 | 4 | 0 | 0 | 0 | 0 | 0 | 0 | 0 | 0 | 0 | 0 | 0 | 0 | 0 | 0 | 0 | 0 | 0 | 0 | 0 | 0 | 0 | 0 | 0 | 0 | 222.3 | 317 | 25.6 |  | 21.5 | 0 | 50 | 1274 | 93.2 | 0.53 | 68.2 |  |  | 2.8
CC(C)(C1=CC=C(OCC2CO2)C=C1)C1=CC=C(OCC2CO2)C=C1 | 227 | [NH3+]C1=NC(N)=NC(N)=N1.[NH3+]C2=NC(N)=NC(N)=N2.O=P([O-])(C3=CC=CC=C3)[O-] | 5 | NC1=CC=C(CC2=CC=C(N)C=C2)C=C1 | 19 | 100 | 2 | 150 | 3 | 0 | 0 | 0 | 0 | 0 | 0 | 0 | 0 | 0 | 0 | 0 | 0 | 0 | 0 | 0 | 0 | 0 | 0 | 0 | 0 | 0 | 0 | 309.5 | 372.7 | 25.2 | 150 | 32.2 | 0
CC(C)(C1=CC=C(OCC2CO2)C=C1)C1=CC=C(OCC2CO2)C=C1 | 227 | [NH3+]C1=NC(N)=NC(N)=N1.[NH3+]C2=NC(N)=NC(N)=N2.O=P([O-])(C3=CC=CC=C3)[O-] | 10 | NC1=CC=C(CC2=CC=C(N)C=C2)C=C1 | 18 | 100 | 2 | 150 | 3 | 0 | 0 | 0 | 0 | 0 | 0 | 0 | 0 | 0 | 0 | 0 | 0 | 0 | 0 | 0 | 0 | 0 | 0 | 0 | 0 | 0 | 0 | 290.1 | 269.2 | 27.1 | 146 | 33.3 | 2
CC(C)(C1=CC=C(OCC2CO2)C=C1)C1=CC=C(OCC2CO2)C=C1 | 227 | [NH3+]C1=NC(N)=NC(N)=N1.[NH3+]C2=NC(N)=NC(N)=N2.O=P([O-])(C3=CC=CC=C3)[O-] | 15 | NC1=CC=C(CC2=CC=C(N)C=C2)C=C1 | 17 | 100 | 2 | 150 | 3 | 0 | 0 | 0 | 0 | 0 | 0 | 0 | 0 | 0 | 0 | 0 | 0 | 0 | 0 | 0 | 0 | 0 | 0 | 0 | 0 | 0 | 0 |  |  |  |  | 34 | 2
CC(C)(C1=CC=C(OCC2CO2)C=C1)C1=CC=C(OCC2CO2)C=C1 | 227 | [NH3+]C1=NC(N)=NC(N)=N1.[NH3+]C2=NC(N)=NC(N)=N2.O=P([O-])(C3=CC=CC=C3)[O-] | 18 | NC1=CC=C(CC2=CC=C(N)C=C2)C=C1 | 16.4 | 100 | 2 | 150 | 3 | 0 | 0 | 0 | 0 | 0 | 0 | 0 | 0 | 0 | 0 | 0 | 0 | 0 | 0 | 0 | 0 | 0 | 0 | 0 | 0 | 0 | 0 | 285.1 | 359.2 | 23.6 | 145 | 33 | 3 | 68 | 443 | 46 | 0.28 | 27.4 |  | 0.094 | 31.6
CC(C)(C1=CC=C(OCC2CO2)C=C1)C1=CC=C(OCC2CO2)C=C1 | 227 | [NH3+]C1=NC(N)=NC(N)=N1.[NH3+]C2=NC(N)=NC(N)=N2.O=P([O-])(C3=CC=CC=C3)[O-] | 0 | NC1=CC=C(CC2=CC=C(N)C=C2)C=C1 | 20 | 100 | 2 | 150 | 3 | 0 | 0 | 0 | 0 | 0 | 0 | 0 | 0 | 0 | 0 | 0 | 0 | 0 | 0 | 0 | 0 | 0 | 0 | 0 | 0 | 0 | 0 | 355.8 | 380.5 | 20.2 | 159 | 25.6 | 0 | 60 | 1073 | 76 | 0.55 | 71.4 |  | 0.095 | 10.2
CC(C)(C1=CC=C(OCC2CO2)C=C1)C1=CC=C(OCC2CO2)C=C1 | 188 | O=P1(C(NC2=CC=C(NC(C3=CNC=N3)P3(=O)OC4=C(C=CC=C4)C4=C3C=CC=C4)C=C2)C2=CNC=N2)OC2=C(C=CC=C2)C2=C1C=CC=C2 | 2.8 | NC1=CC=C(S(=O)(=O)C2=CC=C(N)C=C2)C=C1 | 23.3 | 160 | 2 | 180 | 5 | 0 | 0 | 0 | 0 | 0 | 0 | 0 | 0 | 0 | 0 | 0 | 0 | 0 | 0 | 0 | 0 | 0 | 0 | 0 | 0 | 0 | 0 | 368 | 402 | 20.9 | 197 | 32.3 | 0 | 39 | 918 | 70.5 |  |  | 1.334 | 0.088 | 15.5
CC(C)(C1=CC=C(OCC2CO2)C=C1)C1=CC=C(OCC2CO2)C=C1 | 188 | O=P1(C(NC2=CC=C(NC(C3=CNC=N3)P3(=O)OC4=C(C=CC=C4)C4=C3C=CC=C4)C=C2)C2=CNC=N2)OC2=C(C=CC=C2)C2=C1C=CC=C2 | 5.6 | NC1=CC=C(S(=O)(=O)C2=CC=C(N)C=C2)C=C1 | 21.8 | 160 | 2 | 180 | 5 | 0 | 0 | 0 | 0 | 0 | 0 | 0 | 0 | 0 | 0 | 0 | 0 | 0 | 0 | 0 | 0 | 0 | 0 | 0 | 0 | 0 | 0 | 358 | 394 | 22.5 | 190 | 35.9 | 2 | 37 | 740 | 60.5 |  |  | 1.243 | 0.095 | 18.1
CC(C)(C1=CC=C(OCC2CO2)C=C1)C1=CC=C(OCC2CO2)C=C1 | 188 | O=P1(C(NC2=CC=C(NC(C3=CNC=N3)P3(=O)OC4=C(C=CC=C4)C4=C3C=CC=C4)C=C2)C2=CNC=N2)OC2=C(C=CC=C2)C2=C1C=CC=C2 | 8.4 | NC1=CC=C(S(=O)(=O)C2=CC=C(N)C=C2)C=C1 | 20.4 | 160 | 2 | 180 | 5 | 0 | 0 | 0 | 0 | 0 | 0 | 0 | 0 | 0 | 0 | 0 | 0 | 0 | 0 | 0 | 0 | 0 | 0 | 0 | 0 | 0 | 0 | 347 | 388 | 24 | 186 | 36.8 | 3 | 34 | 503 | 58.6 |  |  | 1.191 | 0.108 | 19.1
CC(C)(C1=CC=C(OCC2CO2)C=C1)C1=CC=C(OCC2CO2)C=C1 | 188 | O=P1(C(NC2=CC=C(NC(C3=CNC=N3)P3(=O)OC4=C(C=CC=C4)C4=C3C=CC=C4)C=C2)C2=CNC=N2)OC2=C(C=CC=C2)C2=C1C=CC=C2 | 11.2 | NC1=CC=C(S(=O)(=O)C2=CC=C(N)C=C2)C=C1 | 19 | 160 | 2 | 180 | 5 | 0 | 0 | 0 | 0 | 0 | 0 | 0 | 0 | 0 | 0 | 0 | 0 | 0 | 0 | 0 | 0 | 0 | 0 | 0 | 0 | 0 | 0 | 344 | 385 | 24.5 | 182 | 38.5 | 3 | 31 | 517 | 51.6 |  |  | 1.132 | 0.108 | 22.4
CC(C)(C1=CC=C(OCC2CO2)C=C1)C1=CC=C(OCC2CO2)C=C1 | 188 | O=P1(C(NC2=CC=C(NC(C3=CNC=N3)P3(=O)OC4=C(C=CC=C4)C4=C3C=CC=C4)C=C2)C2=CNC=N2)OC2=C(C=CC=C2)C2=C1C=CC=C2 | 0 | NC1=CC=C(S(=O)(=O)C2=CC=C(N)C=C2)C=C1 | 24.8 | 160 | 2 | 180 | 5 | 0 | 0 | 0 | 0 | 0 | 0 | 0 | 0 | 0 | 0 | 0 | 0 | 0 | 0 | 0 | 0 | 0 | 0 | 0 | 0 | 0 | 0 | 383 | 408 | 17.3 | 208 | 22.5 | 0 | 47 | 1208 | 80.6 |  |  | 1.589 | 0.063 | 10.4
CC(C)(C1=CC=C(OCC2CO2)C=C1)C1=CC=C(OCC2CO2)C=C1 | 188 | [H]P1(=O)OC2=C(C=CC=C2)C2=C1C=CC=C2 | 7 | NC1=CC=C(S(=O)(=O)C2=CC=C(N)C=C2)C=C1 | 23.1 | 160 | 2 | 180 | 5 | 0 | 0 | 0 | 0 | 0 | 0 | 0 | 0 | 0 | 0 | 0 | 0 | 0 | 0 | 0 | 0 | 0 | 0 | 0 | 0 | 0 | 0 | 343 | 396 | 19.6 | 170 | 34.1 | 2 | 41 | 833 | 66.7 |  |  | 1.255 | 0.095 | 20.2
CC(C)(C1=CC=C(OCC2CO2)C=C1)C1=CC=C(OCC2CO2)C=C1 | 188 | O=P1(C(NC2=NC3=C(C=CC=C3)N2)C2=CC=C(C(NC3=NC4=C(C=CC=C4)N3)P3(=O)OC4=C(C=CC=C4)C4=C3C=CC=C4)C=C2)OC2=C(C=CC=C2)C2=C1C=CC=C2 | 3.2 | NC1=CC=C(S(=O)(=O)C2=CC=C(N)C=C2)C=C1 | 23.18 | 160 | 2 | 180 | 5 | 230 | 2 | 0 | 0 | 0 | 0 | 0 | 0 | 0 | 0 | 0 | 0 | 0 | 0 | 0 | 0 | 0 | 0 | 0 | 0 | 0 | 0 | 347 | 403 | 20.7 | 201 | 30.1 | 0 | 43 | 1063 | 72.5 |  | 28.8 | 1.445 | 0.078 | 16.7
CC(C)(C1=CC=C(OCC2CO2)C=C1)C1=CC=C(OCC2CO2)C=C1 | 188 | O=P1(C(NC2=NC3=C(C=CC=C3)N2)C2=CC=C(C(NC3=NC4=C(C=CC=C4)N3)P3(=O)OC4=C(C=CC=C4)C4=C3C=CC=C4)C=C2)OC2=C(C=CC=C2)C2=C1C=CC=C2 | 6.4 | NC1=CC=C(S(=O)(=O)C2=CC=C(N)C=C2)C=C1 | 21.65 | 160 | 2 | 180 | 5 | 230 | 2 | 0 | 0 | 0 | 0 | 0 | 0 | 0 | 0 | 0 | 0 | 0 | 0 | 0 | 0 | 0 | 0 | 0 | 0 | 0 | 0 | 339 | 395 | 21.5 | 190 | 34.1 | 2 | 42 | 766 | 64.2 |  | 27.8 | 1.236 | 0.094 | 18.1
CC(C)(C1=CC=C(OCC2CO2)C=C1)C1=CC=C(OCC2CO2)C=C1 | 188 | O=P1(C(NC2=NC3=C(C=CC=C3)N2)C2=CC=C(C(NC3=NC4=C(C=CC=C4)N3)P3(=O)OC4=C(C=CC=C4)C4=C3C=CC=C4)C=C2)OC2=C(C=CC=C2)C2=C1C=CC=C2 | 9.6 | NC1=CC=C(S(=O)(=O)C2=CC=C(N)C=C2)C=C1 | 20.1 | 160 | 2 | 180 | 5 | 230 | 2 | 0 | 0 | 0 | 0 | 0 | 0 | 0 | 0 | 0 | 0 | 0 | 0 | 0 | 0 | 0 | 0 | 0 | 0 | 0 | 0 | 339 | 390 | 23.5 | 192 | 36.7 | 3 | 40 | 712 | 61.1 |  | 26.6 | 1.224 | 0.101 | 20.5
CC(C)(C1=CC=C(OCC2CO2)C=C1)C1=CC=C(OCC2CO2)C=C1 | 188 | O=P1(C(NC2=NC3=C(C=CC=C3)N2)C2=CC=C(C(NC3=NC4=C(C=CC=C4)N3)P3(=O)OC4=C(C=CC=C4)C4=C3C=CC=C4)C=C2)OC2=C(C=CC=C2)C2=C1C=CC=C2 | 12.8 | NC1=CC=C(S(=O)(=O)C2=CC=C(N)C=C2)C=C1 | 18.59 | 160 | 2 | 180 | 5 | 230 | 2 | 0 | 0 | 0 | 0 | 0 | 0 | 0 | 0 | 0 | 0 | 0 | 0 | 0 | 0 | 0 | 0 | 0 | 0 | 0 | 0 | 334 | 383 | 24.3 | 189 | 39.6 | 3 | 38 | 524 | 52.9 |  | 25.4 | 1.089 | 0.103 | 24.4
CC(C)(C1=CC=C(OCC2CO2)C=C1)C1=CC=C(OCC2CO2)C=C1 | 188 | O=P1(C(NC2=NC3=C(C=CC=C3)N2)C2=CC=C(C(NC3=NC4=C(C=CC=C4)N3)P3(=O)OC4=C(C=CC=C4)C4=C3C=CC=C4)C=C2)OC2=C(C=CC=C2)C2=C1C=CC=C2 | 0 | NC1=CC=C(S(=O)(=O)C2=CC=C(N)C=C2)C=C1 | 24.81203 | 160 | 2 | 180 | 5 | 230 | 2 | 0 | 0 | 0 | 0 | 0 | 0 | 0 | 0 | 0 | 0 | 0 | 0 | 0 | 0 | 0 | 0 | 0 | 0 | 0 | 0 | 383 | 408 | 16.1 | 208 | 22.5 | 0 | 47 | 1208 | 80.6 |  | 33.7 | 1.589 | 0.063 | 10.4
CC(C)(C1=CC=C(OCC2CO2)C=C1)C1=CC=C(OCC2CO2)C=C1 | 188 | [H]P1(=O)OC2=C(C=CC=C2)C2=C1C=CC=C2 | 6.993007 | NC1=CC=C(S(=O)(=O)C2=CC=C(N)C=C2)C=C1 | 23.07692 | 160 | 2 | 180 | 5 | 230 | 2 | 0 | 0 | 0 | 0 | 0 | 0 | 0 | 0 | 0 | 0 | 0 | 0 | 0 | 0 | 0 | 0 | 0 | 0 | 0 | 0 | 343 | 396 | 19.6 | 170 | 34.1 | 2 | 41 | 833 | 66.7 |  | 28.9 | 1.255 | 0.095 | 20.2
C1=CC(OCC2CO2)=CC=C1CC1=CC=C(OCC2CO2)C=C1 | 170 | NC1=CC=C(CC2=CC=C(NP(=O)(NC3=CC=C(CC4=CC=C(N)C=C4)C=C3)NC3=CC=C(CC4=CC=C(N)C=C4)C=C3)C=C2)C=C1 | 10 | NC1=CC=C(CC2=CC=C(N)C=C2)C=C1 | 21.5 | 100 | 2 | 130 | 2 | 160 | 2 | 0 | 0 | 0 | 0 | 0 | 0 | 0 | 0 | 0 | 0 | 0 | 0 | 0 | 0 | 0 | 0 | 0 | 0 | 0 | 0 | 370 |  | 8.9 | 132 | 23.5 | 0 | [8 empty] | 92.1
C1=CC(OCC2CO2)=CC=C1CC1=CC=C(OCC2CO2)C=C1 | 170 | NC1=CC=C(CC2=CC=C(NP(=O)(NC3=CC=C(CC4=CC=C(N)C=C4)C=C3)NC3=CC=C(CC4=CC=C(N)C=C4)C=C3)C=C2)C=C1 | 0 | NC1=CC=C(CC2=CC=C(N)C=C2)C=C1 | 22.6 | 100 | 2 | 130 | 2 | 160 | 2 | 0 | 0 | 0 | 0 | 0 | 0 | 0 | 0 | 0 | 0 | 0 | 0 | 0 | 0 | 0 | 0 | 0 | 0 | 0 | 0 | 379 |  | 3.7 | 138 | 20.7 | 0 | [8 empty] | 98.8
C1=CC(OCC2CO2)=CC=C1CC1=CC=C(OCC2CO2)C=C1 | 170 | NC1=CC=C(CC2=CC=C(NP(=O)(NC3=CC=C(CC4=CC=C(N)C=C4)C=C3)NC3=CC=C(CC4=CC=C(N)C=C4)C=C3)C=C2)C=C1 | 5 | NC1=CC=C(CC2=CC=C(N)C=C2)C=C1 | 18.2 | 100 | 2 | 130 | 2 | 160 | 2 | 0 | 0 | 0 | 0 | 0 | 0 | 0 | 0 | 0 | 0 | 0 | 0 | 0 | 0 | O[Si](C1=CC=CC=C1)(OC[Si](O[Si](CCCOCC2CO2)(O)O[Si](C3=CC=CC=C3)(C4=CC=CC=C4)O[Si](C)(O[Si](O)(O)CCCOCC5CO5)C)(C)C)C6=CC=CC=C6 | 5 | 0 | 0 | 0 | 0 | 385 |  | 7.3 | 136 | 30.2 | 0 | [8 empty] | 94
C1=CC(OCC2CO2)=CC=C1CC1=CC=C(OCC2CO2)C=C1 | 170 | O[Si](C1=CC=CC=C1)(OC[Si](O[Si](CCCOCC2CO2)(O)O[Si](C3=CC=CC=C3)(C4=CC=CC=C4)O[Si](C)(O[Si](O)(O)CCCOCC5CO5)C)(C)C)C6=CC=CC=C6 | 10 | NC1=CC=C(CC2=CC=C(N)C=C2)C=C1 | 21.5 | 100 | 2 | 130 | 2 | 160 | 2 | 0 | 0 | 0 | 0 | 0 | 0 | 0 | 0 | 0 | 0 | 0 | 0 | 0 | 0 | 0 | 0 | 0 | 0 | 0 | 0 | 387 |  | 7.3 | 135 | 24.8 | 2 | [8 empty] | 92.4
CC(C)(C1=CC=C(OCC2CO2)C=C1)C1=CC=C(OCC2CO2)C=C1 | 196 | O=C1CC(P2(=O)C3=C(C=CC=C3)NC3=C2C=CC=C3)C(=O)N1C1=CC=C(O)C=C1 | 0.5 | NC1=CC=C(CC2=CC=C(N)C=C2)C=C1 | 19.98 | 80 | 1 | 150 | 2 | 180 | 2 | 200 | 2 | 0 | 0 | 0 | 0 | 0 | 0 | 0 | 0 | 0 | 0 | 0 | 0 | C1=CC=C(P(C2=CC=CC=C2)C2=CC=CC=C2)C=C1 | 0.5 | 0 | 0 | 0 | 0 |  |  |  |  | 26.8 | 0
CC(C)(C1=CC=C(OCC2CO2)C=C1)C1=CC=C(OCC2CO2)C=C1 | 196 | O=C1CC(P2(=O)C3=C(C=CC=C3)NC3=C2C=CC=C3)C(=O)N1C1=CC=C(O)C=C1 | 1 | NC1=CC=C(CC2=CC=C(N)C=C2)C=C1 | 19.78 | 80 | 1 | 150 | 2 | 180 | 2 | 200 | 2 | 0 | 0 | 0 | 0 | 0 | 0 | 0 | 0 | 0 | 0 | 0 | 0 | C1=CC=C(P(C2=CC=CC=C2)C2=CC=CC=C2)C=C1 | 0.5 | 0 | 0 | 0 | 0 |  |  |  |  | 27.8 | 2
CC(C)(C1=CC=C(OCC2CO2)C=C1)C1=CC=C(OCC2CO2)C=C1 | 196 | O=C1CC(P2(=O)C3=C(C=CC=C3)NC3=C2C=CC=C3)C(=O)N1C1=CC=C(O)C=C1 | 1.5 | NC1=CC=C(CC2=CC=C(N)C=C2)C=C1 | 19.58 | 80 | 1 | 150 | 2 | 180 | 2 | 200 | 2 | 0 | 0 | 0 | 0 | 0 | 0 | 0 | 0 | 0 | 0 | 0 | 0 | C1=CC=C(P(C2=CC=CC=C2)C2=CC=CC=C2)C=C1 | 0.5 | 0 | 0 | 0 | 0 |  |  |  | 161.5 | 29.8 | 3 | 140 | 1016 | 100 |  | 45 |  |  | 16.4 | 76.3 | 123.2
CC(C)(C1=CC=C(OCC2CO2)C=C1)C1=CC=C(OCC2CO2)C=C1 | 196 | O=C1CC(P2(=O)C3=C(C=CC=C3)NC3=C2C=CC=C3)C(=O)N1C1=CC=C(O)C=C1 | 2 | NC1=CC=C(CC2=CC=C(N)C=C2)C=C1 | 19.38 | 80 | 1 | 150 | 2 | 180 | 2 | 200 | 2 | 0 | 0 | 0 | 0 | 0 | 0 | 0 | 0 | 0 | 0 | 0 | 0 | C1=CC=C(P(C2=CC=CC=C2)C2=CC=CC=C2)C=C1 | 0.5 | 0 | 0 | 0 | 0 |  |  |  |  | 29.7 | 3 | 85 | 1047 | 117 |  | 50 |  |  | 11.5 | 83.4 | 114.8
CC(C)(C1=CC=C(OCC2CO2)C=C1)C1=CC=C(OCC2CO2)C=C1 | 196 | O=C1CC(P2(=O)C3=C(C=CC=C3)NC3=C2C=CC=C3)C(=O)N1C1=CC=C(O)C=C1 | 0 | NC1=CC=C(CC2=CC=C(N)C=C2)C=C1 | 20.12 | 80 | 1 | 150 | 2 | 180 | 2 | 200 | 2 | 0 | 0 | 0 | 0 | 0 | 0 | 0 | 0 | 0 | 0 | 0 | 0 | 0 | 0 | 0 | 0 | 0 | 0 |  |  |  | 161 | 24.3 | 0
CC(C)(C1=CC=C(OCC2CO2)C=C1)C1=CC=C(OCC2CO2)C=C1 | 227 | O=P(N1CCNCC1)(N2CCNCC2)OCP3(OC4=CC=CC=C4C5=C3C=CC=C5)=O | 10 | NC1=CC=C(CC2=CC=C(N)C=C2)C=C1 | 18.57 | 100 | 2 | 150 | 3 | 0 | 0 | 0 | 0 | 0 | 0 | 0 | 0 | 0 | 0 | 0 | 0 | 0 | 0 | 0 | 0 | 0 | 0 | 0 | 0 | 0 | 0 | 319.3 | 345.5 | 20.8 | 156 | 29 | 0 | 68 | 393 | 56.3 | 0.29 | 36.9 | 0.652 | 0.067 | 30
CC(C)(C1=CC=C(OCC2CO2)C=C1)C1=CC=C(OCC2CO2)C=C1 | 227 | O=P(N1CCNCC1)(N2CCNCC2)OCP3(OC4=CC=CC=C4C5=C3C=CC=C5)=O | 13 | NC1=CC=C(CC2=CC=C(N)C=C2)C=C1 | 17.95 | 100 | 2 | 150 | 3 | 0 | 0 | 0 | 0 | 0 | 0 | 0 | 0 | 0 | 0 | 0 | 0 | 0 | 0 | 0 | 0 | 0 | 0 | 0 | 0 | 0 | 0 | 312.2 | 344.9 | 21.3 | 154.6 | 34 | 3 | 67 | 285 | 27.4 | 0.21 | 15.4 | 0.453 | 0.106 | 55.3 | 61 | 55 | 35
CC(C)(C1=CC=C(OCC2CO2)C=C1)C1=CC=C(OCC2CO2)C=C1 | 227 | O=P(N1CCNCC1)(N2CCNCC2)OCP3(OC4=CC=CC=C4C5=C3C=CC=C5)=O | 15 | NC1=CC=C(CC2=CC=C(N)C=C2)C=C1 | 17.54 | 100 | 2 | 150 | 3 | 0 | 0 | 0 | 0 | 0 | 0 | 0 | 0 | 0 | 0 | 0 | 0 | 0 | 0 | 0 | 0 | 0 | 0 | 0 | 0 | 0 | 0 | 311 | 344.9 | 21.2 | 149.6 | 37 | 3 | [8 empty] | 56 | 46 | 32
CC(C)(C1=CC=C(OCC2CO2)C=C1)C1=CC=C(OCC2CO2)C=C1 | 227 | O=P(N1CCNCC1)(N2CCNCC2)OCP3(OC4=CC=CC=C4C5=C3C=CC=C5)=O | 0 | NC1=CC=C(CC2=CC=C(N)C=C2)C=C1 | 20.63492 | 100 | 2 | 150 | 3 | 0 | 0 | 0 | 0 | 0 | 0 | 0 | 0 | 0 | 0 | 0 | 0 | 0 | 0 | 0 | 0 | 0 | 0 | 0 | 0 | 0 | 0 | 355.8 | 380.5 | 17.5 | 157.5 | 25.8 | 0 | 59 | 1063 | 76.1 | 0.52 | 71.4 | 0.995 | 0.054 | 11.9 | 82 | 78 | 46
CC(C)(C1=CC=C(OCC2CO2)C=C1)C1=CC=C(OCC2CO2)C=C1 | 196 | O=P1(CCC(O)P2(=O)OC3=C(C=CC=C3)C3=C2C=CC=C3)OC2=C(C=CC=C2)C2=C1C=CC=C2 | 2 | NC1=CC=C(CC2=CC=C(N)C=C2)C=C1 | 19.78 | 120 | 2 | 170 | 4 | 0 | 0 | 0 | 0 | 0 | 0 | 0 | 0 | 0 | 0 | 0 | 0 | 0 | 0 | 0 | 0 | 0 | 0 | 0 | 0 | 0 | 0 |  |  |  | 161 | 32.3 | 2
CC(C)(C1=CC=C(OCC2CO2)C=C1)C1=CC=C(OCC2CO2)C=C1 | 196 | O=P1(CCC(O)P2(=O)OC3=C(C=CC=C3)C3=C2C=CC=C3)OC2=C(C=CC=C2)C2=C1C=CC=C2 | 3 | NC1=CC=C(CC2=CC=C(N)C=C2)C=C1 | 19.58 | 120 | 2 | 170 | 4 | 0 | 0 | 0 | 0 | 0 | 0 | 0 | 0 | 0 | 0 | 0 | 0 | 0 | 0 | 0 | 0 | 0 | 0 | 0 | 0 | 0 | 0 | 344 |  | 19.8 | 158 | 36.2 | 3 | 51 | 1043 | 101.5 |  | 51.9 | 1.78 | 0.12 | 12.3
CC(C)(C1=CC=C(OCC2CO2)C=C1)C1=CC=C(OCC2CO2)C=C1 | 196 | O=P1(CCC(O)P2(=O)OC3=C(C=CC=C3)C3=C2C=CC=C3)OC2=C(C=CC=C2)C2=C1C=CC=C2 | 4 | NC1=CC=C(CC2=CC=C(N)C=C2)C=C1 | 19.39 | 120 | 2 | 170 | 4 | 0 | 0 | 0 | 0 | 0 | 0 | 0 | 0 | 0 | 0 | 0 | 0 | 0 | 0 | 0 | 0 | 0 | 0 | 0 | 0 | 0 | 0 | 369 |  | 15.7 | 156 | 39.1 | 3 | 51 | 933 | 94.3 |  | 51.1 | 1.68 | 0.13 | 12.9
CC(C)(C1=CC=C(OCC2CO2)C=C1)C1=CC=C(OCC2CO2)C=C1 | 196 | O=P1(CCC(O)P2(=O)OC3=C(C=CC=C3)C3=C2C=CC=C3)OC2=C(C=CC=C2)C2=C1C=CC=C2 | 0 | NC1=CC=C(CC2=CC=C(N)C=C2)C=C1 | 20.19154 | 120 | 2 | 170 | 4 | 0 | 0 | 0 | 0 | 0 | 0 | 0 | 0 | 0 | 0 | 0 | 0 | 0 | 0 | 0 | 0 | 0 | 0 | 0 | 0 | 0 | 0 |  |  |  | 166 | 24.7 | 0 | 56 | 1420 | 143.6 |  | 57.75 | 2.51 | 0.13 | 7.8
CC(C)(C1=CC=C(OCC2CO2)C=C1)C1=CC=C(OCC2CO2)C=C1 | 196 | [H]P1(=O)OC2=C(C=CC=C2)C2=C1C=CC=C2 | 3 | NC1=CC=C(CC2=CC=C(N)C=C2)C=C1 | 19.58204 | 120 | 2 | 170 | 4 | 0 | 0 | 0 | 0 | 0 | 0 | 0 | 0 | 0 | 0 | 0 | 0 | 0 | 0 | 0 | 0 | 0 | 0 | 0 | 0 | 0 | 0 | 340 |  | 20.9 | 155 | 35.5 | 0 | 52 | 1182 | 91.9 |  | 54.57 | 1.62 | 0.14 | 11.3
CC(C)(C1=CC=C(OCC2CO2)C=C1)C1=CC=C(OCC2CO2)C=C1 | 196 | CCO[Si](CCCN(P(C1=CC=CC=C1)C1=CC=CC=C1)P(C1=CC=CC=C1)C1=CC=CC=C1)(OC)OCC | 3 | NC1=CC=C(CC2=CC=C(N)C=C2)C=C1 | 20.55 | 120 | 2 | 150 | 2 | 0 | 0 | 0 | 0 | 0 | 0 | 0 | 0 | 0 | 0 | 0 | 0 | 0 | 0 | 0 | 0 | 0 | 0 | 0 | 0 | 0 | 0 | 368.9 | 390.7 | 19 |  | 32.4 | 2
CC(C)(C1=CC=C(OCC2CO2)C=C1)C1=CC=C(OCC2CO2)C=C1 | 196 | CCO[Si](CCCN(P(C1=CC=CC=C1)C1=CC=CC=C1)P(C1=CC=CC=C1)C1=CC=CC=C1)(OC)OCC | 5 | NC1=CC=C(CC2=CC=C(N)C=C2)C=C1 | 19.94 | 120 | 2 | 150 | 2 | 0 | 0 | 0 | 0 | 0 | 0 | 0 | 0 | 0 | 0 | 0 | 0 | 0 | 0 | 0 | 0 | 0 | 0 | 0 | 0 | 0 | 0 | 363.4 | 392.1 | 19.4 |  | 33.5 | 2
CC(C)(C1=CC=C(OCC2CO2)C=C1)C1=CC=C(OCC2CO2)C=C1 | 196 | CCO[Si](CCCN(P(C1=CC=CC=C1)C1=CC=CC=C1)P(C1=CC=CC=C1)C1=CC=CC=C1)(OC)OCC | 7 | NC1=CC=C(CC2=CC=C(N)C=C2)C=C1 | 19.71 | 120 | 2 | 150 | 2 | 0 | 0 | 0 | 0 | 0 | 0 | 0 | 0 | 0 | 0 | 0 | 0 | 0 | 0 | 0 | 0 | 0 | 0 | 0 | 0 | 0 | 0 | 358.9 | 391.2 | 20.1 |  | 34 | 2 | 54 | 748 | 61 |  | 45 |  |  | 15
CC(C)(C1=CC=C(OCC2CO2)C=C1)C1=CC=C(OCC2CO2)C=C1 | 196 | CCO[Si](CCCN(P(C1=CC=CC=C1)C1=CC=CC=C1)P(C1=CC=CC=C1)C1=CC=CC=C1)(OC)OCC | 0 | NC1=CC=C(CC2=CC=C(N)C=C2)C=C1 | 21.18227 | 120 | 2 | 150 | 2 | 0 | 0 | 0 | 0 | 0 | 0 | 0 | 0 | 0 | 0 | 0 | 0 | 0 | 0 | 0 | 0 | 0 | 0 | 0 | 0 | 0 | 0 | 372.9 | 392.1 | 16.2 |  | 23.3 | 0 | 72 | 1010 | 95 |  | 89 |  |  | 6.9
CC(C)(C1=CC=C(OCC2CO2)C=C1)C1=CC=C(OCC2CO2)C=C1 | 196 | CCO[Si](OC)(OCC)CCCN([P+](C1=CC=CC=C1)([Ni-2]23SCCS3)C4=CC=CC=C4)[P+]2(C5=CC=CC=C5)C6=CC=CC=C6 | 3 | NC1=CC=C(CC2=CC=C(N)C=C2)C=C1 | 20.55 | 120 | 2 | 150 | 2 | 0 | 0 | 0 | 0 | 0 | 0 | 0 | 0 | 0 | 0 | 0 | 0 | 0 | 0 | 0 | 0 | 0 | 0 | 0 | 0 | 0 | 0 | 354.1 | 390.3 | 21.6 |  | 29.1 | 2
CC(C)(C1=CC=C(OCC2CO2)C=C1)C1=CC=C(OCC2CO2)C=C1 | 196 | CCO[Si](OC)(OCC)CCCN([P+](C1=CC=CC=C1)([Ni-2]23SCCS3)C4=CC=CC=C4)[P+]2(C5=CC=CC=C5)C6=CC=CC=C6 | 5 | NC1=CC=C(CC2=CC=C(N)C=C2)C=C1 | 19.94 | 120 | 2 | 150 | 2 | 0 | 0 | 0 | 0 | 0 | 0 | 0 | 0 | 0 | 0 | 0 | 0 | 0 | 0 | 0 | 0 | 0 | 0 | 0 | 0 | 0 | 0 | 354.1 | 374.9 | 22.9 |  | 30.5 | 2
CC(C)(C1=CC=C(OCC2CO2)C=C1)C1=CC=C(OCC2CO2)C=C1 | 196 | CCO[Si](OC)(OCC)CCCN([P+](C1=CC=CC=C1)([Ni-2]23SCCS3)C4=CC=CC=C4)[P+]2(C5=CC=CC=C5)C6=CC=CC=C6 | 7 | NC1=CC=C(CC2=CC=C(N)C=C2)C=C1 | 19.71 | 120 | 2 | 150 | 2 | 0 | 0 | 0 | 0 | 0 | 0 | 0 | 0 | 0 | 0 | 0 | 0 | 0 | 0 | 0 | 0 | 0 | 0 | 0 | 0 | 0 | 0 | 333.8 | 387.4 | 23.8 |  | 32.2 | 2 | 67 | 520 | 82 |  | 32 |  |  | 15.7
CC(C)(C1=CC=C(OCC2CO2)C=C1)C1=CC=C(OCC2CO2)C=C1 | 196 | C=CCCCCOP(OCCCCC=C)(OCCCCC=C)=O | 10 | CC1CC(CC2CCC(N)C(C)C2)CCC1N | 35.8 | 90 | 0.5 | 150 | 0.5 | 0 | 0 | 0 | 0 | 0 | 0 | 0 | 0 | 0 | 0 | 0 | 0 | 0 | 0 | 0 | 0 | 0 | 0 | 0 | 0 | 0 | 0 | 231 | 337 | 5.1 | 113 | 23.2 | 0 |  | 885 | 78.1 |  |  |  |  | 9.2
CC(C)(C1=CC=C(OCC2CO2)C=C1)C1=CC=C(OCC2CO2)C=C1 | 196 | CCCCCCOP(OCCCCCCSCCS)(OCCCCCC)=O | 10 | CC1CC(CC2CCC(N)C(C)C2)CCC1N | 35.8 | 90 | 0.5 | 150 | 0.5 | 0 | 0 | 0 | 0 | 0 | 0 | 0 | 0 | 0 | 0 | 0 | 0 | 0 | 0 | 0 | 0 | 0 | 0 | 0 | 0 | 0 | 0 | 289 | 351 | 7.7 | 133 | 22.1 | 0 |  | 953 | 89.8 |  |  |  |  | 7.5
CC(C)(C1=CC=C(OCC2CO2)C=C1)C1=CC=C(OCC2CO2)C=C1 | 196 | O=P(NCCCCC=C)(NCCCCC=C)NCCCCC=C | 10 | CC1CC(CC2CCC(N)C(C)C2)CCC1N | 35.8 | 90 | 0.5 | 150 | 0.5 | 0 | 0 | 0 | 0 | 0 | 0 | 0 | 0 | 0 | 0 | 0 | 0 | 0 | 0 | 0 | 0 | 0 | 0 | 0 | 0 | 0 | 0 | 245 | 352 | 7.6 | 119 | 22.9 | 0 |  | 1833 | 71.6 |  |  |  |  | 8.4
CC(C)(C1=CC=C(OCC2CO2)C=C1)C1=CC=C(OCC2CO2)C=C1 | 196 | CCCCCCNP(NCCCCC)(NCCCCCCSCCSC)=O | 10 | CC1CC(CC2CCC(N)C(C)C2)CCC1N | 35.8 | 90 | 0.5 | 150 | 0.5 | 0 | 0 | 0 | 0 | 0 | 0 | 0 | 0 | 0 | 0 | 0 | 0 | 0 | 0 | 0 | 0 | 0 | 0 | 0 | 0 | 0 | 0 | 283 | 351 | 8 | 143 | 23.3 | 0 |  | 1189 | 95.5 |  |  |  |  | 12.1
CC(C)(C1=CC=C(OCC2CO2)C=C1)C1=CC=C(OCC2CO2)C=C1 | 196 | CC(C)(C1=CC=C(OP(=O)(OC2=CC=CC=C2)OC2=CC=CC=C2)C=C1)C1=CC=C(OP(=O)(OC2=CC=CC=C2)C2=CC=CC=C2)C=C1 | 10 | CC1CC(CC2CCC(N)C(C)C2)CCC1N | 35.8 | 90 | 0.5 | 150 | 0.5 | 0 | 0 | 0 | 0 | 0 | 0 | 0 | 0 | 0 | 0 | 0 | 0 | 0 | 0 | 0 | 0 | 0 | 0 | 0 | 0 | 0 | 0 | 304 | 357 | 8.2 | 133 | 24 | 0 |  | 1180 | 87.5 |  |  |  |  | 3.1
CC(C)(C1=CC=C(OCC2CO2)C=C1)C1=CC=C(OCC2CO2)C=C1 | 196 | CC(C)(C1=CC=C(OP(=O)(OC2=CC=CC=C2)OC2=CC=CC=C2)C=C1)C1=CC=C(OP(=O)(OC2=CC=CC=C2)C2=CC=CC=C2)C=C1 | 0 | CC1CC(CC2CCC(N)C(C)C2)CCC1N | 26 | 90 | 0.5 | 150 | 0.5 | 0 | 0 | 0 | 0 | 0 | 0 | 0 | 0 | 0 | 0 | 0 | 0 | 0 | 0 | 0 | 0 | 0 | 0 | 0 | 0 | 0 | 0 | 338 | 372 | 4.5 | 155 | 18.7 | 0 |  | 1696 | 108.4 |  |  |  |  | 0.7
C1(CO1)COCC(COCC2CO2)(COCC3CO3)COCC4CO4 | 90 | CC(C)(C1=CC=C(OP(=O)(OC2=CC=CC=C2)OC2=CC=CC=C2)C=C1)C1=CC=C(OP(=O)(OC2=CC=CC=C2)C2=CC=CC=C2)C=C1 | 0 | CC1CC(CC2CCC(N)C(C)C2)CCC1N | 39.8 | 90 | 0.5 | 150 | 0.5 | 0 | 0 | 0 | 0 | 0 | 0 | 0 | 0 | 0 | 0 | 0 | 0 | 0 | 0 | 0 | 0 | 0 | 0 | 0 | 0 | 0 | 0 | 276 | 398 | 4.6 | 105 | 19.7 | 0 |  | 1881 | 86.5 |  |  |  |  | 1.7
C1(CO1)COCC(COCC2CO2)(COCC3CO3)COCC4CO4 | 90 | C=CCCCCOP(OCCCCC=C)(OCCCCC=C)=O | 10 | CC1CC(CC2CCC(N)C(C)C2)CCC1N | 35.8 | 90 | 0.5 | 150 | 0.5 | 0 | 0 | 0 | 0 | 0 | 0 | 0 | 0 | 0 | 0 | 0 | 0 | 0 | 0 | 0 | 0 | 0 | 0 | 0 | 0 | 0 | 0 | 218 | 368 | 8.2 | 75 | 24.5 | 0 |  | 1933 | 74.4 |  |  |  |  | 3.6
C1(CO1)COCC(COCC2CO2)(COCC3CO3)COCC4CO4 | 90 | CCCCCCOP(OCCCCCCSCCS)(OCCCCCC)=O | 10 | CC1CC(CC2CCC(N)C(C)C2)CCC1N | 35.8 | 90 | 0.5 | 150 | 0.5 | 0 | 0 | 0 | 0 | 0 | 0 | 0 | 0 | 0 | 0 | 0 | 0 | 0 | 0 | 0 | 0 | 0 | 0 | 0 | 0 | 0 | 0 | 257 | 356 | 9.3 | 91 | 24.4 | 0 |  | 1672 | 76.7 |  |  |  |  | 3.5
C1(CO1)COCC(COCC2CO2)(COCC3CO3)COCC4CO4 | 90 | O=P(NCCCCC=C)(NCCCCC=C)NCCCCC=C | 10 | CC1CC(CC2CCC(N)C(C)C2)CCC1N | 35.8 | 90 | 0.5 | 150 | 0.5 | 0 | 0 | 0 | 0 | 0 | 0 | 0 | 0 | 0 | 0 | 0 | 0 | 0 | 0 | 0 | 0 | 0 | 0 | 0 | 0 | 0 | 0 | 244 | 357 | 9.2 | 81 | 23.3 | 0 |  | 2287 | 79 |  |  |  |  | 6.3
C1(CO1)COCC(COCC2CO2)(COCC3CO3)COCC4CO4 | 90 | CCCCCCNP(NCCCCC)(NCCCCCCSCCSC)=O | 10 | CC1CC(CC2CCC(N)C(C)C2)CCC1N | 35.8 | 90 | 0.5 | 150 | 0.5 | 0 | 0 | 0 | 0 | 0 | 0 | 0 | 0 | 0 | 0 | 0 | 0 | 0 | 0 | 0 | 0 | 0 | 0 | 0 | 0 | 0 | 0 | 253 | 356 | 7.5 | 129 | 22.1 | 0 |  | 3172 | 96 |  |  |  |  | 5.5
C1(CO1)COCC(COCC2CO2)(COCC3CO3)COCC4CO4 | 90 | CC(C)(C1=CC=C(OP(=O)(OC2=CC=CC=C2)OC2=CC=CC=C2)C=C1)C1=CC=C(OP(=O)(OC2=CC=CC=C2)C2=CC=CC=C2)C=C1 | 10 | CC1CC(CC2CCC(N)C(C)C2)CCC1N | 35.8 | 90 | 0.5 | 150 | 0.5 | 0 | 0 | 0 | 0 | 0 | 0 | 0 | 0 | 0 | 0 | 0 | 0 | 0 | 0 | 0 | 0 | 0 | 0 | 0 | 0 | 0 | 0 | 271 | 358 | 9.8 | 86 | 21.6 | 0 |  | 1992 | 74.9 |  |  |  |  | 2.6
CC(C)(C1=CC=C(OCC2CO2)C=C1)C1=CC=C(OCC2CO2)C=C1 | 227 | O=P1(C(NC2=NN=NN2)C2=CC=C(O)C=C2)OC2=C(C=CC=C2)C2=C1C=CC=C2 | 3 | NC1=CC=C(CC2=CC=C(N)C=C2)C=C1 | 16.47 | 120 | 2 | 160 | 2 | 0 | 0 | 0 | 0 | 0 | 0 | 0 | 0 | 0 | 0 | 0 | 0 | 0 | 0 | 0 | 0 | 0 | 0 | 0 | 0 | 0 | 0 | 345.7 | 379.5 | 20.1 | 151.7 | 31.2 | 2
CC(C)(C1=CC=C(OCC2CO2)C=C1)C1=CC=C(OCC2CO2)C=C1 | 227 | O=P1(C(NC2=NN=NN2)C2=CC=C(O)C=C2)OC2=C(C=CC=C2)C2=C1C=CC=C2 | 6 | NC1=CC=C(CC2=CC=C(N)C=C2)C=C1 | 15.03 | 120 | 2 | 160 | 2 | 0 | 0 | 0 | 0 | 0 | 0 | 0 | 0 | 0 | 0 | 0 | 0 | 0 | 0 | 0 | 0 | 0 | 0 | 0 | 0 | 0 | 0 | 333.5 | 376.5 | 21.6 | 149.5 | 33.7 | 3 | 81 | 482.5 | 83.9 |  | 38.3
CC(C)(C1=CC=C(OCC2CO2)C=C1)C1=CC=C(OCC2CO2)C=C1 | 227 | O=P1(C(NC2=NN=NN2)C2=CC=C(O)C=C2)OC2=C(C=CC=C2)C2=C1C=CC=C2 | 9 | NC1=CC=C(CC2=CC=C(N)C=C2)C=C1 | 13.59 | 120 | 2 | 160 | 2 | 0 | 0 | 0 | 0 | 0 | 0 | 0 | 0 | 0 | 0 | 0 | 0 | 0 | 0 | 0 | 0 | 0 | 0 | 0 | 0 | 0 | 0 | 320.6 | 372.8 | 23.4 | 145.4 | 35.9 | 3
CC(C)(C1=CC=C(OCC2CO2)C=C1)C1=CC=C(OCC2CO2)C=C1 | 227 | O=P1(C(NC2=NN=NN2)C2=CC=C(O)C=C2)OC2=C(C=CC=C2)C2=C1C=CC=C2 | 0 | NC1=CC=C(CC2=CC=C(N)C=C2)C=C1 | 17.91167 | 120 | 2 | 160 | 2 | 0 | 0 | 0 | 0 | 0 | 0 | 0 | 0 | 0 | 0 | 0 | 0 | 0 | 0 | 0 | 0 | 0 | 0 | 0 | 0 | 0 | 0 | 357.8 | 387.3 | 16.6 | 154.8 | 25.7 | 0 | 71 | 654.3 | 100.3 |  | 43.6
CC(C)(C1=CC=C(OCC2CO2)C=C1)C1=CC=C(OCC2CO2)C=C1 | 227 | C1CN(CCNP2(NCCN3CCNCC3)=NP(NCCN3CCNCC3)(NCCN3CCNCC3)=NP(NCCN3CCNCC3)(NCCN3CCNCC3)=N2)CCN1 | 3 | NC1=CC=CC(N)=C1 | 9.65 | 60 | 0.33 | 80 | 2 | 150 | 3.67 | 0 | 0 | 0 | 0 | 0 | 0 | 0 | 0 | 0 | 0 | 0 | 0 | 0 | 0 | 0 | 0 | 0 | 0 | 0 | 0 | 327.6 | 346.8 | 21.21 | 151.9 | 28.3 | 0 | 53 | 754.15 | 98.56 |  | 28.81 |  |  |  | 53.85 |  | 9.54
CC(C)(C1=CC=C(OCC2CO2)C=C1)C1=CC=C(OCC2CO2)C=C1 | 227 | C1CN(CCNP2(NCCN3CCNCC3)=NP(NCCN3CCNCC3)(NCCN3CCNCC3)=NP(NCCN3CCNCC3)(NCCN3CCNCC3)=N2)CCN1 | 6 | NC1=CC=CC(N)=C1 | 9.4 | 60 | 0.33 | 80 | 2 | 150 | 3.67 | 0 | 0 | 0 | 0 | 0 | 0 | 0 | 0 | 0 | 0 | 0 | 0 | 0 | 0 | 0 | 0 | 0 | 0 | 0 | 0 | 322.3 | 342.3 | 22.62 | 152.5 | 28.6 | 2 | 51 | 650.96 | 94.37 |  | 23.58 |  |  |  | 50.35 |  | 8.95
CC(C)(C1=CC=C(OCC2CO2)C=C1)C1=CC=C(OCC2CO2)C=C1 | 227 | C1CN(CCNP2(NCCN3CCNCC3)=NP(NCCN3CCNCC3)(NCCN3CCNCC3)=NP(NCCN3CCNCC3)(NCCN3CCNCC3)=N2)CCN1 | 9 | NC1=CC=CC(N)=C1 | 9.2 | 60 | 0.33 | 80 | 2 | 150 | 3.67 | 0 | 0 | 0 | 0 | 0 | 0 | 0 | 0 | 0 | 0 | 0 | 0 | 0 | 0 | 0 | 0 | 0 | 0 | 0 | 0 | 320.8 | 336.1 | 24.14 | 154.7 | 29 | 3 | 50 | 474.8 | 77.7 |  | 19.44 |  |  |  | 47.67 |  | 8.46
CC(C)(C1=CC=C(OCC2CO2)C=C1)C1=CC=C(OCC2CO2)C=C1 | 227 | C1CN(CCNP2(NCCN3CCNCC3)=NP(NCCN3CCNCC3)(NCCN3CCNCC3)=NP(NCCN3CCNCC3)(NCCN3CCNCC3)=N2)CCN1 | 0 | NC1=CC=CC(N)=C1 | 9.90991 | 60 | 0.33 | 80 | 2 | 150 | 3.67 | 0 | 0 | 0 | 0 | 0 | 0 | 0 | 0 | 0 | 0 | 0 | 0 | 0 | 0 | 0 | 0 | 0 | 0 | 0 | 0 | 351.8 | 362.4 | 17.19 | 151.2 | 26 | 0 | 61 | 890.77 | 109.92 |  | 37.42 |  |  |  | 49.35 |  | 11.33
CC(C)(C1=CC=C(OCC2CO2)C=C1)C1=CC=C(OCC2CO2)C=C1 | 227 | CC1(C)COP(=O)(NC2=NC3=C(C=CC=C3)S2)OC1 | 15 | NC1=CC=C(CC2=CC=C(N)C=C2)C=C1 | 17 | 100 | 3 | 150 | 2 | 0 | 0 | 0 | 0 | 0 | 0 | 0 | 0 | 0 | 0 | 0 | 0 | 0 | 0 | 0 | 0 | 0 | 0 | 0 | 0 | 0 | 0 | 280 | 365 | 19.4 | 144 | 26.8 | 2 | 66 | 327.2 | 63 |  | 22.6 |  |  | 28.7 | 79 | 101 | 27
CC(C)(C1=CC=C(OCC2CO2)C=C1)C1=CC=C(OCC2CO2)C=C1 | 227 | CC1(C)COP(=O)(NC2=NC3=C(C=CC=C3)S2)OC1 | 17.5 | NC1=CC=C(CC2=CC=C(N)C=C2)C=C1 | 16.5 | 100 | 3 | 150 | 2 | 0 | 0 | 0 | 0 | 0 | 0 | 0 | 0 | 0 | 0 | 0 | 0 | 0 | 0 | 0 | 0 | 0 | 0 | 0 | 0 | 0 | 0 | 271 | 358 | 20.6 | 145 | 27.5 | 3 | 65 | 308.9 | 40.6 |  | 15.9 |  |  | 41.1 | 81 | 119 | 32
CC(C)(C1=CC=C(OCC2CO2)C=C1)C1=CC=C(OCC2CO2)C=C1 | 227 | CC1(C)COP(=O)(NC2=NC3=C(C=CC=C3)S2)OC1 | 20 | NC1=CC=C(CC2=CC=C(N)C=C2)C=C1 | 16 | 100 | 3 | 150 | 2 | 0 | 0 | 0 | 0 | 0 | 0 | 0 | 0 | 0 | 0 | 0 | 0 | 0 | 0 | 0 | 0 | 0 | 0 | 0 | 0 | 0 | 0 | 257 | 352 | 22 | 151 | 28.3 | 3 | 52 | 238.9 | 28 |  | 10.5 |  |  | 61.7 | 55 | 118 | 9
CC(C)(C1=CC=C(OCC2CO2)C=C1)C1=CC=C(OCC2CO2)C=C1 | 227 | CC1(C)COP(=O)(NC2=NC3=C(C=CC=C3)S2)OC1 | 0 | NC1=CC=C(CC2=CC=C(N)C=C2)C=C1 | 20 | 100 | 3 | 150 | 2 | 0 | 0 | 0 | 0 | 0 | 0 | 0 | 0 | 0 | 0 | 0 | 0 | 0 | 0 | 0 | 0 | 0 | 0 | 0 | 0 | 0 | 0 | 371 | 390 | 17.2 | 167 | 25.2 | 0 | 59 | 1139.7 | 75.7 |  | 46.3 |  |  | 9 | 71 | 98 | 22
CC(C)(C1=CC=C(OCC2CO2)C=C1)C1=CC=C(OCC2CO2)C=C1 | 227 | COP(C)(=O)OCCN1C(=O)N(CCOP(C)(=O)OC)C(=O)N(CCOP(C)(=O)OC)C1=O | 2 | NC1=CC=C(CC2=CC=C(N)C=C2)C=C1 | 17.54 | 120 | 2 | 150 | 2 | 180 | 2 | 0 | 0 | 0 | 0 | 0 | 0 | 0 | 0 | 0 | 0 | 0 | 0 | 0 | 0 | 0 | 0 | 0 | 0 | 0 | 0 | 319.7 | 381.3 | 1.52 |  | 29.5 | 2 | 88 | 817.9 | 61.1 | 0.2287 | 18.49 | 0.7924 | 0.0347
CC(C)(C1=CC=C(OCC2CO2)C=C1)C1=CC=C(OCC2CO2)C=C1 | 227 | COP(C)(=O)OCCN1C(=O)N(CCOP(C)(=O)OC)C(=O)N(CCOP(C)(=O)OC)C1=O | 4 | NC1=CC=C(CC2=CC=C(N)C=C2)C=C1 | 17.18 | 120 | 2 | 150 | 2 | 180 | 2 | 0 | 0 | 0 | 0 | 0 | 0 | 0 | 0 | 0 | 0 | 0 | 0 | 0 | 0 | 0 | 0 | 0 | 0 | 0 | 0 | 328.6 | 391.6 | 3.79 |  | 34.5 | 3 | 82 | 743.9 | 55.2 | 0.2445 | 20.11 | 0.6965 | 0.0307
CC(C)(C1=CC=C(OCC2CO2)C=C1)C1=CC=C(OCC2CO2)C=C1 | 227 | COP(C)(=O)OCCN1C(=O)N(CCOP(C)(=O)OC)C(=O)N(CCOP(C)(=O)OC)C1=O | 0 | NC1=CC=C(CC2=CC=C(N)C=C2)C=C1 | 17.89819 | 120 | 2 | 150 | 2 | 180 | 2 | 0 | 0 | 0 | 0 | 0 | 0 | 0 | 0 | 0 | 0 | 0 | 0 | 0 | 0 | 0 | 0 | 0 | 0 | 0 | 0 | 363.8 | 379.7 | 0.89 |  | 25.5 | 0 | 90 | 893.8 | 64.1 | 0.2859 | 20.26 | 1.743 | 0.0498
CC(C)(C1=CC=C(OCC2CO2)C=C1)C1=CC=C(OCC2CO2)C=C1 | 227 | [NH3+]C1=NC(N)=NC(N)=N1.[NH3+]C2=NC(N)=NC(N)=N2.O=P(O)(OP(O)([O-])=O)[O-] | 8 | NC1=CC=CC(N)=C1 | 30.5 | 105 | 1 | 150 | 2 | 0 | 0 | 0 | 0 | 0 | 0 | 0 | 0 | 0 | 0 | 0 | 0 | 0 | 0 | 0 | 0 | 0 | 0 | 0 | 0 | 0 | 0 |  |  |  |  | 28.2 | 2 | [8 empty] | 45.1 | 78 | 3.1
CC(C)(C1=CC=C(OCC2CO2)C=C1)C1=CC=C(OCC2CO2)C=C1 | 227 | [NH3+]C1=NC(N)=NC(N)=N1.[NH3+]C2=NC(N)=NC(N)=N2.O=P(O)(OP(O)([O-])=O)[O-] | 9 | NC1=CC=CC(N)=C1 | 29.8 | 105 | 1 | 150 | 2 | 0 | 0 | 0 | 0 | 0 | 0 | 0 | 0 | 0 | 0 | 0 | 0 | 0 | 0 | 0 | 0 | 0 | 0 | 0 | 0 | 0 | 0 | 319.5 | 347 | 28.9 |  | 28.7 | 3 | 40 | 608 | 75.4 | 0.22 | 20.2 |  | 0.056 | 20.5 | 45.2 | 77.8 | 2.8
CC(C)(C1=CC=C(OCC2CO2)C=C1)C1=CC=C(OCC2CO2)C=C1 | 227 | [NH3+]C1=NC(N)=NC(N)=N1.[NH3+]C2=NC(N)=NC(N)=N2.O=P(O)(OP(O)([O-])=O)[O-] | 10 | NC1=CC=CC(N)=C1 | 28.8 | 105 | 1 | 150 | 2 | 0 | 0 | 0 | 0 | 0 | 0 | 0 | 0 | 0 | 0 | 0 | 0 | 0 | 0 | 0 | 0 | 0 | 0 | 0 | 0 | 0 | 0 |  |  |  |  | 28.8 | 3 | [8 empty] | 41.1 | 72.5 | 2.7
CC(C)(C1=CC=C(OCC2CO2)C=C1)C1=CC=C(OCC2CO2)C=C1 | 227 | [NH3+]C1=NC(N)=NC(N)=N1.[NH3+]C2=NC(N)=NC(N)=N2.O=P(O)(OP(O)([O-])=O)[O-] | 11 | NC1=CC=CC(N)=C1 | 28.7 | 105 | 1 | 150 | 2 | 0 | 0 | 0 | 0 | 0 | 0 | 0 | 0 | 0 | 0 | 0 | 0 | 0 | 0 | 0 | 0 | 0 | 0 | 0 | 0 | 0 | 0 |  |  |  |  | 29.8 | 3 | [8 empty] | 41.8 | 72.8 | 2.6
CC(C)(C1=CC=C(OCC2CO2)C=C1)C1=CC=C(OCC2CO2)C=C1 | 227 | [NH3+]C1=NC(N)=NC(N)=N1.[NH3+]C2=NC(N)=NC(N)=N2.O=P(O)(OP(O)([O-])=O)[O-] | 12 | NC1=CC=CC(N)=C1 | 28.2 | 105 | 1 | 150 | 2 | 0 | 0 | 0 | 0 | 0 | 0 | 0 | 0 | 0 | 0 | 0 | 0 | 0 | 0 | 0 | 0 | 0 | 0 | 0 | 0 | 0 | 0 |  |  |  |  | 30.5 | 3 | [8 empty] | 39.8 | 72.6 | 2.55
CC(C)(C1=CC=C(OCC2CO2)C=C1)C1=CC=C(OCC2CO2)C=C1 | 227 | [NH3+]C1=NC(N)=NC(N)=N1.[NH3+]C2=NC(N)=NC(N)=N2.O=P(O)(OP(O)([O-])=O)[O-] | 0 | NC1=CC=CC(N)=C1 | 50 | 105 | 1 | 150 | 2 | 0 | 0 | 0 | 0 | 0 | 0 | 0 | 0 | 0 | 0 | 0 | 0 | 0 | 0 | 0 | 0 | 0 | 0 | 0 | 0 | 0 | 0 | 341.8 | 369.2 | 4.6 |  | 20.3 | 0 | 58 | 1345 | 123.2 | 0.39 | 34.4 |  | 0.072 | 7.6 | 50.1 | 91.17 | 3.35
CC(C)(C1=CC=C(OCC2CO2)C=C1)C1=CC=C(OCC2CO2)C=C1 | 227 | O=P1(SC2=NC3=C(C=CC=C3)S2)OC2=C(C=CC=C2)C2=C1C=CC=C2 | 7.5 | NC1=CC=C(CC2=CC=C(N)C=C2)C=C1 | 18.5 | 100 | 3 | 150 | 2 | 0 | 0 | 0 | 0 | 0 | 0 | 0 | 0 | 0 | 0 | 0 | 0 | 0 | 0 | 0 | 0 | 0 | 0 | 0 | 0 | 0 | 0 | 303 | 356 | 20.4 |  | 32 | 2
CC(C)(C1=CC=C(OCC2CO2)C=C1)C1=CC=C(OCC2CO2)C=C1 | 227 | O=P1(SC2=NC3=C(C=CC=C3)S2)OC2=C(C=CC=C2)C2=C1C=CC=C2 | 10 | NC1=CC=C(CC2=CC=C(N)C=C2)C=C1 | 18 | 100 | 3 | 150 | 2 | 0 | 0 | 0 | 0 | 0 | 0 | 0 | 0 | 0 | 0 | 0 | 0 | 0 | 0 | 0 | 0 | 0 | 0 | 0 | 0 | 0 | 0 | 302 | 338 | 21.3 | 167 | 33.5 | 2 | 60 | 524 | 71 | [5 empty] | 82.2 | 122.2
CC(C)(C1=CC=C(OCC2CO2)C=C1)C1=CC=C(OCC2CO2)C=C1 | 227 | O=P1(SC2=NC3=C(C=CC=C3)S2)OC2=C(C=CC=C2)C2=C1C=CC=C2 | 12.5 | NC1=CC=C(CC2=CC=C(N)C=C2)C=C1 | 17.5 | 100 | 3 | 150 | 2 | 0 | 0 | 0 | 0 | 0 | 0 | 0 | 0 | 0 | 0 | 0 | 0 | 0 | 0 | 0 | 0 | 0 | 0 | 0 | 0 | 0 | 0 | 280 | 338 | 21 |  | 30.3 | 2
CC(C)(C1=CC=C(OCC2CO2)C=C1)C1=CC=C(OCC2CO2)C=C1 | 227 | O=P1(SC2=NC3=C(C=CC=C3)S2)OC2=C(C=CC=C2)C2=C1C=CC=C2 | 0 | NC1=CC=C(CC2=CC=C(N)C=C2)C=C1 | 20 | 100 | 3 | 150 | 2 | 0 | 0 | 0 | 0 | 0 | 0 | 0 | 0 | 0 | 0 | 0 | 0 | 0 | 0 | 0 | 0 | 0 | 0 | 0 | 0 | 0 | 0 | 371 | 390 | 17.2 | 139 | 25.2 | 0 | 69 | 1140 | 76 | [5 empty] | 70.2 | 94
CC(C)(C1=CC=C(OCC2CO2)C=C1)C1=CC=C(OCC2CO2)C=C1 | 188 | C1=CC2=C(C=C1)N(P1(N3C=NC4=C3C=CC=C4)=NP(N3C=NC4=C3C=CC=C4)(N3C=NC4=C3C=CC=C4)=NP(N3C=NC4=C3C=CC=C4)(N3C=NC4=C3C=CC=C4)=N1)C=N2 | 7.4 | C1=CC2=C(C=C1)N(P1(N3C=NC4=C3C=CC=C4)=NP(N3C=NC4=C3C=CC=C4)(N3C=NC4=C3C=CC=C4)=NP(N3C=NC4=C3C=CC=C4)(N3C=NC4=C3C=CC=C4)=N1)C=N2 | 7.4 | 100 | 2 | 150 | 3 | 0 | 0 | 0 | 0 | 0 | 0 | 0 | 0 | 0 | 0 | 0 | 0 | 0 | 0 | 0 | 0 | 0 | 0 | 0 | 0 | 0 | 0 | 323 | 364 | 20.2 | 164.5 | 29 | 2 | 33 | 692 | 69.6 | [5 empty] | 73.2 | 110.5 | 14.6
CC(C)(C1=CC=C(OCC2CO2)C=C1)C1=CC=C(OCC2CO2)C=C1 | 188 | C1=CC2=C(C=C1)N(P1(N3C=NC4=C3C=CC=C4)=NP(N3C=NC4=C3C=CC=C4)(N3C=NC4=C3C=CC=C4)=NP(N3C=NC4=C3C=CC=C4)(N3C=NC4=C3C=CC=C4)=N1)C=N2 | 9.1 | C1=CC2=C(C=C1)N(P1(N3C=NC4=C3C=CC=C4)=NP(N3C=NC4=C3C=CC=C4)(N3C=NC4=C3C=CC=C4)=NP(N3C=NC4=C3C=CC=C4)(N3C=NC4=C3C=CC=C4)=N1)C=N2 | 9.1 | 100 | 2 | 150 | 3 | 0 | 0 | 0 | 0 | 0 | 0 | 0 | 0 | 0 | 0 | 0 | 0 | 0 | 0 | 0 | 0 | 0 | 0 | 0 | 0 | 0 | 0 | 317 | 355 | 22.6 | 189.8 | 31.3 | 3 | 32 | 539 | 63.2 | [5 empty] | 75.1 | 113.7 | 16.2
CC(C)(C1=CC=C(OCC2CO2)C=C1)C1=CC=C(OCC2CO2)C=C1 | 188 | C1=CC2=C(C=C1)N(P1(N3C=NC4=C3C=CC=C4)=NP(N3C=NC4=C3C=CC=C4)(N3C=NC4=C3C=CC=C4)=NP(N3C=NC4=C3C=CC=C4)(N3C=NC4=C3C=CC=C4)=N1)C=N2 | 10.7 | C1=CC2=C(C=C1)N(P1(N3C=NC4=C3C=CC=C4)=NP(N3C=NC4=C3C=CC=C4)(N3C=NC4=C3C=CC=C4)=NP(N3C=NC4=C3C=CC=C4)(N3C=NC4=C3C=CC=C4)=N1)C=N2 | 10.7 | 100 | 2 | 150 | 3 | 0 | 0 | 0 | 0 | 0 | 0 | 0 | 0 | 0 | 0 | 0 | 0 | 0 | 0 | 0 | 0 | 0 | 0 | 0 | 0 | 0 | 0 | 321 | 360 | 21.1 | 189.3 | 33.5 | 3 | 29 | 403 | 62 | [5 empty] | 69.3 | 105.1 | 15.8
CC(C)(C1=CC=C(OCC2CO2)C=C1)C1=CC=C(OCC2CO2)C=C1 | 188 | C1=CC2=C(C=C1)N(P1(N3C=NC4=C3C=CC=C4)=NP(N3C=NC4=C3C=CC=C4)(N3C=NC4=C3C=CC=C4)=NP(N3C=NC4=C3C=CC=C4)(N3C=NC4=C3C=CC=C4)=N1)C=N2 | 12.3 | C1=CC2=C(C=C1)N(P1(N3C=NC4=C3C=CC=C4)=NP(N3C=NC4=C3C=CC=C4)(N3C=NC4=C3C=CC=C4)=NP(N3C=NC4=C3C=CC=C4)(N3C=NC4=C3C=CC=C4)=N1)C=N2 | 12.3 | 100 | 2 | 150 | 3 | 0 | 0 | 0 | 0 | 0 | 0 | 0 | 0 | 0 | 0 | 0 | 0 | 0 | 0 | 0 | 0 | 0 | 0 | 0 | 0 | 0 | 0 | 316 | 358 | 20.3 | 187.4 | 33.2 | 3 | 30 | 446 | 63.7 | [5 empty] | 65.6 | 102.3 | 14.9
CC(C)(C1=CC=C(OCC2CO2)C=C1)C1=CC=C(OCC2CO2)C=C1 | 188 | C1=CC2=C(C=C1)N(P1(N3C=NC4=C3C=CC=C4)=NP(N3C=NC4=C3C=CC=C4)(N3C=NC4=C3C=CC=C4)=NP(N3C=NC4=C3C=CC=C4)(N3C=NC4=C3C=CC=C4)=N1)C=N2 | 0 | C1=CC=C2NC=NC2=C1 | 9.090909 | 100 | 2 | 150 | 3 | 0 | 0 | 0 | 0 | 0 | 0 | 0 | 0 | 0 | 0 | 0 | 0 | 0 | 0 | 0 | 0 | 0 | 0 | 0 | 0 | 0 | 0 | 342 | 420 | 12.5 | 155.6 | 21.5 | 0 | 40 | 1335 | 95 | [5 empty] | 62.3 | 97.2 | 17.5
CC(C)(C1=CC=C(OCC2CO2)C=C1)C1=CC=C(OCC2CO2)C=C1 | 227 | O=C1C(C2=CC=C(C=C2)OP(C3=CC=CC=C3)(C4=CC=CC=C4)=O)=COC5=C1C=CC(OP(C6=CC=CC=C6)(C7=CC=CC=C7)=O)=C5 | 4 | NC1=CC=C(CC2=CC=C(N)C=C2)C=C1 | 17.2 | 120 | 2 | 170 | 4 | 0 | 0 | 0 | 0 | 0 | 0 | 0 | 0 | 0 | 0 | 0 | 0 | 0 | 0 | 0 | 0 | 0 | 0 | 0 | 0 | 0 | 0 | 356 | 391 | 16.5 | 163 | 33.3 | 2 | 97 | 657 | 75.8 |  |  |  |  | 17.5 |  |  | 5.12
CC(C)(C1=CC=C(OCC2CO2)C=C1)C1=CC=C(OCC2CO2)C=C1 | 227 | O=C1C(C2=CC=C(C=C2)OP(C3=CC=CC=C3)(C4=CC=CC=C4)=O)=COC5=C1C=CC(OP(C6=CC=CC=C6)(C7=CC=CC=C7)=O)=C5 | 6 | NC1=CC=C(CC2=CC=C(N)C=C2)C=C1 | 16.9 | 120 | 2 | 170 | 4 | 0 | 0 | 0 | 0 | 0 | 0 | 0 | 0 | 0 | 0 | 0 | 0 | 0 | 0 | 0 | 0 | 0 | 0 | 0 | 0 | 0 | 0 | 350 | 389 | 17.3 | 159 | 34.7 | 3 | 103 | 544 | 74.8 |  |  |  |  | 18.2 |  |  | 4.12
CC(C)(C1=CC=C(OCC2CO2)C=C1)C1=CC=C(OCC2CO2)C=C1 | 227 | O=C1C(C2=CC=C(C=C2)OP(C3=CC=CC=C3)(C4=CC=CC=C4)=O)=COC5=C1C=CC(OP(C6=CC=CC=C6)(C7=CC=CC=C7)=O)=C5 | 8 | NC1=CC=C(CC2=CC=C(N)C=C2)C=C1 | 16.5 | 120 | 2 | 170 | 4 | 0 | 0 | 0 | 0 | 0 | 0 | 0 | 0 | 0 | 0 | 0 | 0 | 0 | 0 | 0 | 0 | 0 | 0 | 0 | 0 | 0 | 0 | 351 | 376 | 18.3 |  | 35.3 | 3
CC(C)(C1=CC=C(OCC2CO2)C=C1)C1=CC=C(OCC2CO2)C=C1 | 227 | O=C1C(C2=CC=C(C=C2)OP(C3=CC=CC=C3)(C4=CC=CC=C4)=O)=COC5=C1C=CC(OP(C6=CC=CC=C6)(C7=CC=CC=C7)=O)=C5 | 0 | NC1=CC=C(CC2=CC=C(N)C=C2)C=C1 | 17.9 | 120 | 2 | 170 | 4 | 0 | 0 | 0 | 0 | 0 | 0 | 0 | 0 | 0 | 0 | 0 | 0 | 0 | 0 | 0 | 0 | 0 | 0 | 0 | 0 | 0 | 0 | 370 | 391 | 15.5 | 159 | 25 | 0 | 118 | 827 | 97.2 |  |  |  |  | 10.5 |  |  | 4.15
CC(C)(C1=CC=C(OCC2CO2)C=C1)C1=CC=C(OCC2CO2)C=C1 | 188 | CC1=NC=CN1C1CC(=O)N(C2=CC=C(CC3=CC=C(N4C(=O)CC(N5C=CN=C5C)C4=O)C=C3)C=C2)C1=O | 13 | CC1=NC=CN1C1CC(=O)N(C2=CC=C(CC3=CC=C(N4C(=O)CC(N5C=CN=C5C)C4=O)C=C3)C=C2)C1=O | 13 | 120 | 2 | 150 | 2 | 0 | 0 | 0 | 0 | 0 | 0 | 0 | 0 | 0 | 0 | 0 | 0 | 0 | 0 | 0 | 0 | 0 | 0 | 0 | 0 | 0 | 0 | 375 | 445 | 14.4 |  | 24.7 | 0 | 43 | 866 | [5 empty] | 9.2
CC(C)(C1=CC=C(OCC2CO2)C=C1)C1=CC=C(OCC2CO2)C=C1 | 188 | CC1=NC=CN1C1CC(=O)N(C2=CC=C(CC3=CC=C(N4C(=O)CC(N5C=CN=C5C)C4=O)C=C3)C=C2)C1=O | 0 | CC1=NC=CN1 | 6.1 | 75 | 2 | 140 | 2 | 0 | 0 | 0 | 0 | 0 | 0 | 0 | 0 | 0 | 0 | 0 | 0 | 0 | 0 | 0 | 0 | 0 | 0 | 0 | 0 | 0 | 0 | 383 | 424 | 9.9 |  | 21.2 | 0 | 42 | 1430 | [5 empty] | 5.3
O=P1(OC2=CC=CC=C2C3=CC=CC=C31)C(COC4=CC=C(C(C5=CC=C(OCC6CO6)C=C5)(C)C)C=C4)O | 210 | CC1=NC=CN1C1CC(=O)N(C2=CC=C(CC3=CC=C(N4C(=O)CC(N5C=CN=C5C)C4=O)C=C3)C=C2)C1=O | 0 | CC1=NC=CN1 | 6.1 | 75 | 2 | 140 | 2 | 0 | 0 | 0 | 0 | 0 | 0 | 0 | 0 | 0 | 0 | 0 | 0 | 0 | 0 | 0 | 0 | 0 | 0 | 0 | 0 | 0 | 0 | 324 | 386 | 20.6 |  | 30.6 | 2 | 30 | 693 | [5 empty] | 15.8
O=P1(OC2=CC=CC=C2C3=CC=CC=C31)C(COC4=CC=C(C(C5=CC=C(OCC6CO6)C=C5)(C)C)C=C4)O | 210 | CC1=NC=CN1C1CC(=O)N(C2=CC=C(CC3=CC=C(N4C(=O)CC(N5C=CN=C5C)C4=O)C=C3)C=C2)C1=O | 13 | CC1=NC=CN1C1CC(=O)N(C2=CC=C(CC3=CC=C(N4C(=O)CC(N5C=CN=C5C)C4=O)C=C3)C=C2)C1=O | 13 | 120 | 2 | 150 | 2 | 0 | 0 | 0 | 0 | 0 | 0 | 0 | 0 | 0 | 0 | 0 | 0 | 0 | 0 | 0 | 0 | 0 | 0 | 0 | 0 | 0 | 0 | 363 | 398 | 30.1 |  | 33.5 | 3 | 32 | 430 | [5 empty] | 22.5
CC(C)(C1=CC=C(OCC2CO2)C=C1)C1=CC=C(OCC2CO2)C=C1 | 196 | O=P1(CCCC2=CC(C3=CC(CCCP4(=O)OC5=C(C=CC=C5)C5=C4C=CC=C5)=C(O[Si](OC4=CC=C(C5=CC(CCCP6(=O)OC7=C(C=CC=C7)C7=C6C=CC=C7)=C(O)C=C5)C=C4CCCP4(=O)OC5=C(C=CC=C5)C5=C4C=CC=C5)(C4=CC=CC=C4)C4=CC=CC=C4)C=C3)=CC=C2O)OC2=C(C=CC=C2)C2=C1C=CC=C2 | 4 | NC1=CC=C(CC2=CC=C(N)C=C2)C=C1 | 19.19 | 120 | 2 | 170 | 4 | 0 | 0 | 0 | 0 | 0 | 0 | 0 | 0 | 0 | 0 | 0 | 0 | 0 | 0 | 0 | 0 | 0 | 0 | 0 | 0 | 0 | 0 |  |  |  |  | 32.4 | 2 | [10 empty] | 14.1
CC(C)(C1=CC=C(OCC2CO2)C=C1)C1=CC=C(OCC2CO2)C=C1 | 196 | O=P1(CCCC2=CC(C3=CC(CCCP4(=O)OC5=C(C=CC=C5)C5=C4C=CC=C5)=C(O[Si](OC4=CC=C(C5=CC(CCCP6(=O)OC7=C(C=CC=C7)C7=C6C=CC=C7)=C(O)C=C5)C=C4CCCP4(=O)OC5=C(C=CC=C5)C5=C4C=CC=C5)(C4=CC=CC=C4)C4=CC=CC=C4)C=C3)=CC=C2O)OC2=C(C=CC=C2)C2=C1C=CC=C2 | 6 | NC1=CC=C(CC2=CC=C(N)C=C2)C=C1 | 18.69 | 120 | 2 | 170 | 4 | 0 | 0 | 0 | 0 | 0 | 0 | 0 | 0 | 0 | 0 | 0 | 0 | 0 | 0 | 0 | 0 | 0 | 0 | 0 | 0 | 0 | 0 | 375 |  | 19.3 | 167 | 33.4 | 2 | 55 | 907 | 101 |  | 48.8 | 1.76 | 0.13 | 14.1 |  |  | 18.4
CC(C)(C1=CC=C(OCC2CO2)C=C1)C1=CC=C(OCC2CO2)C=C1 | 196 | O=P1(CCCC2=CC(C3=CC(CCCP4(=O)OC5=C(C=CC=C5)C5=C4C=CC=C5)=C(O[Si](OC4=CC=C(C5=CC(CCCP6(=O)OC7=C(C=CC=C7)C7=C6C=CC=C7)=C(O)C=C5)C=C4CCCP4(=O)OC5=C(C=CC=C5)C5=C4C=CC=C5)(C4=CC=CC=C4)C4=CC=CC=C4)C=C3)=CC=C2O)OC2=C(C=CC=C2)C2=C1C=CC=C2 | 0 | NC1=CC=C(CC2=CC=C(N)C=C2)C=C1 | 20.19154 | 120 | 2 | 170 | 4 | 0 | 0 | 0 | 0 | 0 | 0 | 0 | 0 | 0 | 0 | 0 | 0 | 0 | 0 | 0 | 0 | 0 | 0 | 0 | 0 | 0 | 0 | 379 |  | 16 | 166 | 26.4 | 0 | 56 | 1420 | 144 |  | 52.2 | 2.51 | 0.13 | 7.7 |  |  | 10.6
CC(C)(C1=CC=C(OCC2CO2)C=C1)C1=CC=C(OCC2CO2)C=C1 | 196 | CC(C)(C1=CC=C(O[Si](OC2=C(CCCP3(=O)OC4=C(C=CC=C4)C4=C3C=CC=C4)C=C(C(C)(C)C3=CC=C(O)C(CCCP4(=O)OC5=C(C=CC=C5)C5=C4C=CC=C5)=C3)C=C2)(OC2=C(CCCP3(=O)OC4=C(C=CC=C4)C4=C3C=CC=C4)C=C(C(C)(C)C3=CC=C(O)C(CCCP4(=O)OC5=C(C=CC=C5)C5=C4C=CC=C5)=C3)C=C2)C2=CC=CC=C2)C(CCCP2(=O)OC3=C(C=CC=C3)C3=C2C=CC=C3)=C1)C1=CC(CCCP2(=O)OC3=C(C=CC=C3)C3=C2C=CC=C3)=C(O)C=C1 | 4 | NC1=CC=C(CC2=CC=C(N)C=C2)C=C1 | 19.21 | 120 | 2 | 170 | 4 | 0 | 0 | 0 | 0 | 0 | 0 | 0 | 0 | 0 | 0 | 0 | 0 | 0 | 0 | 0 | 0 | 0 | 0 | 0 | 0 | 0 | 0 |  |  |  |  | 34.6 | 2 | [10 empty] | 15.1
CC(C)(C1=CC=C(OCC2CO2)C=C1)C1=CC=C(OCC2CO2)C=C1 | 196 | CC(C)(C1=CC=C(O[Si](OC2=C(CCCP3(=O)OC4=C(C=CC=C4)C4=C3C=CC=C4)C=C(C(C)(C)C3=CC=C(O)C(CCCP4(=O)OC5=C(C=CC=C5)C5=C4C=CC=C5)=C3)C=C2)(OC2=C(CCCP3(=O)OC4=C(C=CC=C4)C4=C3C=CC=C4)C=C(C(C)(C)C3=CC=C(O)C(CCCP4(=O)OC5=C(C=CC=C5)C5=C4C=CC=C5)=C3)C=C2)C2=CC=CC=C2)C(CCCP2(=O)OC3=C(C=CC=C3)C3=C2C=CC=C3)=C1)C1=CC(CCCP2(=O)OC3=C(C=CC=C3)C3=C2C=CC=C3)=C(O)C=C1 | 6 | NC1=CC=C(CC2=CC=C(N)C=C2)C=C1 | 18.67 | 120 | 2 | 170 | 4 | 0 | 0 | 0 | 0 | 0 | 0 | 0 | 0 | 0 | 0 | 0 | 0 | 0 | 0 | 0 | 0 | 0 | 0 | 0 | 0 | 0 | 0 | 373 |  | 35 | 167 | 34.1 | 2 | 58 | 810 | 90 |  | 43 | 1.7 | 0.12 | 13.2 |  |  | 24.7
CC(C)(C1=CC=C(OCC2CO2)C=C1)C1=CC=C(OCC2CO2)C=C1 | 196 | CC(C)(C1=CC=C(O[Si](OC2=C(CCCP3(=O)OC4=C(C=CC=C4)C4=C3C=CC=C4)C=C(C(C)(C)C3=CC=C(O)C(CCCP4(=O)OC5=C(C=CC=C5)C5=C4C=CC=C5)=C3)C=C2)(OC2=C(CCCP3(=O)OC4=C(C=CC=C4)C4=C3C=CC=C4)C=C(C(C)(C)C3=CC=C(O)C(CCCP4(=O)OC5=C(C=CC=C5)C5=C4C=CC=C5)=C3)C=C2)OC2=C(CCCP3(=O)OC4=C(C=CC=C4)C4=C3C=CC=C4)C=C(C(C)(C)C3=CC=C(O)C(CCCP4(=O)OC5=C(C=CC=C5)C5=C4C=CC=C5)=C3)C=C2)C(CCCP2(=O)OC3=C(C=CC=C3)C3=C2C=CC=C3)=C1)C1=CC(CCCP2(=O)OC3=C(C=CC=C3)C3=C2C=CC=C3)=C(O)C=C1 | 4 | NC1=CC=C(CC2=CC=C(N)C=C2)C=C1 | 19.17 | 120 | 2 | 170 | 4 | 0 | 0 | 0 | 0 | 0 | 0 | 0 | 0 | 0 | 0 | 0 | 0 | 0 | 0 | 0 | 0 | 0 | 0 | 0 | 0 | 0 | 0 |  |  |  |  | 35.2 | 3 | [10 empty] | 16.6
CC(C)(C1=CC=C(OCC2CO2)C=C1)C1=CC=C(OCC2CO2)C=C1 | 196 | CC(C)(C1=CC=C(O[Si](OC2=C(CCCP3(=O)OC4=C(C=CC=C4)C4=C3C=CC=C4)C=C(C(C)(C)C3=CC=C(O)C(CCCP4(=O)OC5=C(C=CC=C5)C5=C4C=CC=C5)=C3)C=C2)(OC2=C(CCCP3(=O)OC4=C(C=CC=C4)C4=C3C=CC=C4)C=C(C(C)(C)C3=CC=C(O)C(CCCP4(=O)OC5=C(C=CC=C5)C5=C4C=CC=C5)=C3)C=C2)OC2=C(CCCP3(=O)OC4=C(C=CC=C4)C4=C3C=CC=C4)C=C(C(C)(C)C3=CC=C(O)C(CCCP4(=O)OC5=C(C=CC=C5)C5=C4C=CC=C5)=C3)C=C2)C(CCCP2(=O)OC3=C(C=CC=C3)C3=C2C=CC=C3)=C1)C1=CC(CCCP2(=O)OC3=C(C=CC=C3)C3=C2C=CC=C3)=C(O)C=C1 | 6 | NC1=CC=C(CC2=CC=C(N)C=C2)C=C1 | 18.66 | 120 | 2 | 170 | 4 | 0 | 0 | 0 | 0 | 0 | 0 | 0 | 0 | 0 | 0 | 0 | 0 | 0 | 0 | 0 | 0 | 0 | 0 | 0 | 0 | 0 | 0 | 375 |  | 20.1 | 168 | 36 | 3 | 57 | 776 | 83 |  | 45.5 | 1.63 | 0.11 | 13.7 |  |  | 23.6
CC(C)(C1=CC=C(OCC2CO2)C=C1)C1=CC=C(OCC2CO2)C=C1 | 196 | O=C(CC(C(=O)O)P1(=O)OC2=CC=CC=C2C2=CC=CC=C21)OCCN1C(=O)N(CCOC(=O)CC(C(=O)O)P2(=O)OC3=CC=CC=C3C3=CC=CC=C32)C(=O)N(CCOC(=O)CC(C(=O)O)P2(=O)OC3=C(C=CC=C3)C3=C2C=CC=C3)C1=O | 6.5 | CC12CC=CCC1C(=O)OC2=O | 41.4 | 100 | 4 | 130 | 2 | 180 | 2 | 200 | 2 | 0 | 0 | 0 | 0 | 0 | 0 | 0 | 0 | 0 | 0 | 0 | 0 | CCN(CC1=CC(CN(C)C)=CC(CN(C)C)=C1O)C | 0.1040583 | 0 | 0 | 0 | 0 | 356.3 | 398.2 | 11.5 | 135 | 25 | 0 | 28 | 865.1 | 76.5 |  | 37 | 1.582 | 0.108 | 3.1 | 80 | 102
CC(C)(C1=CC=C(OCC2CO2)C=C1)C1=CC=C(OCC2CO2)C=C1 | 196 | O=C(CC(C(=O)O)P1(=O)OC2=CC=CC=C2C2=CC=CC=C21)OCCN1C(=O)N(CCOC(=O)CC(C(=O)O)P2(=O)OC3=CC=CC=C3C3=CC=CC=C32)C(=O)N(CCOC(=O)CC(C(=O)O)P2(=O)OC3=C(C=CC=C3)C3=C2C=CC=C3)C1=O | 13 | CC12CC=CCC1C(=O)OC2=O | 36.9 | 100 | 4 | 130 | 2 | 180 | 2 | 200 | 2 | 0 | 0 | 0 | 0 | 0 | 0 | 0 | 0 | 0 | 0 | 0 | 0 | CCN(CC1=CC(CN(C)C)=CC(CN(C)C)=C1O)C | 0.09995002 | 0 | 0 | 0 | 0 | 354.9 | 398 | 12.5 | 133 | 28.3 | 2 | 30 | 603.4 | 67.6 |  | 40 | 1.477 | 0.12 | 6.8 | 71 | 116
CC(C)(C1=CC=C(OCC2CO2)C=C1)C1=CC=C(OCC2CO2)C=C1 | 196 | O=C(CC(C(=O)O)P1(=O)OC2=CC=CC=C2C2=CC=CC=C21)OCCN1C(=O)N(CCOC(=O)CC(C(=O)O)P2(=O)OC3=CC=CC=C3C3=CC=CC=C32)C(=O)N(CCOC(=O)CC(C(=O)O)P2(=O)OC3=C(C=CC=C3)C3=C2C=CC=C3)C1=O | 19.5 | CC12CC=CCC1C(=O)OC2=O | 32.5 | 100 | 4 | 130 | 2 | 180 | 2 | 200 | 2 | 0 | 0 | 0 | 0 | 0 | 0 | 0 | 0 | 0 | 0 | 0 | 0 | CCN(CC1=CC(CN(C)C)=CC(CN(C)C)=C1O)C | 0.09583134 | 0 | 0 | 0 | 0 | 354 | 393.2 | 13.3 | 131 | 30.7 | 2 | 64 | 519.5 | 59.2 |  | 41.2 | 1.322 | 0.137 | 7.6 | 70 | 116
CC(C)(C1=CC=C(OCC2CO2)C=C1)C1=CC=C(OCC2CO2)C=C1 | 196 | O=C(CC(C(=O)O)P1(=O)OC2=CC=CC=C2C2=CC=CC=C21)OCCN1C(=O)N(CCOC(=O)CC(C(=O)O)P2(=O)OC3=CC=CC=C3C3=CC=CC=C32)C(=O)N(CCOC(=O)CC(C(=O)O)P2(=O)OC3=C(C=CC=C3)C3=C2C=CC=C3)C1=O | 26 | CC12CC=CCC1C(=O)OC2=O | 28.1 | 100 | 4 | 130 | 2 | 180 | 2 | 200 | 2 | 0 | 0 | 0 | 0 | 0 | 0 | 0 | 0 | 0 | 0 | 0 | 0 | CCN(CC1=CC(CN(C)C)=CC(CN(C)C)=C1O)C | 0.09174312 | 0 | 0 | 0 | 0 | 348.7 | 389.7 | 16.7 | 130 | 32.8 | 3 | 40 | 467.7 | 59.1 |  | 41.7 | 1.317 | 0.16 | 7.7 | 49 | 106
CC(C)(C1=CC=C(OCC2CO2)C=C1)C1=CC=C(OCC2CO2)C=C1 | 196 | O=C(CC(C(=O)O)P1(=O)OC2=CC=CC=C2C2=CC=CC=C21)OCCN1C(=O)N(CCOC(=O)CC(C(=O)O)P2(=O)OC3=CC=CC=C3C3=CC=CC=C32)C(=O)N(CCOC(=O)CC(C(=O)O)P2(=O)OC3=C(C=CC=C3)C3=C2C=CC=C3)C1=O | 0 | CC12CC=CCC1C(=O)OC2=O | 45.80855 | 100 | 4 | 130 | 2 | 180 | 2 | 200 | 2 | 0 | 0 | 0 | 0 | 0 | 0 | 0 | 0 | 0 | 0 | 0 | 0 | CCN(CC1=CC(CN(C)C)=CC(CN(C)C)=C1O)C | 0.1081666 | 0 | 0 | 0 | 0 | 356.9 | 407.5 | 6.5 | 138 | 20.1 | 0 | 28 | 1149.8 | 86.3 |  | 32.2 | 1.959 | 0.065 | 2 | 42 | 112
CC(C)(C1=CC=C(OCC2CO2)C=C1)C1=CC=C(OCC2CO2)C=C1 | 196 | [H]P1(=O)OC2=C(C=CC=C2)C2=C1C=CC=C2 | 13.85983 | CC12CC=CCC1C(=O)OC2=O | 33.57741 | 100 | 4 | 130 | 2 | 180 | 2 | 200 | 2 | 0 | 0 | 0 | 0 | 0 | 0 | 0 | 0 | 0 | 0 | 0 | 0 | CCN(CC1=CC(CN(C)C)=CC(CN(C)C)=C1O)C | 0.1046025 | 0 | 0 | 0 | 0 | 289.2 | 387.2 | 5.9 |  | 31.9 | 2
CC(C)(C1=CC=C(OCC2CO2)C=C1)C1=CC=C(OCC2CO2)C=C1 | 196 | C1=CC=C([Si](OC2=CC=C(C3(C4=CC=C(OCC5CO5)C=C4)C4=CC=CN=C4C4=NC=CC=C43)C=C2)(OC2=CC=C(C3(C4=CC=C(OCC5CO5)C=C4)C4=CC=CN=C4C4=NC=CC=C43)C=C2)C2=CC=CC=C2)C=C1 | 10 | NC1=CC=C(CC2=CC=C(N)C=C2)C=C1 | 18 | 120 | 3 | 160 | 2 | 0 | 0 | 0 | 0 | 0 | 0 | 0 | 0 | 0 | 0 | 0 | 0 | 0 | 0 | 0 | 0 | 0 | 0 | 0 | 0 | 0 | 0 | 337 | 384 | 18.7 | 176 | 28.1 | 2 | [8 empty] | 44.96
CC(C)(C1=CC=C(OCC2CO2)C=C1)C1=CC=C(OCC2CO2)C=C1 | 196 | C1=CC=C([Si](OC2=CC=C(C3(C4=CC=C(OCC5CO5)C=C4)C4=CC=CN=C4C4=NC=CC=C43)C=C2)(OC2=CC=C(C3(C4=CC=C(OCC5CO5)C=C4)C4=CC=CN=C4C4=NC=CC=C43)C=C2)C2=CC=CC=C2)C=C1 | 20 | NC1=CC=C(CC2=CC=C(N)C=C2)C=C1 | 16 | 120 | 3 | 160 | 2 | 0 | 0 | 0 | 0 | 0 | 0 | 0 | 0 | 0 | 0 | 0 | 0 | 0 | 0 | 0 | 0 | 0 | 0 | 0 | 0 | 0 | 0 | 329 | 378 | 22.5 | 180 | 29.8 | 3 | [8 empty] | 53.91
CC(C)(C1=CC=C(OCC2CO2)C=C1)C1=CC=C(OCC2CO2)C=C1 | 196 | C1=CC=C([Si](OC2=CC=C(C3(C4=CC=C(OCC5CO5)C=C4)C4=CC=CN=C4C4=NC=CC=C43)C=C2)(OC2=CC=C(C3(C4=CC=C(OCC5CO5)C=C4)C4=CC=CN=C4C4=NC=CC=C43)C=C2)C2=CC=CC=C2)C=C1 | 30 | NC1=CC=C(CC2=CC=C(N)C=C2)C=C1 | 14 | 120 | 3 | 160 | 2 | 0 | 0 | 0 | 0 | 0 | 0 | 0 | 0 | 0 | 0 | 0 | 0 | 0 | 0 | 0 | 0 | 0 | 0 | 0 | 0 | 0 | 0 | 325 | 375 | 24.8 | 187 | 30.1 | 3 | [8 empty] | 77.37
CC(C)(C1=CC=C(OCC2CO2)C=C1)C1=CC=C(OCC2CO2)C=C1 | 196 | C1=CC=C([Si](OC2=CC=C(C3(C4=CC=C(OCC5CO5)C=C4)C4=CC=CN=C4C4=NC=CC=C43)C=C2)(OC2=CC=C(C3(C4=CC=C(OCC5CO5)C=C4)C4=CC=CN=C4C4=NC=CC=C43)C=C2)C2=CC=CC=C2)C=C1 | 0 | NC1=CC=C(CC2=CC=C(N)C=C2)C=C1 | 20 | 120 | 3 | 160 | 2 | 0 | 0 | 0 | 0 | 0 | 0 | 0 | 0 | 0 | 0 | 0 | 0 | 0 | 0 | 0 | 0 | 0 | 0 | 0 | 0 | 0 | 0 | 364 | 386 | 11.2 | 153 | 22.6 | 0 | [8 empty] | 32.28
CC(C)(C1=CC=C(OCC2CO2)C=C1)C1=CC=C(OCC2CO2)C=C1 | 227 | NCC1=CC=C(C=C1)CNP2(OCC3(COP(NCC4=CC=C(C=C4)CN)(OC3)=O)CO2)=O | 23.1 | NCC1=CC=C(C=C1)CNP2(OCC3(COP(NCC4=CC=C(C=C4)CN)(OC3)=O)CO2)=O | 23.1 | 119 | 2 | 146 | 3 | 178 | 2 | 0 | 0 | 0 | 0 | 0 | 0 | 0 | 0 | 0 | 0 | 0 | 0 | 0 | 0 | 0 | 0 | 0 | 0 | 0 | 0 | 295 | 326 | 26 |  | 28.8 | 3 | 80 | 409.57 | 68.27 |  | 27.3 |  |  | 25.83 | 32.21 |  | 4.86
CC(C)(C1=CC=C(OCC2CO2)C=C1)C1=CC=C(OCC2CO2)C=C1 | 227 | NCC1=CC=C(C=C1)CNP2(OCC3(COP(NCC4=CC=C(C=C4)CN)(OC3)=O)CO2)=O | 25.9 | NCC1=CC=C(C=C1)CNP2(OCC3(COP(NCC4=CC=C(C=C4)CN)(OC3)=O)CO2)=O | 25.9 | 119 | 2 | 146 | 3 | 178 | 2 | 0 | 0 | 0 | 0 | 0 | 0 | 0 | 0 | 0 | 0 | 0 | 0 | 0 | 0 | 0 | 0 | 0 | 0 | 0 | 0 | 292 | 329 | 28.9 |  | 31.4 | 3 | 81 | 344.52 | 65 |  | 25 |  |  | 32.34 | 47.1 |  | 6.58
CC(C)(C1=CC=C(OCC2CO2)C=C1)C1=CC=C(OCC2CO2)C=C1 | 227 | NCC1=CC=C(C=C1)CNP2(OCC3(COP(NCC4=CC=C(C=C4)CN)(OC3)=O)CO2)=O | 28.6 | NCC1=CC=C(C=C1)CNP2(OCC3(COP(NCC4=CC=C(C=C4)CN)(OC3)=O)CO2)=O | 28.6 | 119 | 2 | 146 | 3 | 178 | 2 | 0 | 0 | 0 | 0 | 0 | 0 | 0 | 0 | 0 | 0 | 0 | 0 | 0 | 0 | 0 | 0 | 0 | 0 | 0 | 0 | 292 | 321 | 29.2 |  | 32.2 | 3 | 81 | 339.8 | 63.4 |  | 23.2 |  |  | 32.5 | 40.21 |  | 5.92
CC(C)(C1=CC=C(OCC2CO2)C=C1)C1=CC=C(OCC2CO2)C=C1 | 227 | NCC1=CC=C(C=C1)CNP2(OCC3(COP(NCC4=CC=C(C=C4)CN)(OC3)=O)CO2)=O | 0 | NCC1=CC=C(CN)C=C1 | 20 | 119 | 2 | 146 | 3 | 178 | 2 | 0 | 0 | 0 | 0 | 0 | 0 | 0 | 0 | 0 | 0 | 0 | 0 | 0 | 0 | 0 | 0 | 0 | 0 | 0 | 0 | 330 | 353 | 24.2 |  | 18 | 0 | 79 | 785.54 | 92.25 |  | 29.24 |  |  | 10.27 | 64.97 |  | 7.11
CC(C)(C1=CC=C(OCC2CO2)C=C1)C1=CC=C(OCC2CO2)C=C1 | 185 | O=P1(C2=NC(P3(=O)OC4=C(C=CC=C4)C4=C3C=CC=C4)=NC(P3(=O)OC4=C(C=CC=C4)C4=C3C=CC=C4)=N2)OC2=C(C=CC=C2)C2=C1C=CC=C2 | 2.34 | NC1=CC=C(S(=O)(=O)C2=CC=C(N)C=C2)C=C1 | 24.2 | 160 | 2 | 180 | 4 | 0 | 0 | 0 | 0 | 0 | 0 | 0 | 0 | 0 | 0 | 0 | 0 | 0 | 0 | 0 | 0 | 0 | 0 | 0 | 0 | 0 | 0 | 348 | 405 | 20.5 | 190 | 32.5 | 0 | 38 | 836 |  |  | 24.4 | 1.249 | 0.088
CC(C)(C1=CC=C(OCC2CO2)C=C1)C1=CC=C(OCC2CO2)C=C1 | 185 | O=P1(C2=NC(P3(=O)OC4=C(C=CC=C4)C4=C3C=CC=C4)=NC(P3(=O)OC4=C(C=CC=C4)C4=C3C=CC=C4)=N2)OC2=C(C=CC=C2)C2=C1C=CC=C2 | 4.67 | NC1=CC=C(S(=O)(=O)C2=CC=C(N)C=C2)C=C1 | 23.7 | 160 | 2 | 180 | 4 | 0 | 0 | 0 | 0 | 0 | 0 | 0 | 0 | 0 | 0 | 0 | 0 | 0 | 0 | 0 | 0 | 0 | 0 | 0 | 0 | 0 | 0 | 329 | 401 | 20.3 | 184 | 34.6 | 2 | 36 | 727 |  |  | 25.5 | 1.223 | 0.094
CC(C)(C1=CC=C(OCC2CO2)C=C1)C1=CC=C(OCC2CO2)C=C1 | 185 | O=P1(C2=NC(P3(=O)OC4=C(C=CC=C4)C4=C3C=CC=C4)=NC(P3(=O)OC4=C(C=CC=C4)C4=C3C=CC=C4)=N2)OC2=C(C=CC=C2)C2=C1C=CC=C2 | 6.99 | NC1=CC=C(S(=O)(=O)C2=CC=C(N)C=C2)C=C1 | 23.1 | 160 | 2 | 180 | 4 | 0 | 0 | 0 | 0 | 0 | 0 | 0 | 0 | 0 | 0 | 0 | 0 | 0 | 0 | 0 | 0 | 0 | 0 | 0 | 0 | 0 | 0 | 327 | 399 | 21.2 | 181 | 36.2 | 2 | 32 | 629 |  |  | 26.7 | 1.157 | 0.115
CC(C)(C1=CC=C(OCC2CO2)C=C1)C1=CC=C(OCC2CO2)C=C1 | 185 | O=P1(C2=NC(P3(=O)OC4=C(C=CC=C4)C4=C3C=CC=C4)=NC(P3(=O)OC4=C(C=CC=C4)C4=C3C=CC=C4)=N2)OC2=C(C=CC=C2)C2=C1C=CC=C2 | 9.34 | NC1=CC=C(S(=O)(=O)C2=CC=C(N)C=C2)C=C1 | 22.5 | 160 | 2 | 180 | 4 | 0 | 0 | 0 | 0 | 0 | 0 | 0 | 0 | 0 | 0 | 0 | 0 | 0 | 0 | 0 | 0 | 0 | 0 | 0 | 0 | 0 | 0 | 318 | 392 | 21.8 | 175 | 33.4 | 3 | 30 | 613 |  |  | 26.2 | 1.088 | 0.132
CC(C)(C1=CC=C(OCC2CO2)C=C1)C1=CC=C(OCC2CO2)C=C1 | 185 | O=P1(C2=NC(P3(=O)OC4=C(C=CC=C4)C4=C3C=CC=C4)=NC(P3(=O)OC4=C(C=CC=C4)C4=C3C=CC=C4)=N2)OC2=C(C=CC=C2)C2=C1C=CC=C2 | 0 | NC1=CC=C(S(=O)(=O)C2=CC=C(N)C=C2)C=C1 | 24.81203 | 160 | 2 | 180 | 4 | 0 | 0 | 0 | 0 | 0 | 0 | 0 | 0 | 0 | 0 | 0 | 0 | 0 | 0 | 0 | 0 | 0 | 0 | 0 | 0 | 0 | 0 | 384 | 410 | 17.3 | 200 | 22.5 | 0 | 47 | 1208 |  |  | 30 | 1.589 | 0.063
CC(C)(C1=CC=C(OCC2CO2)C=C1)C1=CC=C(OCC2CO2)C=C1 | 227 | O=P1(NC2=CC=C(CC3=CC=C(NP4(=O)OC5=C(C=CC=C5)C5=C4C=CC=C5)C=C3)C=C2)OC2=C(C=CC=C2)C2=C1C=CC=C2 | 2.5 | NC1=CC=C(CC2=CC=C(N)C=C2)C=C1 | 17.5 | 100 | 2 | 150 | 2 | 0 | 0 | 0 | 0 | 0 | 0 | 0 | 0 | 0 | 0 | 0 | 0 | 0 | 0 | 0 | 0 | 0 | 0 | 0 | 0 | 0 | 0 | 317 | 365 | 12.5 | 167 | 29.5 | 2 | 46 | 1296 | 74.3 |  | 22.9 | 1.6 | 0.14 |  |  |  | 13.1
CC(C)(C1=CC=C(OCC2CO2)C=C1)C1=CC=C(OCC2CO2)C=C1 | 227 | O=P1(NC2=CC=C(CC3=CC=C(NP4(=O)OC5=C(C=CC=C5)C5=C4C=CC=C5)C=C3)C=C2)OC2=C(C=CC=C2)C2=C1C=CC=C2 | 5 | NC1=CC=C(CC2=CC=C(N)C=C2)C=C1 | 17 | 100 | 2 | 150 | 2 | 0 | 0 | 0 | 0 | 0 | 0 | 0 | 0 | 0 | 0 | 0 | 0 | 0 | 0 | 0 | 0 | 0 | 0 | 0 | 0 | 0 | 0 | 338 | 351 | 13.4 | 160 | 30.5 | 3 | 45 | 1145 | 67.1 |  | 21.8 | 1.46 | 0.16 |  |  |  | 11.8
CC(C)(C1=CC=C(OCC2CO2)C=C1)C1=CC=C(OCC2CO2)C=C1 | 227 | O=P1(N2CCOCC2)OC2=C(C=CC=C2)C2=C1C=CC=C2 | 2.5 | NC1=CC=C(CC2=CC=C(N)C=C2)C=C1 | 17.5 | 100 | 2 | 150 | 2 | 0 | 0 | 0 | 0 | 0 | 0 | 0 | 0 | 0 | 0 | 0 | 0 | 0 | 0 | 0 | 0 | 0 | 0 | 0 | 0 | 0 | 0 | 331 | 348 | 15.2 | 181 | 30 | 3 | 51 | 1236 | 76.5 |  | 24.4 | 1.73 | 0.13 |  |  |  | 12.8
CC(C)(C1=CC=C(OCC2CO2)C=C1)C1=CC=C(OCC2CO2)C=C1 | 227 | O=P1(N2CCOCC2)OC2=C(C=CC=C2)C2=C1C=CC=C2 | 5 | NC1=CC=C(CC2=CC=C(N)C=C2)C=C1 | 17 | 100 | 2 | 150 | 2 | 0 | 0 | 0 | 0 | 0 | 0 | 0 | 0 | 0 | 0 | 0 | 0 | 0 | 0 | 0 | 0 | 0 | 0 | 0 | 0 | 0 | 0 | 324 | 335 | 15.2 | 185 | 31.5 | 3 | 48 | 999 | 69.7 |  | 23.1 | 1.53 | 0.14 |  |  |  | 11.5
CC(C)(C1=CC=C(OCC2CO2)C=C1)C1=CC=C(OCC2CO2)C=C1 | 227 | O=P1(N2CCOCC2)OC2=C(C=CC=C2)C2=C1C=CC=C2 | 0 | NC1=CC=C(CC2=CC=C(N)C=C2)C=C1 | 17.9 | 100 | 2 | 150 | 2 | 0 | 0 | 0 | 0 | 0 | 0 | 0 | 0 | 0 | 0 | 0 | 0 | 0 | 0 | 0 | 0 | 0 | 0 | 0 | 0 | 0 | 0 | 359 | 376 | 13.2 | 187 | 26 | 0 | 53 | 1484 | 86.4 |  | 26.1 | 1.76 | 0.1 |  |  |  | 14.8
CC(C)(C1=CC=C(OCC2CO2)C=C1)C1=CC=C(OCC2CO2)C=C1 | 227 | O=P1(NC2=NC(NP3(=O)OC4=C(C=CC=C4)C4=C3C=CC=C4)=NC(NP3(=O)OC4=C(C=CC=C4)C4=C3C=CC=C4)=N2)OC2=CC=CC=C2C2=CC=CC=C21 | 18.7 | NCCCCCNCCN | 9 | 80 | 4 | 0 | 0 | 0 | 0 | 0 | 0 | 0 | 0 | 0 | 0 | 0 | 0 | 0 | 0 | 0 | 0 | 0 | 0 | 0 | 0 | 0 | 0 | 0 | 0 | 320 | 339 | 4.1 |  | 26.7 | 2 | [8 empty] | 42.4 |  | 5.4
CC(C)(C1=CC=C(OCC2CO2)C=C1)C1=CC=C(OCC2CO2)C=C1 | 227 | O=P1(NC2=NC(NP3(=O)OC4=C(C=CC=C4)C4=C3C=CC=C4)=NC(NP3(=O)OC4=C(C=CC=C4)C4=C3C=CC=C4)=N2)OC2=CC=CC=C2C2=CC=CC=C21 | 20 | NCCCCCNCCN | 8.8 | 80 | 4 | 0 | 0 | 0 | 0 | 0 | 0 | 0 | 0 | 0 | 0 | 0 | 0 | 0 | 0 | 0 | 0 | 0 | 0 | 0 | 0 | 0 | 0 | 0 | 0 | 319 | 340 | 5.9 |  | 27.8 | 2 | [8 empty] | 40.5 |  | 5.1
CC(C)(C1=CC=C(OCC2CO2)C=C1)C1=CC=C(OCC2CO2)C=C1 | 227 | O=P1(NC2=NC(NP3(=O)OC4=C(C=CC=C4)C4=C3C=CC=C4)=NC(NP3(=O)OC4=C(C=CC=C4)C4=C3C=CC=C4)=N2)OC2=CC=CC=C2C2=CC=CC=C21 | 21.3 | NCCCCCNCCN | 8.7 | 80 | 4 | 0 | 0 | 0 | 0 | 0 | 0 | 0 | 0 | 0 | 0 | 0 | 0 | 0 | 0 | 0 | 0 | 0 | 0 | 0 | 0 | 0 | 0 | 0 | 0 | 318 | 341 | 6.1 |  | 29.3 | 3 | [8 empty] | 38.2 |  | 4.3
CC(C)(C1=CC=C(OCC2CO2)C=C1)C1=CC=C(OCC2CO2)C=C1 | 227 | O=P1(NC2=NC(NP3(=O)OC4=C(C=CC=C4)C4=C3C=CC=C4)=NC(NP3(=O)OC4=C(C=CC=C4)C4=C3C=CC=C4)=N2)OC2=CC=CC=C2C2=CC=CC=C21 | 0 | NCCCCCNCCN | 11.05577 | 80 | 4 | 0 | 0 | 0 | 0 | 0 | 0 | 0 | 0 | 0 | 0 | 0 | 0 | 0 | 0 | 0 | 0 | 0 | 0 | 0 | 0 | 0 | 0 | 0 | 0 | 343 | 360 | 2 |  | 21.1 | 0 | [8 empty] | 64.3 |  | 8
CC(C)(C1=CC=C(OCC2CO2)C=C1)C1=CC=C(OCC2CO2)C=C1 | 196 | O=C(NC1=CC=C(NC(=O)OC(C2=CC=C(OP(=O)(OC3=CC=CC=C3)OC3=CC=CC=C3)C=C2)C2=CC=C(OP(=O)(OC3=CC=CC=C3)OC3=CC=CC=C3)C=C2)C=C1)OC(C1=CC=C(OP(=O)(OC2=CC=CC=C2)OC2=CC=CC=C2)C=C1)C1=CC=C(OP(=O)(OC2=CC=CC=C2)OC2=CC=CC=C2)C=C1 | 5 | NC1=CC=C(CC2=CC=C(N)C=C2)C=C1 | 19.1 | 120 | 3 | 150 | 6 | 25 | 12 | 0 | 0 | 0 | 0 | 0 | 0 | 0 | 0 | 0 | 0 | 0 | 0 | 0 | 0 | 0 | 0 | 0 | 0 | 0 | 0 | 347 |  | 24.8 |  | 30.9 | 0 | 46 | 850 | 98.8 |  | 45.1 | 1.73 | 0.1 | 17.7
CC(C)(C1=CC=C(OCC2CO2)C=C1)C1=CC=C(OCC2CO2)C=C1 | 196 | O=C(NC1=CC=C(NC(=O)OC(C2=CC=C(OP(=O)(OC3=CC=CC=C3)OC3=CC=CC=C3)C=C2)C2=CC=C(OP(=O)(OC3=CC=CC=C3)OC3=CC=CC=C3)C=C2)C=C1)OC(C1=CC=C(OP(=O)(OC2=CC=CC=C2)OC2=CC=CC=C2)C=C1)C1=CC=C(OP(=O)(OC2=CC=CC=C2)OC2=CC=CC=C2)C=C1 | 10 | NC1=CC=C(CC2=CC=C(N)C=C2)C=C1 | 18.1 | 120 | 3 | 150 | 6 | 25 | 12 | 0 | 0 | 0 | 0 | 0 | 0 | 0 | 0 | 0 | 0 | 0 | 0 | 0 | 0 | 0 | 0 | 0 | 0 | 0 | 0 | 335 |  | 24.9 |  | 33.5 | 2 | 48 | 875 | 98.5 |  | 39.7 | 1.71 | 0.09 | 18.1
CC(C)(C1=CC=C(OCC2CO2)C=C1)C1=CC=C(OCC2CO2)C=C1 | 196 | O=C(NC1=CC=C(NC(=O)OC(C2=CC=C(OP(=O)(OC3=CC=CC=C3)OC3=CC=CC=C3)C=C2)C2=CC=C(OP(=O)(OC3=CC=CC=C3)OC3=CC=CC=C3)C=C2)C=C1)OC(C1=CC=C(OP(=O)(OC2=CC=CC=C2)OC2=CC=CC=C2)C=C1)C1=CC=C(OP(=O)(OC2=CC=CC=C2)OC2=CC=CC=C2)C=C1 | 15 | NC1=CC=C(CC2=CC=C(N)C=C2)C=C1 | 17.1 | 120 | 3 | 150 | 6 | 25 | 12 | 0 | 0 | 0 | 0 | 0 | 0 | 0 | 0 | 0 | 0 | 0 | 0 | 0 | 0 | 0 | 0 | 0 | 0 | 0 | 0 | 330 |  | 25.4 |  | 33.9 | 3 | 49 | 784 | 96.9 |  | 38.9 | 1.68 | 0.12 | 18.8
CC(C)(C1=CC=C(OCC2CO2)C=C1)C1=CC=C(OCC2CO2)C=C1 | 227 | O=C(NC1=CC=C(NC(=O)OC(C2=CC=C(OP(=O)(OC3=CC=CC=C3)OC3=CC=CC=C3)C=C2)C2=CC=C(OP(=O)(OC3=CC=CC=C3)OC3=CC=CC=C3)C=C2)C=C1)OC(C1=CC=C(OP(=O)(OC2=CC=CC=C2)OC2=CC=CC=C2)C=C1)C1=CC=C(OP(=O)(OC2=CC=CC=C2)OC2=CC=CC=C2)C=C1 | 0 | NC1=CC=C(CC2=CC=C(N)C=C2)C=C1 | 23.95437 | 120 | 3 | 150 | 6 | 25 | 12 | 0 | 0 | 0 | 0 | 0 | 0 | 0 | 0 | 0 | 0 | 0 | 0 | 0 | 0 | 0 | 0 | 0 | 0 | 0 | 0 | 373 |  | 17.8 |  | 26.8 | 0 | 39 | 1162 | 103.9 |  | 47.4 | 1.75 | 0.08 | 4.5
CC(C)(C1=CC=C(OCC2CO2)C=C1)C1=CC=C(OCC2CO2)C=C1 | 227 | OB(O)C1=CC=C(OC2=NC(OC3=CC=C(B(O)O)C=C3)=NC(OC3=CC=C(B(O)O)C=C3)=N2)C=C1 | 5 | NC1=CC=C(CC2=CC=C(N)C=C2)C=C1 | 20.5 | 80 | 2 | 120 | 2 | 150 | 2 | 0 | 0 | 0 | 0 | 0 | 0 | 0 | 0 | 0 | 0 | 0 | 0 | 0 | 0 | 0 | 0 | 0 | 0 | 0 | 0 | 304.4 | 340.6 | 12 |  | 28.3 | 2 | 22 | 426.6 | 64.1 |  |  |  |  | 14.7 |  |  | 10
CC(C)(C1=CC=C(OCC2CO2)C=C1)C1=CC=C(OCC2CO2)C=C1 | 227 | OB(O)C1=CC=C(OC2=NC(OC3=CC=C(B(O)O)C=C3)=NC(OC3=CC=C(B(O)O)C=C3)=N2)C=C1 | 0 | NC1=CC=C(CC2=CC=C(N)C=C2)C=C1 | 21.25984 | 80 | 2 | 120 | 2 | 150 | 2 | 0 | 0 | 0 | 0 | 0 | 0 | 0 | 0 | 0 | 0 | 0 | 0 | 0 | 0 | 0 | 0 | 0 | 0 | 0 | 0 | 315.2 | 390.7 | 9 |  | 22.9 | 0 | 35 | 1064.9 | 80.3 |  |  |  |  | 5.5 |  |  | 9.8
CC(C)(C1=CC=C(OCC2CO2)C=C1)C1=CC=C(OCC2CO2)C=C1 | 227 | O=P([O-])([O-])[O-].[NH4+].[NH4+].[NH4+] | 5 | NC1=CC=C(CC2=CC=C(N)C=C2)C=C1 | 20.45455 | 80 | 2 | 120 | 2 | 150 | 2 | 0 | 0 | 0 | 0 | 0 | 0 | 0 | 0 | 0 | 0 | 0 | 0 | 0 | 0 | 0 | 0 | 0 | 0 | 0 | 0 | 309.5 | 346.2 | 12 |  | 24.9 | 0 | 29 | 588.3 | 64.9 |  |  |  |  | 11.5 |  |  | 8
CC(C)(C1=CC=C(OCC2CO2)C=C1)C1=CC=C(OCC2CO2)C=C1 | 227 | OB(O)C1=CC=C(OC2=NC(OC3=CC=C(B(O)O)C=C3)=NC(OC3=CC=C(B(O)O)C=C3)=N2)C=C1 | 1.67 | NC1=CC=C(CC2=CC=C(N)C=C2)C=C1 | 20.45455 | 80 | 2 | 120 | 2 | 150 | 2 | 0 | 0 | 0 | 0 | 0 | 0 | 0 | 0 | 0 | 0 | 0 | 0 | 0 | 0 | O=P([O-])([O-])[O-].[NH4+].[NH4+].[NH4+] | 3.33 | 0 | 0 | 0 | 0 | 305.7 | 322.1 | 17.8 |  | 29.5 | 3 | 27 | 343.3 | 59.9 |  |  |  |  | 20.2 |  |  | 9.5
CC(C)(C1=CC=C(OCC2CO2)C=C1)C1=CC=C(OCC2CO2)C=C1 | 227 | OB(O)C1=CC=C(OC2=NC(OC3=CC=C(B(O)O)C=C3)=NC(OC3=CC=C(B(O)O)C=C3)=N2)C=C1 | 1.25 | NC1=CC=C(CC2=CC=C(N)C=C2)C=C1 | 20.45455 | 80 | 2 | 120 | 2 | 150 | 2 | 0 | 0 | 0 | 0 | 0 | 0 | 0 | 0 | 0 | 0 | 0 | 0 | 0 | 0 | O=P([O-])([O-])[O-].[NH4+].[NH4+].[NH4+] | 3.75 | 0 | 0 | 0 | 0 | 309.2 | 313.5 | 13.6 |  | 28.7 | 3 | [10 empty] | 9.4
CC(C)(C1=CC=C(OCC2CO2)C=C1)C1=CC=C(OCC2CO2)C=C1 | 196 | CCC(CC(C)C(=O)OC1=CC=C(N)C=C1)C(=O)OC1=CC=C(NC(C2=CC(C(F)(F)F)=CC(C(F)(F)F)=C2)P2(=O)OC3=C(C=CC=C3)C3=C2C=CC=C3)C=C1 | 2 | NC1=CC=C(CC2=CC=C(N)C=C2)C=C1 | 19.6 | 120 | 4 | 140 | 2 | 180 | 2 | 0 | 0 | 0 | 0 | 0 | 0 | 0 | 0 | 0 | 0 | 0 | 0 | 0 | 0 | 0 | 0 | 0 | 0 | 0 | 0 | 349.5 | 378.5 | 17.1 | 163.7 | 29.4 | 2 | [9 empty] | 128.9
CC(C)(C1=CC=C(OCC2CO2)C=C1)C1=CC=C(OCC2CO2)C=C1 | 196 | CCC(CC(C)C(=O)OC1=CC=C(N)C=C1)C(=O)OC1=CC=C(NC(C2=CC(C(F)(F)F)=CC(C(F)(F)F)=C2)P2(=O)OC3=C(C=CC=C3)C3=C2C=CC=C3)C=C1 | 5 | NC1=CC=C(CC2=CC=C(N)C=C2)C=C1 | 19 | 120 | 4 | 140 | 2 | 180 | 2 | 0 | 0 | 0 | 0 | 0 | 0 | 0 | 0 | 0 | 0 | 0 | 0 | 0 | 0 | 0 | 0 | 0 | 0 | 0 | 0 | 347.7 | 377.4 | 17.96 | 173.2 | 32.2 | 3 | [9 empty] | 134.7
CC(C)(C1=CC=C(OCC2CO2)C=C1)C1=CC=C(OCC2CO2)C=C1 | 196 | CCC(CC(C)C(=O)OC1=CC=C(N)C=C1)C(=O)OC1=CC=C(NC(C2=CC(C(F)(F)F)=CC(C(F)(F)F)=C2)P2(=O)OC3=C(C=CC=C3)C3=C2C=CC=C3)C=C1 | 10 | NC1=CC=C(CC2=CC=C(N)C=C2)C=C1 | 18 | 120 | 4 | 140 | 2 | 180 | 2 | 0 | 0 | 0 | 0 | 0 | 0 | 0 | 0 | 0 | 0 | 0 | 0 | 0 | 0 | 0 | 0 | 0 | 0 | 0 | 0 | 330.6 | 376.1 | 18.21 | 168.9 | 35.8 | 3 | 37 | 690.67 | 65.6 |  |  | 1.45 | 0.11 |  |  | 141.9
CC(C)(C1=CC=C(OCC2CO2)C=C1)C1=CC=C(OCC2CO2)C=C1 | 196 | CCC(CC(C)C(=O)OC1=CC=C(N)C=C1)C(=O)OC1=CC=C(NC(C2=CC(C(F)(F)F)=CC(C(F)(F)F)=C2)P2(=O)OC3=C(C=CC=C3)C3=C2C=CC=C3)C=C1 | 15 | NC1=CC=C(CC2=CC=C(N)C=C2)C=C1 | 17 | 120 | 4 | 140 | 2 | 180 | 2 | 0 | 0 | 0 | 0 | 0 | 0 | 0 | 0 | 0 | 0 | 0 | 0 | 0 | 0 | 0 | 0 | 0 | 0 | 0 | 0 | 325.7 | 371.4 | 18.61 | 170.1 | 36.4 | 3 | [9 empty] | 102.2
CC(C)(C1=CC=C(OCC2CO2)C=C1)C1=CC=C(OCC2CO2)C=C1 | 196 | CCC(CC(C)C(=O)OC1=CC=C(N)C=C1)C(=O)OC1=CC=C(NC(C2=CC(C(F)(F)F)=CC(C(F)(F)F)=C2)P2(=O)OC3=C(C=CC=C3)C3=C2C=CC=C3)C=C1 | 0 | NC1=CC=C(CC2=CC=C(N)C=C2)C=C1 | 20 | 120 | 4 | 140 | 2 | 180 | 2 | 0 | 0 | 0 | 0 | 0 | 0 | 0 | 0 | 0 | 0 | 0 | 0 | 0 | 0 | 0 | 0 | 0 | 0 | 0 | 0 | 353.7 | 381.4 | 16.96 | 172.1 | 26.7 | 0 | 48 | 948.12 | 90.3 |  |  | 1.41 | 0.0784 |  |  | 101.9
CC(C)(C1=CC=C(OCC2CO2)C=C1)C1=CC=C(OCC2CO2)C=C1 | 227 | C[SiH](N[Si](C)(CCP1(OC2=C(C3=CC=CC=C31)C=CC=C2)=O)C)N | 2 | NC1=CC=C(CC2=CC=C(N)C=C2)C=C1 | 19.61 | 100 | 2 | 150 | 2 | 0 | 0 | 0 | 0 | 0 | 0 | 0 | 0 | 0 | 0 | 0 | 0 | 0 | 0 | 0 | 0 | 0 | 0 | 0 | 0 | 0 | 0 | 383.8 | 393.2 | 22.54 | 165 | 30 | 3 | [8 empty] | 51.79 | 86.84 | 38.46
CC(C)(C1=CC=C(OCC2CO2)C=C1)C1=CC=C(OCC2CO2)C=C1 | 227 | C[SiH](N[Si](C)(CCP1(OC2=C(C3=CC=CC=C31)C=CC=C2)=O)C)N | 3.8 | NC1=CC=C(CC2=CC=C(N)C=C2)C=C1 | 19.23 | 100 | 2 | 150 | 2 | 0 | 0 | 0 | 0 | 0 | 0 | 0 | 0 | 0 | 0 | 0 | 0 | 0 | 0 | 0 | 0 | 0 | 0 | 0 | 0 | 0 | 0 | 387.4 | 396.4 | 25.69 | 162 | 29.7 | 3 | [8 empty] | 56.92 | 98.92 | 40.45
CC(C)(C1=CC=C(OCC2CO2)C=C1)C1=CC=C(OCC2CO2)C=C1 | 227 | C[SiH](N[Si](C)(CCP1(OC2=C(C3=CC=CC=C31)C=CC=C2)=O)C)N | 0 | NC1=CC=C(CC2=CC=C(N)C=C2)C=C1 | 20 | 100 | 2 | 150 | 2 | 0 | 0 | 0 | 0 | 0 | 0 | 0 | 0 | 0 | 0 | 0 | 0 | 0 | 0 | 0 | 0 | 0 | 0 | 0 | 0 | 0 | 0 | 383.4 | 388 | 16.93 | 161 | 25.3 | 0 | [8 empty] | 48.86 | 84.24 | 27.83
CC(C)(C1=CC=C(OCC2CO2)C=C1)C1=CC=C(OCC2CO2)C=C1 | 227 | C[SiH](N)N[Si](CC=C)(C)C | 3.846154 | NC1=CC=C(CC2=CC=C(N)C=C2)C=C1 | 19.23077 | 100 | 2 | 150 | 2 | 0 | 0 | 0 | 0 | 0 | 0 | 0 | 0 | 0 | 0 | 0 | 0 | 0 | 0 | 0 | 0 | 0 | 0 | 0 | 0 | 0 | 0 | 389.5 | 403.6 | 24.87 | 159 | 25.5 | 0 | [8 empty] | 40.36 | 76.41 | 23.09
CC(C)(C1=CC=C(OCC2CO2)C=C1)C1=CC=C(OCC2CO2)C=C1 | 188 | O=P(O)(CN1CCN(CP(=O)(O)C2=CC=CC=C2)CC1)C1=CC=CC=C1 | 4 | NC1=CC=C(CC2=CC=C(N)C=C2)C=C1 | 19.39 | 120 | 2 | 170 | 4 | 0 | 0 | 0 | 0 | 0 | 0 | 0 | 0 | 0 | 0 | 0 | 0 | 0 | 0 | 0 | 0 | 0 | 0 | 0 | 0 | 0 | 0 | 360 | 393 | 20.5 |  | 30.2 | 0 | 48 | 1107 | 91.2 |  | 34.8 | 1.96 | 0.16 | 12.7 |  |  | 10
CC(C)(C1=CC=C(OCC2CO2)C=C1)C1=CC=C(OCC2CO2)C=C1 | 188 | O=P(O)(CN1CCN(CP(=O)(O)C2=CC=CC=C2)CC1)C1=CC=CC=C1 | 6 | NC1=CC=C(CC2=CC=C(N)C=C2)C=C1 | 18.98 | 120 | 2 | 170 | 4 | 0 | 0 | 0 | 0 | 0 | 0 | 0 | 0 | 0 | 0 | 0 | 0 | 0 | 0 | 0 | 0 | 0 | 0 | 0 | 0 | 0 | 0 | 346 | 376 | 20.8 |  | 30.2 | 3 | 43 | 933 | 85.5 |  | 34.1 | 1.91 | 0.17 | 14.1 |  |  | 9.6
CC(C)(C1=CC=C(OCC2CO2)C=C1)C1=CC=C(OCC2CO2)C=C1 | 188 | O=P(O)(CN1CCN(CP(=O)(O)C2=CC=CC=C2)CC1)C1=CC=CC=C1 | 8 | NC1=CC=C(CC2=CC=C(N)C=C2)C=C1 | 18.58 | 120 | 2 | 170 | 4 | 0 | 0 | 0 | 0 | 0 | 0 | 0 | 0 | 0 | 0 | 0 | 0 | 0 | 0 | 0 | 0 | 0 | 0 | 0 | 0 | 0 | 0 | 345 | 374 | 20.9 |  | 30.1 | 3 | 44 | 855 | 85.5 |  | 33.2 | 1.88 | 0.18 | 16 |  |  | 8.6
CC(C)(C1=CC=C(OCC2CO2)C=C1)C1=CC=C(OCC2CO2)C=C1 | 188 | O=P(O)(CN1CCN(CP(=O)(O)C2=CC=CC=C2)CC1)C1=CC=CC=C1 | 0 | NC1=CC=C(CC2=CC=C(N)C=C2)C=C1 | 20.19154 | 120 | 2 | 170 | 4 | 0 | 0 | 0 | 0 | 0 | 0 | 0 | 0 | 0 | 0 | 0 | 0 | 0 | 0 | 0 | 0 | 0 | 0 | 0 | 0 | 0 | 0 | 391 | 405 | 14.9 |  | 26.2 | 0 | 56 | 1420 | 143.6 |  | 52.2 | 2.51 | 0.13 | 7.8 |  |  | 10.9
CC(C)(C1=CC=C(OCC2CO2)C=C1)C1=CC=C(OCC2CO2)C=C1 | 196 | NCCNCCNCCNCCNCCNP(C1=CC=CC=C1)(C2=CC=CC=C2)=O | 10 | NCCCCCNCCN | 8.18 | 25 | 15 | 50 | 1 | 0 | 0 | 0 | 0 | 0 | 0 | 0 | 0 | 0 | 0 | 0 | 0 | 0 | 0 | 0 | 0 | 0 | 0 | 0 | 0 | 0 | 0 | 170 |  | 3.7 | 83.6 | 24.5 | 2 | [8 empty] | 59.8 | 83.3 | 7.8
CC(C)(C1=CC=C(OCC2CO2)C=C1)C1=CC=C(OCC2CO2)C=C1 | 196 | NCCNCCNCCNCCNCCNP(C1=CC=CC=C1)(C2=CC=CC=C2)=O | 12.5 | NCCCCCNCCN | 7.96 | 25 | 15 | 50 | 1 | 0 | 0 | 0 | 0 | 0 | 0 | 0 | 0 | 0 | 0 | 0 | 0 | 0 | 0 | 0 | 0 | 0 | 0 | 0 | 0 | 0 | 0 | 180 |  | 4.8 | 76.9 | 27.5 | 3 | 40 | 820 | 57.4 | 0.69 | 58 |  |  | 2.4 | 57.4 | 77.9 | 7.5
CC(C)(C1=CC=C(OCC2CO2)C=C1)C1=CC=C(OCC2CO2)C=C1 | 196 | NCCNCCNCCNCCNCCNP(C1=CC=CC=C1)(C2=CC=CC=C2)=O | 15 | NCCCCCNCCN | 7.73 | 25 | 15 | 50 | 1 | 0 | 0 | 0 | 0 | 0 | 0 | 0 | 0 | 0 | 0 | 0 | 0 | 0 | 0 | 0 | 0 | 0 | 0 | 0 | 0 | 0 | 0 | 184 |  | 5.6 | 60.6 | 29 | 3 | [8 empty] | 53.2 | 74 | 7.4
CC(C)(C1=CC=C(OCC2CO2)C=C1)C1=CC=C(OCC2CO2)C=C1 | 196 | NCCNCCNCCNCCNCCNP(C1=CC=CC=C1)(C2=CC=CC=C2)=O | 0 | NCCCCCNCCN | 20 | 25 | 15 | 50 | 1 | 0 | 0 | 0 | 0 | 0 | 0 | 0 | 0 | 0 | 0 | 0 | 0 | 0 | 0 | 0 | 0 | 0 | 0 | 0 | 0 | 0 | 0 | 197 |  | 3.3 | 71.4 | 18.1 | 0 | 45 | 1441 | 98.8 | 0.87 | 141 |  |  | 2.1 | 56.4 | 76.5 | 7.9
CC(C)(C1=CC=C(OCC2CO2)C=C1)C1=CC=C(OCC2CO2)C=C1 | 196 | O=P1(C(NCCC2=CNC3=C2C=CC=C3)C2=C(O)C=CC=C2)OC2=C(C=CC=C2)C2=C1C=CC=C2 | 2 | NC1=CC=C(CC2=CC=C(N)C=C2)C=C1 | 20.22 | 100 | 2 | 150 | 3 | 0 | 0 | 0 | 0 | 0 | 0 | 0 | 0 | 0 | 0 | 0 | 0 | 0 | 0 | 0 | 0 | 0 | 0 | 0 | 0 | 0 | 0 | 339.4 | 366 | 18.2 | 146.9 | 27.8 | 0 | [8 empty] | 85 | 81 | 46
CC(C)(C1=CC=C(OCC2CO2)C=C1)C1=CC=C(OCC2CO2)C=C1 | 196 | O=P1(C(NCCC2=CNC3=C2C=CC=C3)C2=C(O)C=CC=C2)OC2=C(C=CC=C2)C2=C1C=CC=C2 | 4 | NC1=CC=C(CC2=CC=C(N)C=C2)C=C1 | 19.81 | 100 | 2 | 150 | 3 | 0 | 0 | 0 | 0 | 0 | 0 | 0 | 0 | 0 | 0 | 0 | 0 | 0 | 0 | 0 | 0 | 0 | 0 | 0 | 0 | 0 | 0 | 338.3 | 362.2 | 18.5 | 143.7 | 29.2 | 2 | [8 empty] | 89 | 84 | 49
CC(C)(C1=CC=C(OCC2CO2)C=C1)C1=CC=C(OCC2CO2)C=C1 | 196 | O=P1(C(NCCC2=CNC3=C2C=CC=C3)C2=C(O)C=CC=C2)OC2=C(C=CC=C2)C2=C1C=CC=C2 | 8 | NC1=CC=C(CC2=CC=C(N)C=C2)C=C1 | 18.98 | 100 | 2 | 150 | 3 | 0 | 0 | 0 | 0 | 0 | 0 | 0 | 0 | 0 | 0 | 0 | 0 | 0 | 0 | 0 | 0 | 0 | 0 | 0 | 0 | 0 | 0 | 337.5 | 356.2 | 18.9 | 140.2 | 30.2 | 2 | 47 | 755 | 55.3 | 0.35 | 46.8 | 0.469 | 0.041 | 16.7 | 100 | 94 | 54
CC(C)(C1=CC=C(OCC2CO2)C=C1)C1=CC=C(OCC2CO2)C=C1 | 196 | O=P1(C(NCCC2=CNC3=C2C=CC=C3)C2=C(O)C=CC=C2)OC2=C(C=CC=C2)C2=C1C=CC=C2 | 15 | NC1=CC=C(CC2=CC=C(N)C=C2)C=C1 | 17.54 | 100 | 2 | 150 | 3 | 0 | 0 | 0 | 0 | 0 | 0 | 0 | 0 | 0 | 0 | 0 | 0 | 0 | 0 | 0 | 0 | 0 | 0 | 0 | 0 | 0 | 0 | 332.5 | 384.5 | 20.1 | 131.3 | 31.6 | 2 | [8 empty] | 103 | 95 | 56
CC(C)(C1=CC=C(OCC2CO2)C=C1)C1=CC=C(OCC2CO2)C=C1 | 196 | O=P1(C(NCCC2=CNC3=C2C=CC=C3)C2=C(O)C=CC=C2)OC2=C(C=CC=C2)C2=C1C=CC=C2 | 0 | NC1=CC=C(CC2=CC=C(N)C=C2)C=C1 | 20.63492 | 100 | 2 | 150 | 3 | 0 | 0 | 0 | 0 | 0 | 0 | 0 | 0 | 0 | 0 | 0 | 0 | 0 | 0 | 0 | 0 | 0 | 0 | 0 | 0 | 0 | 0 | 355.8 | 380.5 | 17.5 | 158.7 | 25.8 | 0 | 59 | 1063.1 | 76.1 | 0.52 | 71.4 | 0.995 | 0.054 | 11.9 | 82 | 78 | 46
CC(C)(C1=CC=C(OCC2CO2)C=C1)C1=CC=C(OCC2CO2)C=C1 | 196 | O=C(OC(C1=CC=C(OP(=O)(OC2=CC=CC=C2)OC2=CC=CC=C2)C=C1)C1=CC=C(OP(=O)(OC2=CC=CC=C2)OC2=CC=CC=C2)C=C1)C1=CC(C(=O)OC(C2=CC=C(OP(=O)(OC3=CC=CC=C3)OC3=CC=CC=C3)C=C2)C2=CC=C(OP(=O)(OC3=CC=CC=C3)OC3=CC=CC=C3)C=C2)=CC(C(=O)OC(C2=CC=C(OP(=O)(OC3=CC=CC=C3)OC3=CC=CC=C3)C=C2)C2=CC=C(OP(=O)(OC3=CC=CC=C3)OC3=CC=CC=C3)C=C2)=C1 | 5 | NC1=CC=C(CC2=CC=C(N)C=C2)C=C1 | 19.12 | 110 | 2 | 150 | 5 | 25 | 24 | 0 | 0 | 0 | 0 | 0 | 0 | 0 | 0 | 0 | 0 | 0 | 0 | 0 | 0 | 0 | 0 | 0 | 0 | 0 | 0 | 359 |  | 24.2 |  | 31.2 | 1 | 50 | 796 | 97 |  | 45.5 |  |  | 17.3
CC(C)(C1=CC=C(OCC2CO2)C=C1)C1=CC=C(OCC2CO2)C=C1 | 196 | O=C(OC(C1=CC=C(OP(=O)(OC2=CC=CC=C2)OC2=CC=CC=C2)C=C1)C1=CC=C(OP(=O)(OC2=CC=CC=C2)OC2=CC=CC=C2)C=C1)C1=CC(C(=O)OC(C2=CC=C(OP(=O)(OC3=CC=CC=C3)OC3=CC=CC=C3)C=C2)C2=CC=C(OP(=O)(OC3=CC=CC=C3)OC3=CC=CC=C3)C=C2)=CC(C(=O)OC(C2=CC=C(OP(=O)(OC3=CC=CC=C3)OC3=CC=CC=C3)C=C2)C2=CC=C(OP(=O)(OC3=CC=CC=C3)OC3=CC=CC=C3)C=C2)=C1 | 10 | NC1=CC=C(CC2=CC=C(N)C=C2)C=C1 | 18.1 | 110 | 2 | 150 | 5 | 25 | 24 | 0 | 0 | 0 | 0 | 0 | 0 | 0 | 0 | 0 | 0 | 0 | 0 | 0 | 0 | 0 | 0 | 0 | 0 | 0 | 0 | 351 |  | 27.3 |  | 32.4 | 2 | 58 | 643 | 91 |  | 41.2 |  |  | 22.8
CC(C)(C1=CC=C(OCC2CO2)C=C1)C1=CC=C(OCC2CO2)C=C1 | 196 | O=C(OC(C1=CC=C(OP(=O)(OC2=CC=CC=C2)OC2=CC=CC=C2)C=C1)C1=CC=C(OP(=O)(OC2=CC=CC=C2)OC2=CC=CC=C2)C=C1)C1=CC(C(=O)OC(C2=CC=C(OP(=O)(OC3=CC=CC=C3)OC3=CC=CC=C3)C=C2)C2=CC=C(OP(=O)(OC3=CC=CC=C3)OC3=CC=CC=C3)C=C2)=CC(C(=O)OC(C2=CC=C(OP(=O)(OC3=CC=CC=C3)OC3=CC=CC=C3)C=C2)C2=CC=C(OP(=O)(OC3=CC=CC=C3)OC3=CC=CC=C3)C=C2)=C1 | 15 | NC1=CC=C(CC2=CC=C(N)C=C2)C=C1 | 17.1 | 110 | 2 | 150 | 5 | 25 | 24 | 0 | 0 | 0 | 0 | 0 | 0 | 0 | 0 | 0 | 0 | 0 | 0 | 0 | 0 | 0 | 0 | 0 | 0 | 0 | 0 | 343 |  | 28.5 |  | 33.6 | 3 | 62 | 610 | 88 |  | 40.8 |  |  | 24.4
CC(C)(C1=CC=C(OCC2CO2)C=C1)C1=CC=C(OCC2CO2)C=C1 | 196 | O=C(OC(C1=CC=C(OP(=O)(OC2=CC=CC=C2)OC2=CC=CC=C2)C=C1)C1=CC=C(OP(=O)(OC2=CC=CC=C2)OC2=CC=CC=C2)C=C1)C1=CC(C(=O)OC(C2=CC=C(OP(=O)(OC3=CC=CC=C3)OC3=CC=CC=C3)C=C2)C2=CC=C(OP(=O)(OC3=CC=CC=C3)OC3=CC=CC=C3)C=C2)=CC(C(=O)OC(C2=CC=C(OP(=O)(OC3=CC=CC=C3)OC3=CC=CC=C3)C=C2)C2=CC=C(OP(=O)(OC3=CC=CC=C3)OC3=CC=CC=C3)C=C2)=C1 | 0 | NC1=CC=C(CC2=CC=C(N)C=C2)C=C1 | 20.1278 | 110 | 2 | 150 | 5 | 25 | 24 | 0 | 0 | 0 | 0 | 0 | 0 | 0 | 0 | 0 | 0 | 0 | 0 | 0 | 0 | 0 | 0 | 0 | 0 | 0 | 0 | 363 |  | 17.8 |  | 26.8 | 0 | 39 | 1162 | 104 |  | 48.8 |  |  | 4.5
CC(C)(C1=CC=C(OCC2CO2)C=C1)C1=CC=C(OCC2CO2)C=C1 | 227 | O=P(O)(OCC12COP(=O)(OC1)OC2)OC1=CC(P2(=O)OC3=CC=CC=C3C3=CC=CC=C32)=C(O)C=C1 | 2.5 | NC1=CC=C(CC2=CC=C(N)C=C2)C=C1 | 6.2 | 150 | 1 | 180 | 2 | 0 | 0 | 0 | 0 | 0 | 0 | 0 | 0 | 0 | 0 | 0 | 0 | 0 | 0 | 0 | 0 | 0 | 0 | 0 | 0 | 0 | 0 | 336 | 370 | 19.4 |  | 28.2 | 2 | 76 | 1683.9 | 91.1 | 0.71 |  |  |  | 16.5
CC(C)(C1=CC=C(OCC2CO2)C=C1)C1=CC=C(OCC2CO2)C=C1 | 227 | O=P(O)(OCC12COP(=O)(OC1)OC2)OC1=CC(P2(=O)OC3=CC=CC=C3C3=CC=CC=C32)=C(O)C=C1 | 5 | NC1=CC=C(CC2=CC=C(N)C=C2)C=C1 | 5.85 | 150 | 1 | 180 | 2 | 0 | 0 | 0 | 0 | 0 | 0 | 0 | 0 | 0 | 0 | 0 | 0 | 0 | 0 | 0 | 0 | 0 | 0 | 0 | 0 | 0 | 0 | 339 | 383 | 20.1 |  | 34.8 | 2 | 72 | 1544.8 | 82.9 | 0.67 |  |  |  | 16.7
CC(C)(C1=CC=C(OCC2CO2)C=C1)C1=CC=C(OCC2CO2)C=C1 | 227 | O=P(O)(OCC12COP(=O)(OC1)OC2)OC1=CC(P2(=O)OC3=CC=CC=C3C3=CC=CC=C32)=C(O)C=C1 | 7.5 | NC1=CC=C(CC2=CC=C(N)C=C2)C=C1 | 5.68 | 150 | 1 | 180 | 2 | 0 | 0 | 0 | 0 | 0 | 0 | 0 | 0 | 0 | 0 | 0 | 0 | 0 | 0 | 0 | 0 | 0 | 0 | 0 | 0 | 0 | 0 | 333 | 379 | 20.2 |  | 35.6 | 3 | 72 | 1483.6 | 75.7 | 0.65 |  |  |  | 17.1
CC(C)(C1=CC=C(OCC2CO2)C=C1)C1=CC=C(OCC2CO2)C=C1 | 227 | O=P(O)(OCC12COP(=O)(OC1)OC2)OC1=CC(P2(=O)OC3=CC=CC=C3C3=CC=CC=C32)=C(O)C=C1 | 10 | NC1=CC=C(CC2=CC=C(N)C=C2)C=C1 | 5.5 | 150 | 1 | 180 | 2 | 0 | 0 | 0 | 0 | 0 | 0 | 0 | 0 | 0 | 0 | 0 | 0 | 0 | 0 | 0 | 0 | 0 | 0 | 0 | 0 | 0 | 0 | 313 | 391 | 22.6 |  | 36.1 | 3 | 63 | 819.3 | 69.2 | 0.56 |  |  |  | 18.2
CC(C)(C1=CC=C(OCC2CO2)C=C1)C1=CC=C(OCC2CO2)C=C1 | 227 | O=P(O)(OCC12COP(=O)(OC1)OC2)OC1=CC(P2(=O)OC3=CC=CC=C3C3=CC=CC=C32)=C(O)C=C1 | 0 | NC1=CC=C(CC2=CC=C(N)C=C2)C=C1 | 13.6 | 150 | 1 | 180 | 2 | 0 | 0 | 0 | 0 | 0 | 0 | 0 | 0 | 0 | 0 | 0 | 0 | 0 | 0 | 0 | 0 | 0 | 0 | 0 | 0 | 0 | 0 | 333 | 397 | 18 |  | 23.5 | 0 | 78 | 1934.2 | 103.3 | 0.88 |  |  |  | 10.2
CC(C)(C1=CC=C(OCC2CO2)C=C1)C1=CC=C(OCC2CO2)C=C1 | 196 | O=P1(C2C3=C(C=CC=C3)OCN2C2=CC=C(O)C=C2)C2=C(C=CC=C2)NC2=C1C=CC=C2 | 1 | NC1=CC=C(CC2=CC=C(N)C=C2)C=C1 | 19.8 | 80 | 1 | 100 | 1 | 150 | 1 | 180 | 2 | 210 | 2 | 230 | 2 | 250 | 1 | 0 | 0 | 0 | 0 | 0 | 0 | 0 | 0 | 0 | 0 | 0 | 0 |  |  |  |  | 24.1 | 2
CC(C)(C1=CC=C(OCC2CO2)C=C1)C1=CC=C(OCC2CO2)C=C1 | 196 | O=P1(C2C3=C(C=CC=C3)OCN2C2=CC=C(O)C=C2)C2=C(C=CC=C2)NC2=C1C=CC=C2 | 2 | NC1=CC=C(CC2=CC=C(N)C=C2)C=C1 | 19.6 | 80 | 1 | 100 | 1 | 150 | 1 | 180 | 2 | 210 | 2 | 230 | 2 | 250 | 1 | 0 | 0 | 0 | 0 | 0 | 0 | 0 | 0 | 0 | 0 | 0 | 0 |  |  |  |  | 26 | 3
CC(C)(C1=CC=C(OCC2CO2)C=C1)C1=CC=C(OCC2CO2)C=C1 | 196 | O=P1(C2C3=C(C=CC=C3)OCN2C2=CC=C(O)C=C2)C2=C(C=CC=C2)NC2=C1C=CC=C2 | 3 | NC1=CC=C(CC2=CC=C(N)C=C2)C=C1 | 19.4 | 80 | 1 | 100 | 1 | 150 | 1 | 180 | 2 | 210 | 2 | 230 | 2 | 250 | 1 | 0 | 0 | 0 | 0 | 0 | 0 | 0 | 0 | 0 | 0 | 0 | 0 | 359.6 | 441 | 21.5 | 169.6 | 27.3 | 3 |  | 979 |  |  | 47.4 |  |  | 17.2
CC(C)(C1=CC=C(OCC2CO2)C=C1)C1=CC=C(OCC2CO2)C=C1 | 196 | O=P1(C2C3=C(C=CC=C3)OCN2C2=CC=C(O)C=C2)C2=C(C=CC=C2)NC2=C1C=CC=C2 | 0 | NC1=CC=C(CC2=CC=C(N)C=C2)C=C1 | 20 | 80 | 1 | 100 | 1 | 150 | 1 | 180 | 2 | 210 | 2 | 230 | 2 | 250 | 1 | 0 | 0 | 0 | 0 | 0 | 0 | 0 | 0 | 0 | 0 | 0 | 0 | 352.3 | 352.3 | 11.95 | 160.6 | 23.9 | 0 |  | 1076 |  |  | 50.6 |  |  | 12.8
CC(C)(C1=CC=C(OCC2CO2)C=C1)C1=CC=C(OCC2CO2)C=C1 | 227 | O=C(OCC12COP(=O)(OC1)OC2)C1=CC=C2C(=O)OC(=O)C2=C1 | 8.8 | CC12CCC(C1)C1C(=O)OC(=O)C12 | 35.2 | 120 | 2 | 140 | 3 | 160 | 2 | 0 | 0 | 0 | 0 | 0 | 0 | 0 | 0 | 0 | 0 | 0 | 0 | 0 | 0 | 0 | 0 | 0 | 0 | 0 | 0 | 361.9 | 404.3 | 24.08 |  | 22.1
CC(C)(C1=CC=C(OCC2CO2)C=C1)C1=CC=C(OCC2CO2)C=C1 | 227 | O=C(OCC12COP(=O)(OC1)OC2)C1=CC=C2C(=O)OC(=O)C2=C1 | 16.5 | CC12CCC(C1)C1C(=O)OC(=O)C12 | 29.7 | 120 | 2 | 140 | 3 | 160 | 2 | 0 | 0 | 0 | 0 | 0 | 0 | 0 | 0 | 0 | 0 | 0 | 0 | 0 | 0 | 0 | 0 | 0 | 0 | 0 | 0 | 356.3 | 402.9 | 26.9 | 129.71 | 23.4 |  | 30.1 | 523.7 | 42 | 0.286 | 18.1 |  |  | 19.4
CC(C)(C1=CC=C(OCC2CO2)C=C1)C1=CC=C(OCC2CO2)C=C1 | 227 | O=C(OCC12COP(=O)(OC1)OC2)C1=CC=C2C(=O)OC(=O)C2=C1 | 24.8 | CC12CCC(C1)C1C(=O)OC(=O)C12 | 23.7 | 120 | 2 | 140 | 3 | 160 | 2 | 0 | 0 | 0 | 0 | 0 | 0 | 0 | 0 | 0 | 0 | 0 | 0 | 0 | 0 | 0 | 0 | 0 | 0 | 0 | 0 |  |  |  |  | 25.1
CC(C)(C1=CC=C(OCC2CO2)C=C1)C1=CC=C(OCC2CO2)C=C1 | 227 | O=C(OCC12COP(=O)(OC1)OC2)C1=CC=C2C(=O)OC(=O)C2=C1 | 33 | CC12CCC(C1)C1C(=O)OC(=O)C12 | 17.8 | 120 | 2 | 140 | 3 | 160 | 2 | 0 | 0 | 0 | 0 | 0 | 0 | 0 | 0 | 0 | 0 | 0 | 0 | 0 | 0 | 0 | 0 | 0 | 0 | 0 | 0 | 355.6 | 398.2 | 28.31 | 150.32 | 26.9 |  | 33.9 | 337.2 | 36.9 | 0.17 | 15.4 |  |  | 37.6
CC(C)(C1=CC=C(OCC2CO2)C=C1)C1=CC=C(OCC2CO2)C=C1 | 227 | O=C(OCC12COP(=O)(OC1)OC2)C1=CC=C2C(=O)OC(=O)C2=C1 | 0 | CC12CCC(C1)C1C(=O)OC(=O)C12 | 39.96518 | 120 | 2 | 140 | 3 | 160 | 2 | 0 | 0 | 0 | 0 | 0 | 0 | 0 | 0 | 0 | 0 | 0 | 0 | 0 | 0 | 0 | 0 | 0 | 0 | 0 | 0 | 381.1 | 417.1 | 11.45 | 107.2 | 19.8 |  | 36.6 | 970.9 | 59.1 | 0.39 | 27.2 |  |  | 4.33
CC(C)(C1=CC=C(OCC2CO2)C=C1)C1=CC=C(OCC2CO2)C=C1 | 227 | OC1=CC=CC=C1C(P2(OC3=C(C4=C2C=CC=C4)C=CC=C3)=O)NC5=NC=CN=C5 | 5 | NC1=CC=C(CC2=CC=C(N)C=C2)C=C1 | 19.61 | 100 | 2 | 150 | 2 | 0 | 0 | 0 | 0 | 0 | 0 | 0 | 0 | 0 | 0 | 0 | 0 | 0 | 0 | 0 | 0 | 0 | 0 | 0 | 0 | 0 | 0 | 320.7 | 366.9 | 19.1 |  | 32.4 | 2
CC(C)(C1=CC=C(OCC2CO2)C=C1)C1=CC=C(OCC2CO2)C=C1 | 227 | OC1=CC=CC=C1C(P2(OC3=C(C4=C2C=CC=C4)C=CC=C3)=O)NC5=NC=CN=C5 | 8 | NC1=CC=C(CC2=CC=C(N)C=C2)C=C1 | 18.98 | 100 | 2 | 150 | 2 | 0 | 0 | 0 | 0 | 0 | 0 | 0 | 0 | 0 | 0 | 0 | 0 | 0 | 0 | 0 | 0 | 0 | 0 | 0 | 0 | 0 | 0 | 308.2 | 352.6 | 20.5 |  | 34 | 3 | 68 | 783.3 | 59.9 | 0.34 | 27.9 | 1.1 | 0.092 | 15 | 48 | 79 | 17
CC(C)(C1=CC=C(OCC2CO2)C=C1)C1=CC=C(OCC2CO2)C=C1 | 227 | OC1=CC=CC=C1C(P2(OC3=C(C4=C2C=CC=C4)C=CC=C3)=O)NC5=NC=CN=C5 | 10 | NC1=CC=C(CC2=CC=C(N)C=C2)C=C1 | 18.57 | 100 | 2 | 150 | 2 | 0 | 0 | 0 | 0 | 0 | 0 | 0 | 0 | 0 | 0 | 0 | 0 | 0 | 0 | 0 | 0 | 0 | 0 | 0 | 0 | 0 | 0 | 302.8 | 354.4 | 21.3 |  | 34.3 | 3
CC(C)(C1=CC=C(OCC2CO2)C=C1)C1=CC=C(OCC2CO2)C=C1 | 227 | OC1=CC=CC=C1C(P2(OC3=C(C4=C2C=CC=C4)C=CC=C3)=O)NC5=NC=CN=C5 | 0 | NC1=CC=C(CC2=CC=C(N)C=C2)C=C1 | 20.63492 | 100 | 2 | 150 | 2 | 0 | 0 | 0 | 0 | 0 | 0 | 0 | 0 | 0 | 0 | 0 | 0 | 0 | 0 | 0 | 0 | 0 | 0 | 0 | 0 | 0 | 0 | 355.8 | 380.8 | 17.5 |  | 25.8 | 0 | 59 | 1063.1 | 76.1 | 0.54 | 71.4 | 0.995 | 0.054 | 11.9 | 54 | 86 | 21
CC(C)(C1=CC=C(OCC2CO2)C=C1)C1=CC=C(OCC2CO2)C=C1 | 227 | NC1=CC=C(C=C1)S(=O)(C2=CC=C(C=C2)NP(N)(C3=CC=CC=C3)=O)=O | 15 | NC1=CC=CC(N)=C1 | 9.1 | 80 | 2 | 120 | 2 | 0 | 0 | 0 | 0 | 0 | 0 | 0 | 0 | 0 | 0 | 0 | 0 | 0 | 0 | 0 | 0 | 0 | 0 | 0 | 0 | 0 | 0 | 317 | 373 | 21.7 | 146.1 |  | 3 | 29 | 847 | 61.5 |  | 18.3 |  |  | 19.8
CC(C)(C1=CC=C(OCC2CO2)C=C1)C1=CC=C(OCC2CO2)C=C1 | 227 | NC1=CC=C(C=C1)S(=O)(C2=CC=C(C=C2)OP(O)(C3=CC=CC=C3)=O)=O | 15 | NC1=CC=CC(N)=C1 | 9.1 | 80 | 2 | 120 | 2 | 0 | 0 | 0 | 0 | 0 | 0 | 0 | 0 | 0 | 0 | 0 | 0 | 0 | 0 | 0 | 0 | 0 | 0 | 0 | 0 | 0 | 0 | 317 | 364 | 24.9 | 150.7 |  | 2 | 32 | 608 | 42.7 |  | 19.2 |  |  | 17.3
CC(C)(C1=CC=C(OCC2CO2)C=C1)C1=CC=C(OCC2CO2)C=C1 | 213 | NC1=CC=C(C=C1)S(=O)(C2=CC=C(C=C2)NP(N)(OC3=CC=CC=C3)=O)=O | 15.6 | NC1=CC=CC(N)=C1 | 9 | 80 | 2 | 120 | 2 | 0 | 0 | 0 | 0 | 0 | 0 | 0 | 0 | 0 | 0 | 0 | 0 | 0 | 0 | 0 | 0 | 0 | 0 | 0 | 0 | 0 | 0 | 313 | 365 | 25.2 | 134 |  | 0 | 30 | 546 | 59.4 |  | 11.4 |  |  | 22.9
CC(C)(C1=CC=C(OCC2CO2)C=C1)C1=CC=C(OCC2CO2)C=C1 | 213 | NC1=CC=C(C=C1)S(=O)(C2=CC=C(C=C2)OP(O)(OC3=CC=CC=C3)=O)=O | 15.6 | NC1=CC=CC(N)=C1 | 9 | 80 | 2 | 120 | 2 | 0 | 0 | 0 | 0 | 0 | 0 | 0 | 0 | 0 | 0 | 0 | 0 | 0 | 0 | 0 | 0 | 0 | 0 | 0 | 0 | 0 | 0 | 310 | 365 | 27.5 | 145.5 |  | 0 | 30 | 726 | 55.3 |  | 14.8 |  |  | 19.2
CC(C)(C1=CC=C(OCC2CO2)C=C1)C1=CC=C(OCC2CO2)C=C1 | 213 | NC1=CC=C(C=C1)S(=O)(C2=CC=C(C=C2)OP(O)(OC3=CC=CC=C3)=O)=O | 0 | NC1=CC=CC(N)=C1 | 10.71429 | 80 | 2 | 120 | 2 | 0 | 0 | 0 | 0 | 0 | 0 | 0 | 0 | 0 | 0 | 0 | 0 | 0 | 0 | 0 | 0 | 0 | 0 | 0 | 0 | 0 | 0 | 369 | 394 | 12.7 | 147.8 |  | 0 | 50 | 1712 | 83.7 |  | 22.4 |  |  | 7
CC(C)(C1=CC=C(OCC2CO2)C=C1)C1=CC=C(OCC2CO2)C=C1 | 185 | O=S(C1=CC=C(C=C1)O)(C2=CC=C(C=C2)OP3(OC4=CC=C(C=C4)S(=O)(C5=CC=C(C=C5)O)=O)=NP(OC6=CC=C(C=C6)S(=O)(C7=CC=C(C=C7)O)=O)(OC8=CC=C(C=C8)S(=O)(C9=CC=C(C=C9)O)=O)=NP(C%10=CC=C(C=C%10)S(=O)(C%11=CC=C(C=C%11)O)=O)(C%12=CC=C(C=C%12)S(=O)(C%13=CC=C(C=C%13)O)=O)=N3)=O | 0.5 | C1(CN(C2=CC=CC=C2)CO3)=C3C=CC(C4=CC(CN(C5=CC=CC=C5)CO6)=C6C=C4)=C1 | 49.75 | 50 | 24 | 80 | 1 | 100 | 1 | 120 | 1 | 140 | 1 | 160 | 1 | 180 | 1 | 200 | 1 | 220 | 2 | 0 | 0 | 0 | 0 | 0 | 0 | 0 | 0 | 297 |  | 37 | 188 | 32 | 2
CC(C)(C1=CC=C(OCC2CO2)C=C1)C1=CC=C(OCC2CO2)C=C1 | 185 | O=S(C1=CC=C(C=C1)O)(C2=CC=C(C=C2)OP3(OC4=CC=C(C=C4)S(=O)(C5=CC=C(C=C5)O)=O)=NP(OC6=CC=C(C=C6)S(=O)(C7=CC=C(C=C7)O)=O)(OC8=CC=C(C=C8)S(=O)(C9=CC=C(C=C9)O)=O)=NP(C%10=CC=C(C=C%10)S(=O)(C%11=CC=C(C=C%11)O)=O)(C%12=CC=C(C=C%12)S(=O)(C%13=CC=C(C=C%13)O)=O)=N3)=O | 1 | C1(CN(C2=CC=CC=C2)CO3)=C3C=CC(C4=CC(CN(C5=CC=CC=C5)CO6)=C6C=C4)=C1 | 49.5 | 50 | 24 | 80 | 1 | 100 | 1 | 120 | 1 | 140 | 1 | 160 | 1 | 180 | 1 | 200 | 1 | 220 | 2 | 0 | 0 | 0 | 0 | 0 | 0 | 0 | 0 | 311 |  | 38 | 195 | 33 | 3
CC(C)(C1=CC=C(OCC2CO2)C=C1)C1=CC=C(OCC2CO2)C=C1 | 185 | O=S(C1=CC=C(C=C1)O)(C2=CC=C(C=C2)OP3(OC4=CC=C(C=C4)S(=O)(C5=CC=C(C=C5)O)=O)=NP(OC6=CC=C(C=C6)S(=O)(C7=CC=C(C=C7)O)=O)(OC8=CC=C(C=C8)S(=O)(C9=CC=C(C=C9)O)=O)=NP(C%10=CC=C(C=C%10)S(=O)(C%11=CC=C(C=C%11)O)=O)(C%12=CC=C(C=C%12)S(=O)(C%13=CC=C(C=C%13)O)=O)=N3)=O | 1.5 | C1(CN(C2=CC=CC=C2)CO3)=C3C=CC(C4=CC(CN(C5=CC=CC=C5)CO6)=C6C=C4)=C1 | 49.25 | 50 | 24 | 80 | 1 | 100 | 1 | 120 | 1 | 140 | 1 | 160 | 1 | 180 | 1 | 200 | 1 | 220 | 2 | 0 | 0 | 0 | 0 | 0 | 0 | 0 | 0 | 328 |  | 41 | 208 | 35 | 3
CC(C)(C1=CC=C(OCC2CO2)C=C1)C1=CC=C(OCC2CO2)C=C1 | 227 | CC1(C)CC(N)CC(C)(CNP2(=O)OCC3(CO2)COP(=O)(NCC2(C)CC(N)CC(C)(C)C2)OC3)C1 | 10.7 | NC1=CC=C(S(=O)(=O)C2=CC=C(N)C=C2)C=C1 | 17.85714 | 90 | 2 | 110 | 2 | 130 | 3 | 0 | 0 | 0 | 0 | 0 | 0 | 0 | 0 | 0 | 0 | 0 | 0 | 0 | 0 | 0 | 0 | 0 | 0 | 0 | 0 | 327 | 364 | 24.41 |  | 25.2 | 2 | 85 | 304.429 | 84.774 |  | 24.1 |  |  |  | 52.61 |  | 6.21
CC(C)(C1=CC=C(OCC2CO2)C=C1)C1=CC=C(OCC2CO2)C=C1 | 227 | CC1(C)CC(N)CC(C)(CNP2(=O)OCC3(CO2)COP(=O)(NCC2(C)CC(N)CC(C)(C)C2)OC3)C1 | 17.9 | NC1=CC=C(S(=O)(=O)C2=CC=C(N)C=C2)C=C1 | 10.71429 | 90 | 2 | 110 | 2 | 130 | 3 | 0 | 0 | 0 | 0 | 0 | 0 | 0 | 0 | 0 | 0 | 0 | 0 | 0 | 0 | 0 | 0 | 0 | 0 | 0 | 0 | 313 | 338 | 26.37 |  | 29.2 | 3 | 70 | 276.5381 | 65.502 |  | 20.5 |  |  |  | 49.1 |  | 6.08
CC(C)(C1=CC=C(OCC2CO2)C=C1)C1=CC=C(OCC2CO2)C=C1 | 227 | CC1(C)CC(N)CC(C)(CNP2(=O)OCC3(CO2)COP(=O)(NCC2(C)CC(N)CC(C)(C)C2)OC3)C1 | 25 | NC1=CC=C(S(=O)(=O)C2=CC=C(N)C=C2)C=C1 | 3.571429 | 90 | 2 | 110 | 2 | 130 | 3 | 0 | 0 | 0 | 0 | 0 | 0 | 0 | 0 | 0 | 0 | 0 | 0 | 0 | 0 | 0 | 0 | 0 | 0 | 0 | 0 | 298 | 329 | 27.69 |  | 30.1 | 3 | 66 | 210.835 | 48.75 |  | 16.78 |  |  |  | 46.11 |  | 4.84
CC(C)(C1=CC=C(OCC2CO2)C=C1)C1=CC=C(OCC2CO2)C=C1 | 227 | CC1(C)CC(N)CC(C)(CNP2(=O)OCC3(CO2)COP(=O)(NCC2(C)CC(N)CC(C)(C)C2)OC3)C1 | 0 | NC1=CC=C(S(=O)(=O)C2=CC=C(N)C=C2)C=C1 | 25.92593 | 90 | 2 | 110 | 2 | 130 | 3 | 0 | 0 | 0 | 0 | 0 | 0 | 0 | 0 | 0 | 0 | 0 | 0 | 0 | 0 | 0 | 0 | 0 | 0 | 0 | 0 | 375 | 410 | 21.32 |  | 20.3 | 0 | 100 | 679.362 | 83.723 |  | 34.69 |  |  |  | 75.41 |  | 8.44
CC(C)(C1=CC=C(OCC2CO2)C=C1)C1=CC=C(OCC2CO2)C=C1 | 196 | O=P1(CC(C2=CC=CC=C2)P2(=O)OC3=C(C=CC=C3)C3=CC=CC=C32)OC2=C(C=CC=C2)C2=C1C=CC=C2 | 0.5 | CCC1=NC=C(C)N1 | 5.97 | 80 | 1 | 140 | 2 | 0 | 0 | 0 | 0 | 0 | 0 | 0 | 0 | 0 | 0 | 0 | 0 | 0 | 0 | 0 | 0 | 0 | 0 | 0 | 0 | 0 | 0 |  |  |  |  | 23.7 | 1
CC(C)(C1=CC=C(OCC2CO2)C=C1)C1=CC=C(OCC2CO2)C=C1 | 196 | O=P1(CC(C2=CC=CC=C2)P2(=O)OC3=C(C=CC=C3)C3=CC=CC=C32)OC2=C(C=CC=C2)C2=C1C=CC=C2 | 1 | CCC1=NC=C(C)N1 | 5.94 | 80 | 1 | 140 | 2 | 0 | 0 | 0 | 0 | 0 | 0 | 0 | 0 | 0 | 0 | 0 | 0 | 0 | 0 | 0 | 0 | 0 | 0 | 0 | 0 | 0 | 0 |  |  |  |  | 24.1 | 1
CC(C)(C1=CC=C(OCC2CO2)C=C1)C1=CC=C(OCC2CO2)C=C1 | 196 | O=P1(CC(C2=CC=CC=C2)P2(=O)OC3=C(C=CC=C3)C3=CC=CC=C32)OC2=C(C=CC=C2)C2=C1C=CC=C2 | 3 | CCC1=NC=C(C)N1 | 5.82 | 80 | 1 | 140 | 2 | 0 | 0 | 0 | 0 | 0 | 0 | 0 | 0 | 0 | 0 | 0 | 0 | 0 | 0 | 0 | 0 | 0 | 0 | 0 | 0 | 0 | 0 | 367 | 425 | 13.6 |  | 32.7 | 3 | 41 | 387 | 104 |  | 57.2 | 1.06 | 0.15 | 12.4
CC(C)(C1=CC=C(OCC2CO2)C=C1)C1=CC=C(OCC2CO2)C=C1 | 196 | O=P1(CC(C2=CC=CC=C2)P2(=O)OC3=C(C=CC=C3)C3=CC=CC=C32)OC2=C(C=CC=C2)C2=C1C=CC=C2 | 0 | CCC1=NC=C(C)N1 | 6 | 80 | 1 | 140 | 2 | 0 | 0 | 0 | 0 | 0 | 0 | 0 | 0 | 0 | 0 | 0 | 0 | 0 | 0 | 0 | 0 | 0 | 0 | 0 | 0 | 0 | 0 |  |  |  |  | 21.8 | 0 | 32 | 827 | 116 |  | 35.15 | 1.32 | 0.12 | 9.6
CC(C)(C1=CC=C(OCC2CO2)C=C1)C1=CC=C(OCC2CO2)C=C1 | 188 | CCCC(CN1C(N(C(N(C1=O)CC(CP2(OC3=C(C4=C2C=CC=C4)C=CC=C3)=O)O)=O)CC(COB(C5=CC=CC=C5)O)O)=O)O | 7 | NC1=CC=C(S(=O)(=O)C2=CC=C(N)C=C2)C=C1 | 23.08 | 160 | 2 | 180 | 4 | 0 | 0 | 0 | 0 | 0 | 0 | 0 | 0 | 0 | 0 | 0 | 0 | 0 | 0 | 0 | 0 | 0 | 0 | 0 | 0 | 0 | 0 | 370 | 422 | 25.4 | 196 | 29.5 | 0 | 38 | 505 | 59 |  | 22.6 |  |  | 29
CC(C)(C1=CC=C(OCC2CO2)C=C1)C1=CC=C(OCC2CO2)C=C1 | 188 | CCCC(CN1C(N(C(N(C1=O)CC(CP2(OC3=C(C4=C2C=CC=C4)C=CC=C3)=O)O)=O)CC(COB(C5=CC=CC=C5)O)O)=O)O | 11 | NC1=CC=C(S(=O)(=O)C2=CC=C(N)C=C2)C=C1 | 22.07 | 160 | 2 | 180 | 4 | 0 | 0 | 0 | 0 | 0 | 0 | 0 | 0 | 0 | 0 | 0 | 0 | 0 | 0 | 0 | 0 | 0 | 0 | 0 | 0 | 0 | 0 | 365 | 417 | 28.5 | 204 | 32 | 2 | 35 | 425 | 51 |  | 20 |  |  | 22
CC(C)(C1=CC=C(OCC2CO2)C=C1)C1=CC=C(OCC2CO2)C=C1 | 188 | CCCC(CN1C(N(C(N(C1=O)CC(CP2(OC3=C(C4=C2C=CC=C4)C=CC=C3)=O)O)=O)CC(COB(C5=CC=CC=C5)O)O)=O)O | 14.7 | NC1=CC=C(S(=O)(=O)C2=CC=C(N)C=C2)C=C1 | 21.15 | 160 | 2 | 180 | 4 | 0 | 0 | 0 | 0 | 0 | 0 | 0 | 0 | 0 | 0 | 0 | 0 | 0 | 0 | 0 | 0 | 0 | 0 | 0 | 0 | 0 | 0 | 354 | 413 | 31.2 | 206 | 32.5 | 3 | 34 | 410 | 48 |  | 17.5 |  |  | 25
CC(C)(C1=CC=C(OCC2CO2)C=C1)C1=CC=C(OCC2CO2)C=C1 | 188 | CCCC(CN1C(N(C(N(C1=O)CC(CP2(OC3=C(C4=C2C=CC=C4)C=CC=C3)=O)O)=O)CC(COB(C5=CC=CC=C5)O)O)=O)O | 18.4 | NC1=CC=C(S(=O)(=O)C2=CC=C(N)C=C2)C=C1 | 20.25 | 160 | 2 | 180 | 4 | 0 | 0 | 0 | 0 | 0 | 0 | 0 | 0 | 0 | 0 | 0 | 0 | 0 | 0 | 0 | 0 | 0 | 0 | 0 | 0 | 0 | 0 | 344 | 420 | 32.6 | 205 | 33.3 | 3 | 33 | 400 | 45 |  | 17.2 |  |  | 27
CC(C)(C1=CC=C(OCC2CO2)C=C1)C1=CC=C(OCC2CO2)C=C1 | 188 | CCCC(CN1C(N(C(N(C1=O)CC(CP2(OC3=C(C4=C2C=CC=C4)C=CC=C3)=O)O)=O)CC(COB(C5=CC=CC=C5)O)O)=O)O | 0 | NC1=CC=C(S(=O)(=O)C2=CC=C(N)C=C2)C=C1 | 24.81203 | 160 | 2 | 180 | 4 | 0 | 0 | 0 | 0 | 0 | 0 | 0 | 0 | 0 | 0 | 0 | 0 | 0 | 0 | 0 | 0 | 0 | 0 | 0 | 0 | 0 | 0 | 384 | 410 | 17.3 | 200 | 22.5 | 0 | 47 | 1208 | 80 |  | 30 |  |  | 10
CC(C)(C1=CC=C(OCC2CO2)C=C1)C1=CC=C(OCC2CO2)C=C1 | 188 | [H]P1(=O)OC2=C(C=CC=C2)C2=C1C=CC=C2 | 7 | NC1=CC=C(S(=O)(=O)C2=CC=C(N)C=C2)C=C1 | 23.08 | 160 | 2 | 180 | 4 | 0 | 0 | 0 | 0 | 0 | 0 | 0 | 0 | 0 | 0 | 0 | 0 | 0 | 0 | 0 | 0 | 0 | 0 | 0 | 0 | 0 | 0 | 342 | 368 | 26.5 | 170 | 34 | 2 | 32 | 853 | 62 |  | 29.8 |  |  | 17
CC(C)(C1=CC=C(OCC2CO2)C=C1)C1=CC=C(OCC2CO2)C=C1 | 196 | O=P1(C(O)C2=CC=C(OC3=NC(OC4=CC=C(C(O)P5(=O)C6=CC=CC=C6NC6=C5C=CC=C6)C=C4)=NC(OC4=CC=C(C(O)P5(=O)C6=CC=CC=C6NC6=C5C=CC=C6)C=C4)=N3)C=C2)C2=CC=CC=C2NC2=C1C=CC=C2 | 0.5 | NC1=CC=C(CC2=CC=C(N)C=C2)C=C1 | 19.95068 | 90 | 2 | 130 | 1 | 150 | 1 | 180 | 2 | 200 | 2 | 0 | 0 | 0 | 0 | 0 | 0 | 0 | 0 | 0 | 0 | 0 | 0 | 0 | 0 | 0 | 0 |  |  |  |  | 28.3 | 2 | [8 empty] | 59.1 | 109.3
CC(C)(C1=CC=C(OCC2CO2)C=C1)C1=CC=C(OCC2CO2)C=C1 | 196 | O=P1(C(O)C2=CC=C(OC3=NC(OC4=CC=C(C(O)P5(=O)C6=CC=CC=C6NC6=C5C=CC=C6)C=C4)=NC(OC4=CC=C(C(O)P5(=O)C6=CC=CC=C6NC6=C5C=CC=C6)C=C4)=N3)C=C2)C2=CC=CC=C2NC2=C1C=CC=C2 | 1 | NC1=CC=C(CC2=CC=C(N)C=C2)C=C1 | 19.73684 | 90 | 2 | 130 | 1 | 150 | 1 | 180 | 2 | 200 | 2 | 0 | 0 | 0 | 0 | 0 | 0 | 0 | 0 | 0 | 0 | 0 | 0 | 0 | 0 | 0 | 0 | 358 | 384 | 20 | 170 | 30.7 | 3 | [8 empty] | 73.8 | 124.5
CC(C)(C1=CC=C(OCC2CO2)C=C1)C1=CC=C(OCC2CO2)C=C1 | 196 | O=P1(C(O)C2=CC=C(OC3=NC(OC4=CC=C(C(O)P5(=O)C6=CC=CC=C6NC6=C5C=CC=C6)C=C4)=NC(OC4=CC=C(C(O)P5(=O)C6=CC=CC=C6NC6=C5C=CC=C6)C=C4)=N3)C=C2)C2=CC=CC=C2NC2=C1C=CC=C2 | 1.5 | NC1=CC=C(CC2=CC=C(N)C=C2)C=C1 | 19.52934 | 90 | 2 | 130 | 1 | 150 | 1 | 180 | 2 | 200 | 2 | 0 | 0 | 0 | 0 | 0 | 0 | 0 | 0 | 0 | 0 | 0 | 0 | 0 | 0 | 0 | 0 |  |  |  | 173 | 32.5 | 3 | [8 empty] | 75.8 | 127.6
CC(C)(C1=CC=C(OCC2CO2)C=C1)C1=CC=C(OCC2CO2)C=C1 | 196 | O=P1(C(O)C2=CC=C(OC3=NC(OC4=CC=C(C(O)P5(=O)C6=CC=CC=C6NC6=C5C=CC=C6)C=C4)=NC(OC4=CC=C(C(O)P5(=O)C6=CC=CC=C6NC6=C5C=CC=C6)C=C4)=N3)C=C2)C2=CC=CC=C2NC2=C1C=CC=C2 | 0 | NC1=CC=C(CC2=CC=C(N)C=C2)C=C1 | 20.1788 | 90 | 2 | 130 | 1 | 150 | 1 | 180 | 2 | 200 | 2 | 0 | 0 | 0 | 0 | 0 | 0 | 0 | 0 | 0 | 0 | 0 | 0 | 0 | 0 | 0 | 0 | 370 | 390 | 16.4 | 165 | 23.1 | 0 | [8 empty] | 70.9 | 116.4
CC(C)(C1=CC=C(OCC2CO2)C=C1)C1=CC=C(OCC2CO2)C=C1 | 196 | [H]P1(=O)C2=CC=CC=C2NC2=C1C=CC=C2 | 1 | NC1=CC=C(CC2=CC=C(N)C=C2)C=C1 | 19.73684 | 90 | 2 | 130 | 1 | 150 | 1 | 180 | 2 | 200 | 2 | 0 | 0 | 0 | 0 | 0 | 0 | 0 | 0 | 0 | 0 | 0 | 0 | 0 | 0 | 0 | 0 | 358 | 384 | 20 | 160 | 28 | 0 | [8 empty] | 59.1 | 109.3
CC(C)(C1=CC=C(OCC2CO2)C=C1)C1=CC=C(OCC2CO2)C=C1 | 227 | O=C(CCCCCCCCCCSCCOP(=O)(OC1=CC=CC=C1)OC1=CC=CC=C1)OC1COC2C(OC(=O)CCCCCCCCCSCCOP(=O)(OC3=CC=CC=C3)OC3=CC=CC=C3)COC12 | 35 | CCC1=NC=C(C)N1 | 3.9 | 95 | 1.5 | 130 | 1.5 | 0 | 0 | 0 | 0 | 0 | 0 | 0 | 0 | 0 | 0 | 0 | 0 | 0 | 0 | 0 | 0 | 0 | 0 | 0 | 0 | 0 | 0 |  |  |  | 100
CC(C)(C1=CC=C(OCC2CO2)C=C1)C1=CC=C(OCC2CO2)C=C1 | 227 | O=C(CCCCCCCCCCSCCOP(=O)(OC1=CC=CC=C1)OC1=CC=CC=C1)OC1COC2C(OC(=O)CCCCCCCCCSCCOP(=O)(OC3=CC=CC=C3)OC3=CC=CC=C3)COC12 | 70.1 | CCC1=NC=C(C)N1 | 1.8 | 95 | 1.5 | 130 | 1.5 | 0 | 0 | 0 | 0 | 0 | 0 | 0 | 0 | 0 | 0 | 0 | 0 | 0 | 0 | 0 | 0 | 0 | 0 | 0 | 0 | 0 | 0 | 302 | 371 | 18 | 70
CC(C)(C1=CC=C(OCC2CO2)C=C1)C1=CC=C(OCC2CO2)C=C1 | 227 | O=C(OC1COC2C(COC12)OC(CCCCCCCCCSCCOP(C3=CC=CC=C3)(C4=CC=CC=C4)=O)=O)CCCCCCCCCCSCCOP(C5=CC=CC=C5)(C6=CC=CC=C6)=O | 33 | CCC1=NC=C(C)N1 | 4.02 | 95 | 1.5 | 130 | 1.5 | 0 | 0 | 0 | 0 | 0 | 0 | 0 | 0 | 0 | 0 | 0 | 0 | 0 | 0 | 0 | 0 | 0 | 0 | 0 | 0 | 0 | 0 |  |  |  | 111
CC(C)(C1=CC=C(OCC2CO2)C=C1)C1=CC=C(OCC2CO2)C=C1 | 227 | O=C(OC1COC2C(COC12)OC(CCCCCCCCCSCCOP(C3=CC=CC=C3)(C4=CC=CC=C4)=O)=O)CCCCCCCCCCSCCOP(C5=CC=CC=C5)(C6=CC=CC=C6)=O | 66.1 | CCC1=NC=C(C)N1 | 2.034 | 95 | 1.5 | 130 | 1.5 | 0 | 0 | 0 | 0 | 0 | 0 | 0 | 0 | 0 | 0 | 0 | 0 | 0 | 0 | 0 | 0 | 0 | 0 | 0 | 0 | 0 | 0 | 321 | 376 | 13 | 81
CC(C)(C1=CC=C(OCC2CO2)C=C1)C1=CC=C(OCC2CO2)C=C1 | 227 | O=C(CCCCCCCCCCSCCOP1(=O)OC2=CC=CC=C2C2=C1C=CC=C2)OC1COC2C(OC(=O)CCCCCCCCCSCCOP3(=O)OC4=CC=CC=C4C4=C3C=CC=C4)COC12 | 33.9 | CCC1=NC=C(C)N1 | 3.966 | 95 | 1.5 | 130 | 1.5 | 0 | 0 | 0 | 0 | 0 | 0 | 0 | 0 | 0 | 0 | 0 | 0 | 0 | 0 | 0 | 0 | 0 | 0 | 0 | 0 | 0 | 0 |  |  |  | 110
CC(C)(C1=CC=C(OCC2CO2)C=C1)C1=CC=C(OCC2CO2)C=C1 | 227 | O=C(CCCCCCCCCCSCCOP1(=O)OC2=CC=CC=C2C2=C1C=CC=C2)OC1COC2C(OC(=O)CCCCCCCCCSCCOP3(=O)OC4=CC=CC=C4C4=C3C=CC=C4)COC12 | 67.8 | CCC1=NC=C(C)N1 | 1.932 | 95 | 1.5 | 130 | 1.5 | 0 | 0 | 0 | 0 | 0 | 0 | 0 | 0 | 0 | 0 | 0 | 0 | 0 | 0 | 0 | 0 | 0 | 0 | 0 | 0 | 0 | 0 | 360 | 399 | 15 | 100
CC(C)(C1=CC=C(OCC2CO2)C=C1)C1=CC=C(OCC2CO2)C=C1 | 227 | O=C(CCCCCCCCCCS(CCOP(OC1=CC=CC=C1)(OC2=CC=CC=C2)=O)(=O)=O)OC3COC4C(OC(CCCCCCCCCS(CCOP(OC5=CC=CC=C5)(OC6=CC=CC=C6)=O)(=O)=O)=O)COC34 | 36.7 | CCC1=NC=C(C)N1 | 3.798 | 95 | 1.5 | 130 | 1.5 | 0 | 0 | 0 | 0 | 0 | 0 | 0 | 0 | 0 | 0 | 0 | 0 | 0 | 0 | 0 | 0 | 0 | 0 | 0 | 0 | 0 | 0 |  |  |  | 100
CC(C)(C1=CC=C(OCC2CO2)C=C1)C1=CC=C(OCC2CO2)C=C1 | 227 | O=C(CCCCCCCCCCS(CCOP(OC1=CC=CC=C1)(OC2=CC=CC=C2)=O)(=O)=O)OC3COC4C(OC(CCCCCCCCCS(CCOP(OC5=CC=CC=C5)(OC6=CC=CC=C6)=O)(=O)=O)=O)COC34 | 73.3 | CCC1=NC=C(C)N1 | 1.602 | 95 | 1.5 | 130 | 1.5 | 0 | 0 | 0 | 0 | 0 | 0 | 0 | 0 | 0 | 0 | 0 | 0 | 0 | 0 | 0 | 0 | 0 | 0 | 0 | 0 | 0 | 0 | 321 | 371 | 18 | 100
CC(C)(C1=CC=C(OCC2CO2)C=C1)C1=CC=C(OCC2CO2)C=C1 | 227 | O=C(CCCCCCCCCCS(CCOP(C1=CC=CC=C1)(C2=CC=CC=C2)=O)(=O)=O)OC3COC4C(OC(CCCCCCCCCS(CCOP(C5=CC=CC=C5)(C6=CC=CC=C6)=O)(=O)=O)=O)COC34 | 34.6 | CCC1=NC=C(C)N1 | 3.924 | 95 | 1.5 | 130 | 1.5 | 0 | 0 | 0 | 0 | 0 | 0 | 0 | 0 | 0 | 0 | 0 | 0 | 0 | 0 | 0 | 0 | 0 | 0 | 0 | 0 | 0 | 0 |  |  |  | 113
CC(C)(C1=CC=C(OCC2CO2)C=C1)C1=CC=C(OCC2CO2)C=C1 | 227 | O=C(CCCCCCCCCCS(CCOP(C1=CC=CC=C1)(C2=CC=CC=C2)=O)(=O)=O)OC3COC4C(OC(CCCCCCCCCS(CCOP(C5=CC=CC=C5)(C6=CC=CC=C6)=O)(=O)=O)=O)COC34 | 69.2 | CCC1=NC=C(C)N1 | 1.848 | 95 | 1.5 | 130 | 1.5 | 0 | 0 | 0 | 0 | 0 | 0 | 0 | 0 | 0 | 0 | 0 | 0 | 0 | 0 | 0 | 0 | 0 | 0 | 0 | 0 | 0 | 0 | 338 | 389 | 16 | 114
CC(C)(C1=CC=C(OCC2CO2)C=C1)C1=CC=C(OCC2CO2)C=C1 | 227 | O=C(CCCCCCCCCCS(CCOP1(OC2C=CC=CC2C3=C1C=CC=C3)=O)(=O)=O)OC4COC5C(OC(CCCCCCCCCS(CCOP6(OC7=C(C=CC=C7)C8=C6C=CC=C8)=O)(=O)=O)=O)COC45 | 35.6 | CCC1=NC=C(C)N1 | 3.864 | 95 | 1.5 | 130 | 1.5 | 0 | 0 | 0 | 0 | 0 | 0 | 0 | 0 | 0 | 0 | 0 | 0 | 0 | 0 | 0 | 0 | 0 | 0 | 0 | 0 | 0 | 0 |  |  |  | 131
CC(C)(C1=CC=C(OCC2CO2)C=C1)C1=CC=C(OCC2CO2)C=C1 | 227 | O=C(CCCCCCCCCCS(CCOP1(OC2C=CC=CC2C3=C1C=CC=C3)=O)(=O)=O)OC4COC5C(OC(CCCCCCCCCS(CCOP6(OC7=C(C=CC=C7)C8=C6C=CC=C8)=O)(=O)=O)=O)COC45 | 71.1 | CCC1=NC=C(C)N1 | 1.734 | 95 | 1.5 | 130 | 1.5 | 0 | 0 | 0 | 0 | 0 | 0 | 0 | 0 | 0 | 0 | 0 | 0 | 0 | 0 | 0 | 0 | 0 | 0 | 0 | 0 | 0 | 0 | 326 | 387 | 14 | 131
CC(C)(C1=CC=C(OCC2CO2)C=C1)C1=CC=C(OCC2CO2)C=C1 | 227 | O=P(OC1=CC=CC=C1)(OC2=CC=CC=C2)OCCS(=O)(CCCCCCCCCC(OC3COC4C(COC34)OC(CCCCCCCCCCS(=O)(CCOP(OC5=CC=CC=C5)(OC6=CC=CC=C6)=O)=O)=O)=O)=O | 37.8 | CCC1=NC=C(C)N1 | 3.732 | 95 | 1.5 | 130 | 1.5 | 0 | 0 | 0 | 0 | 0 | 0 | 0 | 0 | 0 | 0 | 0 | 0 | 0 | 0 | 0 | 0 | 0 | 0 | 0 | 0 | 0 | 0 |  |  |  | 108
CC(C)(C1=CC=C(OCC2CO2)C=C1)C1=CC=C(OCC2CO2)C=C1 | 227 | O=P(OC1=CC=CC=C1)(OC2=CC=CC=C2)OCCS(=O)(CCCCCCCCCC(OC3COC4C(COC34)OC(CCCCCCCCCCS(=O)(CCOP(OC5=CC=CC=C5)(OC6=CC=CC=C6)=O)=O)=O)=O)=O | 75.5 | CCC1=NC=C(C)N1 | 1.47 | 95 | 1.5 | 130 | 1.5 | 0 | 0 | 0 | 0 | 0 | 0 | 0 | 0 | 0 | 0 | 0 | 0 | 0 | 0 | 0 | 0 | 0 | 0 | 0 | 0 | 0 | 0 | 286 | 326 | 20 | 79
CC(C)(C1=CC=C(OCC2CO2)C=C1)C1=CC=C(OCC2CO2)C=C1 | 227 | O=C(OC1COC2C(COC12)OC(CCCCCCCCCS(=O)(CCOP(C3=CC=CC=C3)(C4=CC=CC=C4)=O)=O)=O)CCCCCCCCCCS(=O)(CCOP(C5=CC=CC=C5)(C6=CC=CC=C6)=O)=O | 35.6 | CCC1=NC=C(C)N1 | 3.864 | 95 | 1.5 | 130 | 1.5 | 0 | 0 | 0 | 0 | 0 | 0 | 0 | 0 | 0 | 0 | 0 | 0 | 0 | 0 | 0 | 0 | 0 | 0 | 0 | 0 | 0 | 0 |  |  |  | 120
CC(C)(C1=CC=C(OCC2CO2)C=C1)C1=CC=C(OCC2CO2)C=C1 | 227 | O=C(OC1COC2C(COC12)OC(CCCCCCCCCS(=O)(CCOP(C3=CC=CC=C3)(C4=CC=CC=C4)=O)=O)=O)CCCCCCCCCCS(=O)(CCOP(C5=CC=CC=C5)(C6=CC=CC=C6)=O)=O | 71.2 | CCC1=NC=C(C)N1 | 1.728 | 95 | 1.5 | 130 | 1.5 | 0 | 0 | 0 | 0 | 0 | 0 | 0 | 0 | 0 | 0 | 0 | 0 | 0 | 0 | 0 | 0 | 0 | 0 | 0 | 0 | 0 | 0 | 314 | 346 | 16 | 112
CC(C)(C1=CC=C(OCC2CO2)C=C1)C1=CC=C(OCC2CO2)C=C1 | 227 | O=S(CCCCCCCCCC(OC1COC2C(COC12)OC(CCCCCCCCCCS(=O)(CCOP3(OC4C=CC=CC4C5=C3C=CC=C5)=O)=O)=O)=O)(CCOP6(OC7=C(C8=C6C=CC=C8)C=CC=C7)=O)=O | 36.5 | CCC1=NC=C(C)N1 | 3.81 | 95 | 1.5 | 130 | 1.5 | 0 | 0 | 0 | 0 | 0 | 0 | 0 | 0 | 0 | 0 | 0 | 0 | 0 | 0 | 0 | 0 | 0 | 0 | 0 | 0 | 0 | 0 |  |  |  | 131
CC(C)(C1=CC=C(OCC2CO2)C=C1)C1=CC=C(OCC2CO2)C=C1 | 227 | O=S(CCCCCCCCCC(OC1COC2C(COC12)OC(CCCCCCCCCCS(=O)(CCOP3(OC4C=CC=CC4C5=C3C=CC=C5)=O)=O)=O)=O)(CCOP6(OC7=C(C8=C6C=CC=C8)C=CC=C7)=O)=O | 73 | CCC1=NC=C(C)N1 | 1.62 | 95 | 1.5 | 130 | 1.5 | 0 | 0 | 0 | 0 | 0 | 0 | 0 | 0 | 0 | 0 | 0 | 0 | 0 | 0 | 0 | 0 | 0 | 0 | 0 | 0 | 0 | 0 | 326 | 365 | 16 | 123
CC(C)(C1=CC=C(OCC2CO2)C=C1)C1=CC=C(OCC2CO2)C=C1 | 196 | O=P1(NC2=CC=C(NC3NC(NC4=CC=C(NP5(=O)OC6=C(C=CC=C6)C6=C5C=CC=C6)C=C4)NC(NC4=CC=C(NP5(=O)OC6=C(C=CC=C6)C6=C5C=CC=C6)C=C4)N3)C=C2)OC2=CC=CC=C2C2=C1C=CC=C2 | 5 | NC1=CC=C(CC2=CC=C(N)C=C2)C=C1 | 19 | 120 | 4 | 140 | 2 | 180 | 2 | 0 | 0 | 0 | 0 | 0 | 0 | 0 | 0 | 0 | 0 | 0 | 0 | 0 | 0 | 0 | 0 | 0 | 0 | 0 | 0 | 327 | 373 | 23.51 | 167 | 34 | 3 |  | 336.4 | [7 empty] | 79.67
CC(C)(C1=CC=C(OCC2CO2)C=C1)C1=CC=C(OCC2CO2)C=C1 | 196 | O=P1(OC2=CC=CC=C2C3=C1C=CC=C3)CN(C4=CC=C(C=C4)NC5NC(NC(N5)NC6=CC=C(C=C6)N(CP7(OC8C=CC=CC8C9=C7C=CC=C9)=O)CP%10(OC%11=C(C%12=C%10C=CC=C%12)C=CC=C%11)=O)NC%13=CC=C(C=C%13)N(CP%14(OC%15=C(C%16=C%14C=CC=C%16)C=CC=C%15)=O)CP%17(OC%18=C(C%19=C%17C=CC=C%19)C=CC=C%18)=O)CP%20(OC%21=C(C%22=C%20C=CC=C%22)C=CC=C%21)=O | 5 | NC1=CC=C(CC2=CC=C(N)C=C2)C=C1 | 19 | 120 | 4 | 140 | 2 | 180 | 2 | 0 | 0 | 0 | 0 | 0 | 0 | 0 | 0 | 0 | 0 | 0 | 0 | 0 | 0 | 0 | 0 | 0 | 0 | 0 | 0 | 329 | 374 | 19.86 | 168 | 32.8 | 3 |  | 368.6 | [7 empty] | 66.39
CC(C)(C1=CC=C(OCC2CO2)C=C1)C1=CC=C(OCC2CO2)C=C1 | 196 | O=P1(OC2=CC=CC=C2C3=C1C=CC=C3)CN(C4=CC=C(C=C4)N(P5(OC6=C(C7=C5C=CC=C7)C=CC=C6)=O)C8NC(NC(N8)N(P9(OC%10=C(C%11=C9C=CC=C%11)C=CC=C%10)=O)C%12=CC=C(C=C%12)N(CP%13(OC%14=C(C%15=C%13C=CC=C%15)C=CC=C%14)=O)CP%16(OC%17=C(C%18=C%16C=CC=C%18)C=CC=C%17)=O)N(P%19(C%20=C(C=CC=C%20)C%21=C(C=CC=C%21)O%19)=O)C%22=CC=C(C=C%22)N(CP%23(OC%24C=CC=CC%24C%25=C%23C=CC=C%25)=O)CP%26(OC%27=C(C%28=C%26C=CC=C%28)C=CC=C%27)=O)CP%29(OC%30=C(C%31=C%29C=CC=C%31)C=CC=C%30)=O | 5 | NC1=CC=C(CC2=CC=C(N)C=C2)C=C1 | 19 | 120 | 4 | 140 | 2 | 180 | 2 | 0 | 0 | 0 | 0 | 0 | 0 | 0 | 0 | 0 | 0 | 0 | 0 | 0 | 0 | 0 | 0 | 0 | 0 | 0 | 0 | 336 | 372 | 18.75 | 154 | 32.1 | 2 |  | 448.1 | [7 empty] | 69.08
CC(C)(C1=CC=C(OCC2CO2)C=C1)C1=CC=C(OCC2CO2)C=C1 | 227 | O=CNC1=CC=C(CC2=CC=C(NC(=O)OCP(=O)(COC(=O)NC3=CC=C(CC4=CC=C(NC=O)C=C4)C=C3)COC(=O)NC3=CC=C(CC4=CC=C(NC=O)C=C4)C=C3)C=C2)C=C1 | 1 | NC1=CC=C(CC2=CC=C(N)C=C2)C=C1 | 19.8 | 120 | 2 | 150 | 2 | 180 | 2 | 0 | 0 | 0 | 0 | 0 | 0 | 0 | 0 | 0 | 0 | 0 | 0 | 0 | 0 | 0 | 0 | 0 | 0 | 0 | 0 | 370 | 394 | 17 | 178.7 | 26.8 | 2 | 57 | 1690 | 61.6 |  |  |  |  | 14.9 | 62.2 |  | 22.7
CC(C)(C1=CC=C(OCC2CO2)C=C1)C1=CC=C(OCC2CO2)C=C1 | 227 | O=CNC1=CC=C(CC2=CC=C(NC(=O)OCP(=O)(COC(=O)NC3=CC=C(CC4=CC=C(NC=O)C=C4)C=C3)COC(=O)NC3=CC=C(CC4=CC=C(NC=O)C=C4)C=C3)C=C2)C=C1 | 2 | NC1=CC=C(CC2=CC=C(N)C=C2)C=C1 | 19.6 | 120 | 2 | 150 | 2 | 180 | 2 | 0 | 0 | 0 | 0 | 0 | 0 | 0 | 0 | 0 | 0 | 0 | 0 | 0 | 0 | 0 | 0 | 0 | 0 | 0 | 0 | 362 | 401 | 19.7 | 179.5 | 28.3 | 2 | 51 | 1291 | 58.7 |  |  |  |  | 17 | 65 |  | 23
CC(C)(C1=CC=C(OCC2CO2)C=C1)C1=CC=C(OCC2CO2)C=C1 | 227 | O=CNC1=CC=C(CC2=CC=C(NC(=O)OCP(=O)(COC(=O)NC3=CC=C(CC4=CC=C(NC=O)C=C4)C=C3)COC(=O)NC3=CC=C(CC4=CC=C(NC=O)C=C4)C=C3)C=C2)C=C1 | 3 | NC1=CC=C(CC2=CC=C(N)C=C2)C=C1 | 19.4 | 120 | 2 | 150 | 2 | 180 | 2 | 0 | 0 | 0 | 0 | 0 | 0 | 0 | 0 | 0 | 0 | 0 | 0 | 0 | 0 | 0 | 0 | 0 | 0 | 0 | 0 | 359 | 403 | 20 | 178.3 | 29.7 | 2 | 54 | 1129 | 54.1 |  |  |  |  | 17.6 | 63.6 |  | 24.9
CC(C)(C1=CC=C(OCC2CO2)C=C1)C1=CC=C(OCC2CO2)C=C1 | 227 | O=CNC1=CC=C(CC2=CC=C(NC(=O)OCP(=O)(COC(=O)NC3=CC=C(CC4=CC=C(NC=O)C=C4)C=C3)COC(=O)NC3=CC=C(CC4=CC=C(NC=O)C=C4)C=C3)C=C2)C=C1 | 4 | NC1=CC=C(CC2=CC=C(N)C=C2)C=C1 | 19.2 | 120 | 2 | 150 | 2 | 180 | 2 | 0 | 0 | 0 | 0 | 0 | 0 | 0 | 0 | 0 | 0 | 0 | 0 | 0 | 0 | 0 | 0 | 0 | 0 | 0 | 0 | 356 | 394 | 21.9 | 178.4 | 30.5 | 3 | 73 | 1035 | 41.2 |  |  |  |  | 19.8 | 64 |  | 25.2
CC(C)(C1=CC=C(OCC2CO2)C=C1)C1=CC=C(OCC2CO2)C=C1 | 227 | O=CNC1=CC=C(CC2=CC=C(NC(=O)OCP(=O)(COC(=O)NC3=CC=C(CC4=CC=C(NC=O)C=C4)C=C3)COC(=O)NC3=CC=C(CC4=CC=C(NC=O)C=C4)C=C3)C=C2)C=C1 | 0 | NC1=CC=C(CC2=CC=C(N)C=C2)C=C1 | 20 | 120 | 2 | 150 | 2 | 180 | 2 | 0 | 0 | 0 | 0 | 0 | 0 | 0 | 0 | 0 | 0 | 0 | 0 | 0 | 0 | 0 | 0 | 0 | 0 | 0 | 0 | 378 | 396 | 14.1 | 177.9 | 24.5 | 0 | 58 | 1795 | 67.5 |  |  |  |  | 9.1 | 61.5 |  | 18
CC(C)(C1=CC=C(OCC2CO2)C=C1)C1=CC=C(OCC2CO2)C=C1 | 196 | O[Si](O)(O)CCCOCC(CP1(OC2=C(C3=C1C=CC=C3)C=CC=C2)=O)OB(O)O | 5 | CC12CCCCC1C(=O)OC2=O | 43.84222 | 100 | 2 | 120 | 2 | 150 | 2 | 190 | 2 | 0 | 0 | 0 | 0 | 0 | 0 | 0 | 0 | 0 | 0 | 0 | 0 | 0 | 0 | 0 | 0 | 0 | 0 | 293 | 411 | 2.97 | 112.5 | 24.2 | [10 empty] | 93 | 15.8
CC(C)(C1=CC=C(OCC2CO2)C=C1)C1=CC=C(OCC2CO2)C=C1 | 196 | O[Si](O)(O)CCCOCC(CP1(OC2=C(C3=C1C=CC=C3)C=CC=C2)=O)OB(O)O | 10 | CC12CCCCC1C(=O)OC2=O | 41.53473 | 100 | 2 | 120 | 2 | 150 | 2 | 190 | 2 | 0 | 0 | 0 | 0 | 0 | 0 | 0 | 0 | 0 | 0 | 0 | 0 | 0 | 0 | 0 | 0 | 0 | 0 | 292 | 413 | 7.41 | 112.4 | 25 | [10 empty] | 93.7 | 17.4
CC(C)(C1=CC=C(OCC2CO2)C=C1)C1=CC=C(OCC2CO2)C=C1 | 196 | O[Si](O)(O)CCCOCC(CP1(OC2=C(C3=C1C=CC=C3)C=CC=C2)=O)OB(O)O | 15 | CC12CCCCC1C(=O)OC2=O | 39.22725 | 100 | 2 | 120 | 2 | 150 | 2 | 190 | 2 | 0 | 0 | 0 | 0 | 0 | 0 | 0 | 0 | 0 | 0 | 0 | 0 | 0 | 0 | 0 | 0 | 0 | 0 | 289 | 417 | 8.23 | 110 | 26.5 | [10 empty] | 86 | 14.5
CC(C)(C1=CC=C(OCC2CO2)C=C1)C1=CC=C(OCC2CO2)C=C1 | 196 | O[Si](O)(O)CCCOCC(CP1(OC2=C(C3=C1C=CC=C3)C=CC=C2)=O)OB(O)O | 20 | CC12CCCCC1C(=O)OC2=O | 36.91976 | 100 | 2 | 120 | 2 | 150 | 2 | 190 | 2 | 0 | 0 | 0 | 0 | 0 | 0 | 0 | 0 | 0 | 0 | 0 | 0 | 0 | 0 | 0 | 0 | 0 | 0 | 285 | 415 | 10.42 | 102.4 | 28.4 | [10 empty] | 84 | 12.6
CC(C)(C1=CC=C(OCC2CO2)C=C1)C1=CC=C(OCC2CO2)C=C1 | 196 | O[Si](O)(O)CCCOCC(CP1(OC2=C(C3=C1C=CC=C3)C=CC=C2)=O)OB(O)O | 0 | CC12CCCCC1C(=O)OC2=O | 46.1497 | 100 | 2 | 120 | 2 | 150 | 2 | 190 | 2 | 0 | 0 | 0 | 0 | 0 | 0 | 0 | 0 | 0 | 0 | 0 | 0 | 0 | 0 | 0 | 0 | 0 | 0 | 263 | 378 | 2.58 | 131.5 | 20.8 | [10 empty] | 79.8 | 8.8
CC(C)(C1=CC=C(OCC2CO2)C=C1)C1=CC=C(OCC2CO2)C=C1 | 196 | OC1=CC=C(NCP2CN(C3=CC=C(O)C=C3)CN(C3=CC=C(O)C=C3)C2)C=C1 | 2 | NC1=CC=C(CC2=CC=C(N)C=C2)C=C1 | 19.02 | 90 | 1 | 120 | 3 | 140 | 2 | 180 | 2 | 0 | 0 | 0 | 0 | 0 | 0 | 0 | 0 | 0 | 0 | 0 | 0 | 0 | 0 | 0 | 0 | 0 | 0 | 341.67 | 381.67 | 23.12 | 166.17 | 32.3 | 2
CC(C)(C1=CC=C(OCC2CO2)C=C1)C1=CC=C(OCC2CO2)C=C1 | 196 | OC1=CC=C(NCP2CN(C3=CC=C(O)C=C3)CN(C3=CC=C(O)C=C3)C2)C=C1 | 5 | NC1=CC=C(CC2=CC=C(N)C=C2)C=C1 | 17.57 | 90 | 1 | 120 | 3 | 140 | 2 | 180 | 2 | 0 | 0 | 0 | 0 | 0 | 0 | 0 | 0 | 0 | 0 | 0 | 0 | 0 | 0 | 0 | 0 | 0 | 0 | 341.39 | 391.39 | 21.43 | 168.12 | 32.8 | 2
CC(C)(C1=CC=C(OCC2CO2)C=C1)C1=CC=C(OCC2CO2)C=C1 | 196 | OC1=CC=C(NCP2CN(C3=CC=C(O)C=C3)CN(C3=CC=C(O)C=C3)C2)C=C1 | 10 | NC1=CC=C(CC2=CC=C(N)C=C2)C=C1 | 15.1 | 90 | 1 | 120 | 3 | 140 | 2 | 180 | 2 | 0 | 0 | 0 | 0 | 0 | 0 | 0 | 0 | 0 | 0 | 0 | 0 | 0 | 0 | 0 | 0 | 0 | 0 | 340.72 | 383.72 | 21.67 | 142.2 | 33.7 | 3
CC(C)(C1=CC=C(OCC2CO2)C=C1)C1=CC=C(OCC2CO2)C=C1 | 196 | OC1=CC=C(NCP2CN(C3=CC=C(O)C=C3)CN(C3=CC=C(O)C=C3)C2)C=C1 | 0 | NC1=CC=C(CC2=CC=C(N)C=C2)C=C1 | 20 | 90 | 1 | 120 | 3 | 140 | 2 | 180 | 2 | 0 | 0 | 0 | 0 | 0 | 0 | 0 | 0 | 0 | 0 | 0 | 0 | 0 | 0 | 0 | 0 | 0 | 0 | 349.31 | 380.81 | 19.98 | 154.09 | 25.6 | 0
CC(C)(C1=CC=C(OCC2CO2)C=C1)C1=CC=C(OCC2CO2)C=C1 | 196 | O=P1(OC2=CC=CC=C2C3=CC=CC=C31)C(C4=CC=CC=C4)CP5(OC6=C(C7=C5C=CC=C7)C=CC=C6)=O | 1 | CCC1=NC=C(C)N1 | 5.88 | 80 | 1 | 140 | 2 | 0 | 0 | 0 | 0 | 0 | 0 | 0 | 0 | 0 | 0 | 0 | 0 | 0 | 0 | 0 | 0 | 0 | 0 | 0 | 0 | 0 | 0 |  |  |  |  | 24.1 | 1
CC(C)(C1=CC=C(OCC2CO2)C=C1)C1=CC=C(OCC2CO2)C=C1 | 196 | O=P1(OC2=CC=CC=C2C3=CC=CC=C31)C(C4=CC=CC=C4)CP5(OC6=C(C7=C5C=CC=C7)C=CC=C6)=O | 3 | CCC1=NC=C(C)N1 | 5.76 | 80 | 1 | 140 | 2 | 0 | 0 | 0 | 0 | 0 | 0 | 0 | 0 | 0 | 0 | 0 | 0 | 0 | 0 | 0 | 0 | 0 | 0 | 0 | 0 | 0 | 0 |  |  |  |  | 32.7 | 3
CC(C)(C1=CC=C(OCC2CO2)C=C1)C1=CC=C(OCC2CO2)C=C1 | 196 | O=P1(OC2=CC=CC=C2C3=CC=CC=C31)C(C4=CC=CC=C4)CP5(OC6=C(C7=C5C=CC=C7)C=CC=C6)=O | 7 | CCC1=NC=C(C)N1 | 5.52 | 80 | 1 | 140 | 2 | 0 | 0 | 0 | 0 | 0 | 0 | 0 | 0 | 0 | 0 | 0 | 0 | 0 | 0 | 0 | 0 | 0 | 0 | 0 | 0 | 0 | 0 | 359 | 412 | 16.3 |  | 35.7 | 3 | 36 | 491 | 80 |  | 45
CC(C)(C1=CC=C(OCC2CO2)C=C1)C1=CC=C(OCC2CO2)C=C1 | 196 | O=P1(OC2=CC=CC=C2C3=CC=CC=C31)C(C4=CC=CC=C4)CP5(OC6=C(C7=C5C=CC=C7)C=CC=C6)=O | 0 | CCC1=NC=C(C)N1 | 6 | 80 | 1 | 140 | 2 | 0 | 0 | 0 | 0 | 0 | 0 | 0 | 0 | 0 | 0 | 0 | 0 | 0 | 0 | 0 | 0 | 0 | 0 | 0 | 0 | 0 | 0 | 396 | 437 | 9.7 |  | 21.8 | 0 | 32 | 781 | 107 |  | 38.64
CC(C)(C1=CC=C(OCC2CO2)C=C1)C1=CC=C(OCC2CO2)C=C1 | 196 | O=[Si]=O.O=[Si]=O.CCCCCCCCCCCCCCCCCC[N+](C)(C)CCCCCCCCCCCCCCCCCC.[Al+3].[Al+3].[O-2].[O-2].[O-2].[Cl-] | 1 | CCC1=NC=C(C)N1 | 5.88 | 80 | 1 | 140 | 2 | 0 | 0 | 0 | 0 | 0 | 0 | 0 | 0 | 0 | 0 | 0 | 0 | 0 | 0 | 0 | 0 | 0 | 0 | 0 | 0 | 0 | 0 |  |  |  |  | 22.4 | 0
CC(C)(C1=CC=C(OCC2CO2)C=C1)C1=CC=C(OCC2CO2)C=C1 | 196 | O=[Si]=O.O=[Si]=O.CCCCCCCCCCCCCCCCCC[N+](C)(C)CCCCCCCCCCCCCCCCCC.[Al+3].[Al+3].[O-2].[O-2].[O-2].[Cl-] | 3 | CCC1=NC=C(C)N1 | 5.76 | 80 | 1 | 140 | 2 | 0 | 0 | 0 | 0 | 0 | 0 | 0 | 0 | 0 | 0 | 0 | 0 | 0 | 0 | 0 | 0 | 0 | 0 | 0 | 0 | 0 | 0 |  |  |  |  | 23 | 0
CC(C)(C1=CC=C(OCC2CO2)C=C1)C1=CC=C(OCC2CO2)C=C1 | 196 | O=[Si]=O.O=[Si]=O.CCCCCCCCCCCCCCCCCC[N+](C)(C)CCCCCCCCCCCCCCCCCC.[Al+3].[Al+3].[O-2].[O-2].[O-2].[Cl-] | 7 | CCC1=NC=C(C)N1 | 5.52 | 80 | 1 | 140 | 2 | 0 | 0 | 0 | 0 | 0 | 0 | 0 | 0 | 0 | 0 | 0 | 0 | 0 | 0 | 0 | 0 | 0 | 0 | 0 | 0 | 0 | 0 |  |  |  |  | 23.7 | 0 | 40 | 576 | 98 |  | 38
CC(C)(C1=CC=C(OCC2CO2)C=C1)C1=CC=C(OCC2CO2)C=C1 | 196 | O=P1(OC2=CC=CC=C2C3=CC=CC=C31)C(C4=CC=CC=C4)CP5(OC6=C(C7=C5C=CC=C7)C=CC=C6)=O | 0.5 | CCC1=NC=C(C)N1 | 5.88 | 80 | 1 | 140 | 2 | 0 | 0 | 0 | 0 | 0 | 0 | 0 | 0 | 0 | 0 | 0 | 0 | 0 | 0 | 0 | 0 | O=[Si]=O.O=[Si]=O.CCCCCCCCCCCCCCCCCC[N+](C)(C)CCCCCCCCCCCCCCCCCC.[Al+3].[Al+3].[O-2].[O-2].[O-2].[Cl-] | 0.5 | 0 | 0 | 0 | 0 |  |  |  |  | 23.2 | 0
CC(C)(C1=CC=C(OCC2CO2)C=C1)C1=CC=C(OCC2CO2)C=C1 | 196 | O=P1(OC2=CC=CC=C2C3=CC=CC=C31)C(C4=CC=CC=C4)CP5(OC6=C(C7=C5C=CC=C7)C=CC=C6)=O | 1.5 | CCC1=NC=C(C)N1 | 5.76 | 80 | 1 | 140 | 2 | 0 | 0 | 0 | 0 | 0 | 0 | 0 | 0 | 0 | 0 | 0 | 0 | 0 | 0 | 0 | 0 | O=[Si]=O.O=[Si]=O.CCCCCCCCCCCCCCCCCC[N+](C)(C)CCCCCCCCCCCCCCCCCC.[Al+3].[Al+3].[O-2].[O-2].[O-2].[Cl-] | 1.5 | 0 | 0 | 0 | 0 |  |  |  |  | 27.1 | 3
CC(C)(C1=CC=C(OCC2CO2)C=C1)C1=CC=C(OCC2CO2)C=C1 | 196 | O=P1(OC2=CC=CC=C2C3=CC=CC=C31)C(C4=CC=CC=C4)CP5(OC6=C(C7=C5C=CC=C7)C=CC=C6)=O | 3.5 | CCC1=NC=C(C)N1 | 5.52 | 80 | 1 | 140 | 2 | 0 | 0 | 0 | 0 | 0 | 0 | 0 | 0 | 0 | 0 | 0 | 0 | 0 | 0 | 0 | 0 | O=[Si]=O.O=[Si]=O.CCCCCCCCCCCCCCCCCC[N+](C)(C)CCCCCCCCCCCCCCCCCC.[Al+3].[Al+3].[O-2].[O-2].[O-2].[Cl-] | 3.5 | 0 | 0 | 0 | 0 |  |  |  |  | 32.2 | 3 | 46 | 396 | 95 |  | 43.29
CC(C)(C1=CC=C(OCC2CO2)C=C1)C1=CC=C(OCC2CO2)C=C1 | 196 | NCC1CCCC(CNP2(=O)OCC3(COP(N)(=O)OC3)CO2)C1 | 7.1 | NC1=CC=C(S(=O)(=O)C2=CC=C(N)C=C2)C=C1 | 21.42857 | 135 | 2 | 160 | 6 | 0 | 0 | 0 | 0 | 0 | 0 | 0 | 0 | 0 | 0 | 0 | 0 | 0 | 0 | 0 | 0 | 0 | 0 | 0 | 0 | 0 | 0 | 297 | 383 | 26.6 |  | 25.4 | 2 | 72 | 351.1 | 86.4 | [5 empty] | 43.2 |  | 5
CC(C)(C1=CC=C(OCC2CO2)C=C1)C1=CC=C(OCC2CO2)C=C1 | 196 | NCC1CCCC(CNP2(=O)OCC3(COP(N)(=O)OC3)CO2)C1 | 14.3 | NC1=CC=C(S(=O)(=O)C2=CC=C(N)C=C2)C=C1 | 14.28571 | 135 | 2 | 160 | 6 | 0 | 0 | 0 | 0 | 0 | 0 | 0 | 0 | 0 | 0 | 0 | 0 | 0 | 0 | 0 | 0 | 0 | 0 | 0 | 0 | 0 | 0 | 299 | 383 | 24.4 |  | 27.9 | 3 | 64 | 276 | 89.5 | [5 empty] | 35.4 |  | 4.3
CC(C)(C1=CC=C(OCC2CO2)C=C1)C1=CC=C(OCC2CO2)C=C1 | 196 | NCC1CCCC(CNP2(=O)OCC3(COP(N)(=O)OC3)CO2)C1 | 21.4 | NC1=CC=C(S(=O)(=O)C2=CC=C(N)C=C2)C=C1 | 7.142857 | 135 | 2 | 160 | 6 | 0 | 0 | 0 | 0 | 0 | 0 | 0 | 0 | 0 | 0 | 0 | 0 | 0 | 0 | 0 | 0 | 0 | 0 | 0 | 0 | 0 | 0 | 287 | 323 | 23.8 |  | 30 | 3 | 63 | 260.2 | 52.2 | [5 empty] | 30 |  | 3.5
CC(C)(C1=CC=C(OCC2CO2)C=C1)C1=CC=C(OCC2CO2)C=C1 | 196 | NCC1CCCC(CNP2(=O)OCC3(COP(N)(=O)OC3)CO2)C1 | 0 | NC1=CC=C(S(=O)(=O)C2=CC=C(N)C=C2)C=C1 | 28.57143 | 135 | 2 | 160 | 6 | 0 | 0 | 0 | 0 | 0 | 0 | 0 | 0 | 0 | 0 | 0 | 0 | 0 | 0 | 0 | 0 | 0 | 0 | 0 | 0 | 0 | 0 | 378 | 406 | 20.8 |  | 20.5 | 0 | 110 | 622.8 | 121.8 | [5 empty] | 55 |  | 18.7
CC(C)(C1=CC=C(OCC2CO2)C=C1)C1=CC=C(OCC2CO2)C=C1 | 196 | CNCCN(P(C1=CC=CC=C1)(C2=CC=CC=C2)=O)CCN(CCNCCNCCN(CCNP(C3=CC=CC=C3)(C4=CC=CC=C4)=O)CCN)CCN | 20 | CNCCN(P(C1=CC=CC=C1)(C2=CC=CC=C2)=O)CCN(CCNCCNCCN(CCNP(C3=CC=CC=C3)(C4=CC=CC=C4)=O)CCN)CCN | 20 | 56 | 1 | 80 | 2 | 0 | 0 | 0 | 0 | 0 | 0 | 0 | 0 | 0 | 0 | 0 | 0 | 0 | 0 | 0 | 0 | 0 | 0 | 0 | 0 | 0 | 0 |  |  |  | 52.8 | 21.5 | 1 | [8 empty] | 48.4 | 70.3 | 6.1
CC(C)(C1=CC=C(OCC2CO2)C=C1)C1=CC=C(OCC2CO2)C=C1 | 196 | CNCCN(P(C1=CC=CC=C1)(C2=CC=CC=C2)=O)CCN(CCNCCNCCN(CCNP(C3=CC=CC=C3)(C4=CC=CC=C4)=O)CCN)CCN | 25 | CNCCN(P(C1=CC=CC=C1)(C2=CC=CC=C2)=O)CCN(CCNCCNCCN(CCNP(C3=CC=CC=C3)(C4=CC=CC=C4)=O)CCN)CCN | 25 | 56 | 1 | 80 | 2 | 0 | 0 | 0 | 0 | 0 | 0 | 0 | 0 | 0 | 0 | 0 | 0 | 0 | 0 | 0 | 0 | 0 | 0 | 0 | 0 | 0 | 0 |  |  |  | 56.1 | 25.1 | 2 | [8 empty] | 51.4 | 82.3 | 6.9
CC(C)(C1=CC=C(OCC2CO2)C=C1)C1=CC=C(OCC2CO2)C=C1 | 196 | CNCCN(P(C1=CC=CC=C1)(C2=CC=CC=C2)=O)CCN(CCNCCNCCN(CCNP(C3=CC=CC=C3)(C4=CC=CC=C4)=O)CCN)CCN | 30 | CNCCN(P(C1=CC=CC=C1)(C2=CC=CC=C2)=O)CCN(CCNCCNCCN(CCNP(C3=CC=CC=C3)(C4=CC=CC=C4)=O)CCN)CCN | 30 | 56 | 1 | 80 | 2 | 0 | 0 | 0 | 0 | 0 | 0 | 0 | 0 | 0 | 0 | 0 | 0 | 0 | 0 | 0 | 0 | 0 | 0 | 0 | 0 | 0 | 0 |  |  |  | 50.1 | 27.7 | 3 | 47 | 645 | 30 | 0.565 | 31.6 |  |  | 15 | 51.5 | 88.9 | 7.4
CC(C)(C1=CC=C(OCC2CO2)C=C1)C1=CC=C(OCC2CO2)C=C1 | 196 | CNCCN(P(C1=CC=CC=C1)(C2=CC=CC=C2)=O)CCN(CCNCCNCCN(CCNP(C3=CC=CC=C3)(C4=CC=CC=C4)=O)CCN)CCN | 35 | CNCCN(P(C1=CC=CC=C1)(C2=CC=CC=C2)=O)CCN(CCNCCNCCN(CCNP(C3=CC=CC=C3)(C4=CC=CC=C4)=O)CCN)CCN | 35 | 56 | 1 | 80 | 2 | 0 | 0 | 0 | 0 | 0 | 0 | 0 | 0 | 0 | 0 | 0 | 0 | 0 | 0 | 0 | 0 | 0 | 0 | 0 | 0 | 0 | 0 |  |  |  | 47.3 | 29.8 | 3 | [8 empty] | 53.4 | 84.6 | 7
CC(C)(C1=CC=C(OCC2CO2)C=C1)C1=CC=C(OCC2CO2)C=C1 | 196 | CNCCN(P(C1=CC=CC=C1)(C2=CC=CC=C2)=O)CCN(CCNCCNCCN(CCNP(C3=CC=CC=C3)(C4=CC=CC=C4)=O)CCN)CCN | 0 | NCCNCCN(CCNCCN)CCN(CCNCCN)CCNCCN(CCN)CCN | 29.97199 | 56 | 1 | 80 | 2 | 0 | 0 | 0 | 0 | 0 | 0 | 0 | 0 | 0 | 0 | 0 | 0 | 0 | 0 | 0 | 0 | 0 | 0 | 0 | 0 | 0 | 0 |  |  |  | 43.5 | 18.3 | 0 | 58 | 1770 | 98.5 | 1.253 | 145.3 |  |  | 3.2 | 52.6 | 89.8 | 7.5
CC(C)(C1=CC=C(OCC2CO2)C=C1)C1=CC=C(OCC2CO2)C=C1 | 179 | CCC(C)C(=O)OCCN1C(=O)N(CCOC(=O)CCP2(=O)OC3=CC=CC=C3C3=C2C=CC=C3)C(=O)N(CCOC(=O)CCP2(=O)OC3=C(C=CC=C3)C3=C2C=CC=C3)C1=O | 13.81 | N#CNC(=N)N | 4.79 | 110 | 1 | 130 | 1 | 200 | 2 | 0 | 0 | 0 | 0 | 0 | 0 | 0 | 0 | 0 | 0 | 0 | 0 | 0 | 0 | 0 | 0 | CN(C)C(NC1=CC=CC=C1)=O | 1.6 | 0 | 0 | 321 | 404 | 32 | 162 |  | 3 | 52 | 426 | 86 |  |  |  | 0.134
CC(C)(C1=CC=C(OCC2CO2)C=C1)C1=CC=C(OCC2CO2)C=C1 | 179 | CCC(C)C(=O)OCCN1C(=O)N(CCOC(=O)CCP2(=O)OC3=CC=CC=C3C3=C2C=CC=C3)C(=O)N(CCOC(=O)CCP2(=O)OC3=C(C=CC=C3)C3=C2C=CC=C3)C1=O | 2.76 | N#CNC(=N)N | 4.57 | 110 | 1 | 130 | 1 | 200 | 2 | 0 | 0 | 0 | 0 | 0 | 0 | 0 | 0 | 0 | 0 | 0 | 0 | 0 | 0 | O=P([O-])([O-])[O-].[NH3+]C1=NC([NH3+])=NC([NH3+])=N1 | 15 | CN(C)C(NC1=CC=CC=C1)=O | 1.52 | 0 | 0 | 316 | 357 | 38 | 181 |  | 3 | 48 | 341 | 85 |  |  |  | 0.0892
CC(C)(C1=CC=C(OCC2CO2)C=C1)C1=CC=C(OCC2CO2)C=C1 | 179 | CCC(C)C(=O)OCCN1C(=O)N(CCOC(=O)CCP2(=O)OC3=CC=CC=C3C3=C2C=CC=C3)C(=O)N(CCOC(=O)CCP2(=O)OC3=C(C=CC=C3)C3=C2C=CC=C3)C1=O | 11.05 | N#CNC(=N)N | 3.27 | 110 | 1 | 130 | 1 | 200 | 2 | 0 | 0 | 0 | 0 | 0 | 0 | 0 | 0 | 0 | 0 | 0 | 0 | 0 | 0 | O=[Al]O | 30 | CN(C)C(NC1=CC=CC=C1)=O | 1.09 | 0 | 0 | 338 | 414 | 47 | 166 |  | 3 | 71 | 319 | 74 |  |  |  | 0.1027
CC(C)(C1=CC=C(OCC2CO2)C=C1)C1=CC=C(OCC2CO2)C=C1 | 179 | CCC(C)C(=O)OCCN1C(=O)N(CCOC(=O)CCP(=O)(OC)OC)C(=O)N(CCOC(=O)CCP2(=O)OC3=C(C=CC=C3)C3=C2C=CC=C3)C1=O | 24.2 | N#CNC(=N)N | 4.21 | 110 | 1 | 130 | 1 | 200 | 2 | 0 | 0 | 0 | 0 | 0 | 0 | 0 | 0 | 0 | 0 | 0 | 0 | 0 | 0 | 0 | 0 | CN(C)C(NC1=CC=CC=C1)=O | 1.4 | 0 | 0 |  |  |  | 159 |  | 3
CC(C)(C1=CC=C(OCC2CO2)C=C1)C1=CC=C(OCC2CO2)C=C1 | 179 | CCC(C)C(=O)OCCN1C(=O)N(CCOC(=O)CCP(=O)(OC)OC)C(=O)N(CCOC(=O)CCP2(=O)OC3=C(C=CC=C3)C3=C2C=CC=C3)C1=O | 2.42 | N#CNC(=N)N | 4.59 | 110 | 1 | 130 | 1 | 200 | 2 | 0 | 0 | 0 | 0 | 0 | 0 | 0 | 0 | 0 | 0 | 0 | 0 | 0 | 0 | O=P([O-])([O-])[O-].[NH3+]C1=NC([NH3+])=NC([NH3+])=N1 | 15 | CN(C)C(NC1=CC=CC=C1)=O | 1.53 | 0 | 0 |  |  |  | 184 |  | 3
CC(C)(C1=CC=C(OCC2CO2)C=C1)C1=CC=C(OCC2CO2)C=C1 | 179 | CCC(C)C(=O)OCCN1C(=O)N(CCOC(=O)CCP(=O)(OC)OC)C(=O)N(CCOC(=O)CCP2(=O)OC3=C(C=CC=C3)C3=C2C=CC=C3)C1=O | 12.1 | N#CNC(=N)N | 3.22 | 110 | 1 | 130 | 1 | 200 | 2 | 0 | 0 | 0 | 0 | 0 | 0 | 0 | 0 | 0 | 0 | 0 | 0 | 0 | 0 | O=[Al]O | 30 | CN(C)C(NC1=CC=CC=C1)=O | 1.07 | 0 | 0 |  |  |  | 171 |  | 3
CC(C)(C1=CC=C(OCC2CO2)C=C1)C1=CC=C(OCC2CO2)C=C1 | 179 | CCC(C)C(=O)OCCN1C(=O)N(CCOC(=O)CCP(=O)(OC)OC)C(=O)N(CCOC(=O)CCP(=O)(OC)OC)C1=O | 25.97 | N#CNC(=N)N | 4.11 | 110 | 1 | 130 | 1 | 200 | 2 | 0 | 0 | 0 | 0 | 0 | 0 | 0 | 0 | 0 | 0 | 0 | 0 | 0 | 0 | 0 | 0 | CN(C)C(NC1=CC=CC=C1)=O | 1.37 | 0 | 0 |  |  |  | 160 |  | 3
CC(C)(C1=CC=C(OCC2CO2)C=C1)C1=CC=C(OCC2CO2)C=C1 | 179 | CCC(C)C(=O)OCCN1C(=O)N(CCOC(=O)CCP(=O)(OC)OC)C(=O)N(CCOC(=O)CCP(=O)(OC)OC)C1=O | 6.23 | N#CNC(=N)N | 4.93 | 110 | 1 | 130 | 1 | 200 | 2 | 0 | 0 | 0 | 0 | 0 | 0 | 0 | 0 | 0 | 0 | 0 | 0 | 0 | 0 | O=P([O-])([O-])[O-].[NH3+]C1=NC([NH3+])=NC([NH3+])=N1 | 15 | CN(C)C(NC1=CC=CC=C1)=O | 1.64 | 0 | 0 |  |  |  | 177 |  | 3
CC(C)(C1=CC=C(OCC2CO2)C=C1)C1=CC=C(OCC2CO2)C=C1 | 179 | CCC(C)C(=O)OCCN1C(=O)N(CCOC(=O)CCP(=O)(OC)OC)C(=O)N(CCOC(=O)CCP(=O)(OC)OC)C1=O | 16.62 | N#CNC(=N)N | 2.97 | 110 | 1 | 130 | 1 | 200 | 2 | 0 | 0 | 0 | 0 | 0 | 0 | 0 | 0 | 0 | 0 | 0 | 0 | 0 | 0 | O=[Al]O | 30 | CN(C)C(NC1=CC=CC=C1)=O | 0.99 | 0 | 0 |  |  |  | 156 |  | 3
CC(C)(C1=CC=C(OCC2CO2)C=C1)C1=CC=C(OCC2CO2)C=C1 | 179 | CCC(C)C(=O)OCCN1C(=O)N(CCOC(=O)CCP(=O)(OC)OC)C(=O)N(CCOC(=O)CCP(=O)(OC)OC)C1=O | 0 | N#CNC(=N)N | 5.56 | 110 | 1 | 130 | 1 | 200 | 2 | 0 | 0 | 0 | 0 | 0 | 0 | 0 | 0 | 0 | 0 | 0 | 0 | 0 | 0 | 0 | 0 | CN(C)C(NC1=CC=CC=C1)=O | 1.85 | 0 | 0 | 320 | 397 | 30 | 178 |  | 3 | 51 | 682 | 110 |  |  |  | 0.071
CC(C)(C1=CC=C(OCC2CO2)C=C1)C1=CC=C(OCC2CO2)C=C1 | 179 | O=P([O-])([O-])[O-].[NH3+]C1=NC([NH3+])=NC([NH3+])=N1 | 15 | N#CNC(=N)N | 4.72 | 110 | 1 | 130 | 1 | 200 | 2 | 0 | 0 | 0 | 0 | 0 | 0 | 0 | 0 | 0 | 0 | 0 | 0 | 0 | 0 | 0 | 0 | CN(C)C(NC1=CC=CC=C1)=O | 1.57 | 0 | 0 | 305 | 341 | 37 | 184 |  | 2 | 50 | 310 | 82 |  |  |  | 0.093
CC(C)(C1=CC=C(OCC2CO2)C=C1)C1=CC=C(OCC2CO2)C=C1 | 179 | O=[Al]O | 30 | N#CNC(=N)N | 3.89 | 110 | 1 | 130 | 1 | 200 | 2 | 0 | 0 | 0 | 0 | 0 | 0 | 0 | 0 | 0 | 0 | 0 | 0 | 0 | 0 | 0 | 0 | CN(C)C(NC1=CC=CC=C1)=O | 1.3 | 0 | 0 | 329 | 395 | 47 | 185 |  | 2 | 69 | 535 | 88 |  |  |  | 0.071
CC(C)(C1=CC=C(OCC2CO2)C=C1)C1=CC=C(OCC2CO2)C=C1 | 227 | OB(O)C1=CC=C(OP2(OC3=CC=C(B(O)O)C=C3)=NP(OC3=CC=C(B(O)O)C=C3)(OC3=CC=C(B(O)O)C=C3)=NP(OC3=CC=C(B(O)O)C=C3)(OC3=CC=C(B(O)O)C=C3)=N2)C=C1 | 1 | NC1=CC=C(CC2=CC=C(N)C=C2)C=C1 | 19.8 | 80 | 2 | 120 | 2 | 150 | 2 | 0 | 0 | 0 | 0 | 0 | 0 | 0 | 0 | 0 | 0 | 0 | 0 | 0 | 0 | 0 | 0 | 0 | 0 | 0 | 0 | 275.1 | 384.5 | 16.6 | 138 | 29.6 | 2 | 33 | 709 |  |  |  | 0.188 | 0.011 | 11.8 |  |  | 12.1
CC(C)(C1=CC=C(OCC2CO2)C=C1)C1=CC=C(OCC2CO2)C=C1 | 227 | OB(O)C1=CC=C(OP2(OC3=CC=C(B(O)O)C=C3)=NP(OC3=CC=C(B(O)O)C=C3)(OC3=CC=C(B(O)O)C=C3)=NP(OC3=CC=C(B(O)O)C=C3)(OC3=CC=C(B(O)O)C=C3)=N2)C=C1 | 3 | NC1=CC=C(CC2=CC=C(N)C=C2)C=C1 | 19.42 | 80 | 2 | 120 | 2 | 150 | 2 | 0 | 0 | 0 | 0 | 0 | 0 | 0 | 0 | 0 | 0 | 0 | 0 | 0 | 0 | 0 | 0 | 0 | 0 | 0 | 0 | 279.5 | 388.8 | 18 | 139 | 30.8 | 3 | 30 | 599 |  |  |  | 0.182 | 0.011 | 14.6 |  |  | 13.8
CC(C)(C1=CC=C(OCC2CO2)C=C1)C1=CC=C(OCC2CO2)C=C1 | 227 | OB(O)C1=CC=C(OP2(OC3=CC=C(B(O)O)C=C3)=NP(OC3=CC=C(B(O)O)C=C3)(OC3=CC=C(B(O)O)C=C3)=NP(OC3=CC=C(B(O)O)C=C3)(OC3=CC=C(B(O)O)C=C3)=N2)C=C1 | 5 | NC1=CC=C(CC2=CC=C(N)C=C2)C=C1 | 19.05 | 80 | 2 | 120 | 2 | 150 | 2 | 0 | 0 | 0 | 0 | 0 | 0 | 0 | 0 | 0 | 0 | 0 | 0 | 0 | 0 | 0 | 0 | 0 | 0 | 0 | 0 | 289.2 | 390.8 | 20.3 | 140.1 | 31.4 | 3 | 28 | 446 |  |  |  | 0.141 | 0.009 | 19.8 |  |  | 9.5
CC(C)(C1=CC=C(OCC2CO2)C=C1)C1=CC=C(OCC2CO2)C=C1 | 227 | OB(O)C1=CC=C(OP2(OC3=CC=C(B(O)O)C=C3)=NP(OC3=CC=C(B(O)O)C=C3)(OC3=CC=C(B(O)O)C=C3)=NP(OC3=CC=C(B(O)O)C=C3)(OC3=CC=C(B(O)O)C=C3)=N2)C=C1 | 7 | NC1=CC=C(CC2=CC=C(N)C=C2)C=C1 | 18.69 | 80 | 2 | 120 | 2 | 150 | 2 | 0 | 0 | 0 | 0 | 0 | 0 | 0 | 0 | 0 | 0 | 0 | 0 | 0 | 0 | 0 | 0 | 0 | 0 | 0 | 0 | 299.1 | 388.4 | 22.3 | 141.9 | 32.3 | 3 | 26 | 359 |  |  |  | 0.175 | 0.012 | 22.6 |  |  | 7.8
CC(C)(C1=CC=C(OCC2CO2)C=C1)C1=CC=C(OCC2CO2)C=C1 | 227 | OB(O)C1=CC=C(OP2(OC3=CC=C(B(O)O)C=C3)=NP(OC3=CC=C(B(O)O)C=C3)(OC3=CC=C(B(O)O)C=C3)=NP(OC3=CC=C(B(O)O)C=C3)(OC3=CC=C(B(O)O)C=C3)=N2)C=C1 | 10 | NC1=CC=C(CC2=CC=C(N)C=C2)C=C1 | 18.18 | 80 | 2 | 120 | 2 | 150 | 2 | 0 | 0 | 0 | 0 | 0 | 0 | 0 | 0 | 0 | 0 | 0 | 0 | 0 | 0 | 0 | 0 | 0 | 0 | 0 | 0 | 292.6 | 387.6 | 24.1 | 146.5 | 28.6 | 3 | 27 | 741 |  |  |  | 0.142 | 0.011 | 23 |  |  | 6.1
CC(C)(C1=CC=C(OCC2CO2)C=C1)C1=CC=C(OCC2CO2)C=C1 | 227 | OB(O)C1=CC=C(OP2(OC3=CC=C(B(O)O)C=C3)=NP(OC3=CC=C(B(O)O)C=C3)(OC3=CC=C(B(O)O)C=C3)=NP(OC3=CC=C(B(O)O)C=C3)(OC3=CC=C(B(O)O)C=C3)=N2)C=C1 | 0 | NC1=CC=C(CC2=CC=C(N)C=C2)C=C1 | 20 | 80 | 2 | 120 | 2 | 150 | 2 | 0 | 0 | 0 | 0 | 0 | 0 | 0 | 0 | 0 | 0 | 0 | 0 | 0 | 0 | 0 | 0 | 0 | 0 | 0 | 0 | 318.9 | 395.7 | 9.7 | 155.7 | 22.8 | 0 | 36 | 1026 | 83 |  |  | 0.209 | 0.013 | 6.8 |  |  | 7.7
CC(C)(C1=CC=C(OCC2CO2)C=C1)C1=CC=C(OCC2CO2)C=C1 | 188 | O=P1(C(NC2=NC3=C(C=CC=C3)S2)C2=CC=C(C(NC3=NC4=C(C=CC=C4)S3)P3(=O)OC4=C(C=CC=C4)C4=C3C=CC=C4)C=C2)OC2=C(C=CC=C2)C2=C1C=CC=C2 | 3.4 | NC1=CC=C(CC2=CC=C(N)C=C2)C=C1 | 19.63 | 120 | 2 | 140 | 2 | 160 | 2 | 180 | 2 | 0 | 0 | 0 | 0 | 0 | 0 | 0 | 0 | 0 | 0 | 0 | 0 | 0 | 0 | 0 | 0 | 0 | 0 | 335 | 383 | 17.7 | 166 | 32.8 | 2 | 34 | 1313 | 78.9 |  | 28.2 |  |  | 14
CC(C)(C1=CC=C(OCC2CO2)C=C1)C1=CC=C(OCC2CO2)C=C1 | 188 | O=P1(C(NC2=NC3=C(C=CC=C3)S2)C2=CC=C(C(NC3=NC4=C(C=CC=C4)S3)P3(=O)OC4=C(C=CC=C4)C4=C3C=CC=C4)C=C2)OC2=C(C=CC=C2)C2=C1C=CC=C2 | 6.7 | NC1=CC=C(CC2=CC=C(N)C=C2)C=C1 | 18.72 | 120 | 2 | 140 | 2 | 160 | 2 | 180 | 2 | 0 | 0 | 0 | 0 | 0 | 0 | 0 | 0 | 0 | 0 | 0 | 0 | 0 | 0 | 0 | 0 | 0 | 0 | 323 | 368 | 19.5 | 163 | 34.3 | 2 | 32 | 1273 | 69.8 |  | 28.6 |  |  | 16.9
CC(C)(C1=CC=C(OCC2CO2)C=C1)C1=CC=C(OCC2CO2)C=C1 | 188 | O=P1(C(NC2=NC3=C(C=CC=C3)S2)C2=CC=C(C(NC3=NC4=C(C=CC=C4)S3)P3(=O)OC4=C(C=CC=C4)C4=C3C=CC=C4)C=C2)OC2=C(C=CC=C2)C2=C1C=CC=C2 | 10 | NC1=CC=C(CC2=CC=C(N)C=C2)C=C1 | 17.7 | 120 | 2 | 140 | 2 | 160 | 2 | 180 | 2 | 0 | 0 | 0 | 0 | 0 | 0 | 0 | 0 | 0 | 0 | 0 | 0 | 0 | 0 | 0 | 0 | 0 | 0 | 310 | 357 | 18.1 | 160 | 36.9 | 3 | 33 | 1220 | 63.8 |  | 29.3 |  |  | 15.9
CC(C)(C1=CC=C(OCC2CO2)C=C1)C1=CC=C(OCC2CO2)C=C1 | 188 | O=P1(C(NC2=NC3=C(C=CC=C3)S2)C2=CC=C(C(NC3=NC4=C(C=CC=C4)S3)P3(=O)OC4=C(C=CC=C4)C4=C3C=CC=C4)C=C2)OC2=C(C=CC=C2)C2=C1C=CC=C2 | 13.4 | NC1=CC=C(CC2=CC=C(N)C=C2)C=C1 | 16.7 | 120 | 2 | 140 | 2 | 160 | 2 | 180 | 2 | 0 | 0 | 0 | 0 | 0 | 0 | 0 | 0 | 0 | 0 | 0 | 0 | 0 | 0 | 0 | 0 | 0 | 0 | 305 | 349 | 19.7 | 155 | 39.1 | 3 | 31 | 1071 | 59.1 |  | 28.9 |  |  | 18.7
CC(C)(C1=CC=C(OCC2CO2)C=C1)C1=CC=C(OCC2CO2)C=C1 | 188 | O=P1(C(NC2=NC3=C(C=CC=C3)S2)C2=CC=C(C(NC3=NC4=C(C=CC=C4)S3)P3(=O)OC4=C(C=CC=C4)C4=C3C=CC=C4)C=C2)OC2=C(C=CC=C2)C2=C1C=CC=C2 | 0 | NC1=CC=C(CC2=CC=C(N)C=C2)C=C1 | 20.7607 | 120 | 2 | 140 | 2 | 160 | 2 | 180 | 2 | 0 | 0 | 0 | 0 | 0 | 0 | 0 | 0 | 0 | 0 | 0 | 0 | 0 | 0 | 0 | 0 | 0 | 0 | 348 | 385 | 16.9 | 172 | 24.2 | 0 | 36 | 1558 | 93 |  | 36.64
CC(C)(C1=CC=C(OCC2CO2)C=C1)C1=CC=C(OCC2CO2)C=C1 | 188 | O=P1C2=CC=CC=C2C3=C(O1)C=CC=C3 | 7.11 | NC1=CC=C(CC2=CC=C(N)C=C2)C=C1 | 18.03 | 120 | 2 | 140 | 2 | 160 | 2 | 180 | 2 | 0 | 0 | 0 | 0 | 0 | 0 | 0 | 0 | 0 | 0 | 0 | 0 | 0 | 0 | 0 | 0 | 0 | 0 | 333 | 376 | 17.7 | 123 | 35.1 | 2 | 33 | 1301 | 64.6 |  | 29.7 |  |  | 17.2
CC(C)(C1=CC=C(OCC2CO2)C=C1)C1=CC=C(OCC2CO2)C=C1 | 196 | O=P1(CCCC2=CC(C3=CC(CCCP4(=O)OC5=C(C=CC=C5)C5=C4C=CC=C5)=C(O)C=C3)=CC=C2O[Si](O)(C2=CC=CC=C2)C2=CC=CC=C2)OC2=C(C=CC=C2)C2=C1C=CC=C2 | 4 | NC1=CC=C(CC2=CC=C(N)C=C2)C=C1 | 19.19355 | 120 | 2 | 170 | 4 | 0 | 0 | 0 | 0 | 0 | 0 | 0 | 0 | 0 | 0 | 0 | 0 | 0 | 0 | 0 | 0 | 0 | 0 | 0 | 0 | 0 | 0 | 374 |  | 18.5 | 167 | 32.4 | 2 | 61 | 1115 | 105 |  | 48.1 |  | 0.12 | 12 |  |  | 14.1
CC(C)(C1=CC=C(OCC2CO2)C=C1)C1=CC=C(OCC2CO2)C=C1 | 196 | O=P1(CCCC2=CC(C3=CC(CCCP4(=O)OC5=C(C=CC=C5)C5=C4C=CC=C5)=C(O)C=C3)=CC=C2O[Si](O)(C2=CC=CC=C2)C2=CC=CC=C2)OC2=C(C=CC=C2)C2=C1C=CC=C2 | 6 | NC1=CC=C(CC2=CC=C(N)C=C2)C=C1 | 18.69117 | 120 | 2 | 170 | 4 | 0 | 0 | 0 | 0 | 0 | 0 | 0 | 0 | 0 | 0 | 0 | 0 | 0 | 0 | 0 | 0 | 0 | 0 | 0 | 0 | 0 | 0 | 375 |  | 19.3 | 167 | 34.1 | 2 | 55 | 907 | 101 |  | 48.8 |  | 0.13 | 14.12 |  |  | 18.4
CC(C)(C1=CC=C(OCC2CO2)C=C1)C1=CC=C(OCC2CO2)C=C1 | 196 | O=P1(CCCC2=CC(C3=CC(CCCP4(=O)OC5=C(C=CC=C5)C5=C4C=CC=C5)=C(O)C=C3)=CC=C2O[Si](O)(C2=CC=CC=C2)C2=CC=CC=C2)OC2=C(C=CC=C2)C2=C1C=CC=C2 | 8 | NC1=CC=C(CC2=CC=C(N)C=C2)C=C1 | 18.19322 | 120 | 2 | 170 | 4 | 0 | 0 | 0 | 0 | 0 | 0 | 0 | 0 | 0 | 0 | 0 | 0 | 0 | 0 | 0 | 0 | 0 | 0 | 0 | 0 | 0 | 0 | 372 |  | 19.9 | 168 | 35.9 | 2 | 58 | 743 | 95 |  | 48.7 |  | 0.14 | 16.08 |  |  | 25.4
CC(C)(C1=CC=C(OCC2CO2)C=C1)C1=CC=C(OCC2CO2)C=C1 | 196 | O=P1(CCCC2=CC(C3=CC(CCCP4(C5=CC=CC=C5C6=C(O4)C=CC=C6)=O)=C(O[Si](C7=CC=CC=C7)(C8=CC=CC=C8)OC9=CC(CCCP%10(C%11=CC=CC=C%11C%12=C(O%10)C=CC=C%12)=O)=C(O[Si](C%13=CC=CC=C%13)(C%14=CC=CC=C%14)OC%15=CC=C(C%16=CC(CCCP%17(C%18=CC=CC=C%18C%19=C(O%17)C=CC=C%19)=O)=C(O)C=C%16)C=C%15CCCP%20(C%21=CC=CC=C%21C%22=C(O%20)C=CC=C%22)=O)C=C9)C=C3)=CC=C2O)C%23=CC=CC=C%23C%24=C(O1)C=CC=C%24 | 8 | NC1=CC=C(CC2=CC=C(N)C=C2)C=C1 | 18.33 | 120 | 2 | 170 | 4 | 0 | 0 | 0 | 0 | 0 | 0 | 0 | 0 | 0 | 0 | 0 | 0 | 0 | 0 | 0 | 0 | 0 | 0 | 0 | 0 | 0 | 0 | 371 |  | 19.3 | 168 | 34.8 | 3 | 62 | 779 | 98 |  | 52 |  | 0.15 | 15.56 |  |  | 22
CC(C)(C1=CC=C(OCC2CO2)C=C1)C1=CC=C(OCC2CO2)C=C1 | 196 | O=P1(CCCC2=CC(C3=CC(CCCP4(C5=CC=CC=C5C6=C(O4)C=CC=C6)=O)=C(O[Si](C7=CC=CC=C7)(C8=CC=CC=C8)OC9=CC(CCCP%10(C%11=CC=CC=C%11C%12=C(O%10)C=CC=C%12)=O)=C(O[Si](C%13=CC=CC=C%13)(C%14=CC=CC=C%14)OC%15=CC(CCCP%16(C%17=CC=CC=C%17C%18=C(O%16)C=CC=C%18)=O)=C(O[Si](C%19=CC=CC=C%19)(C%20=CC=CC=C%20)OC%21=CC(CCCP%22(C%23=CC=CC=C%23C%24=C(O%22)C=CC=C%24)=O)=C(O[Si](C%25=CC=CC=C%25)(C%26=CC=CC=C%26)OC%27=CC(CCCP%28(C%29=CC=CC=C%29C%30=C(O%28)C=CC=C%30)=O)=C(O[Si](C%31=CC=CC=C%31)(C%32=CC=CC=C%32)OC%33=CC=C(C%34=CC(CCCP%35(C%36=CC=CC=C%36C%37=C(O%35)C=CC=C%37)=O)=C(O)C=C%34)C=C%33CCCP%38(C%39=CC=CC=C%39C%40=C(O%38)C=CC=C%40)=O)C=C%27)C=C%21)C=C%15)C=C9)C=C3)=CC=C2O)C%41=CC=CC=C%41C%42=C(O1)C=CC=C%42 | 8 | NC1=CC=C(CC2=CC=C(N)C=C2)C=C1 | 18.46 | 120 | 2 | 170 | 4 | 0 | 0 | 0 | 0 | 0 | 0 | 0 | 0 | 0 | 0 | 0 | 0 | 0 | 0 | 0 | 0 | 0 | 0 | 0 | 0 | 0 | 0 | 370 |  | 18.2 | 171 | 33 | 3 | 54 | 892 | 95 |  | 49.5 |  | 0.14 | 13.73 |  |  | 18.1
CC(C)(C1=CC=C(OCC2CO2)C=C1)C1=CC=C(OCC2CO2)C=C1 | 196 | O=P1(OC2=C(C3=C1C=CC=C3)C=CC=C2)CCCC4=CC(C(C)(C)C5=CC(CCCP6(C7=C(C8=C(O6)C=CC=C8)C=CC=C7)=O)=C(O)C=C5)=CC=C4O | 7.2 | NC1=CC=C(CC2=CC=C(N)C=C2)C=C1 | 17.98 | 120 | 2 | 170 | 4 | 0 | 0 | 0 | 0 | 0 | 0 | 0 | 0 | 0 | 0 | 0 | 0 | 0 | 0 | 0 | 0 | 0 | 0 | 0 | 0 | 0 | 0 | 365 |  | 17.4 | 159 | 33.8 | 2 | 56 | 1097 | 99 |  | 54.4 |  | 0.16 | 13.65 |  |  | 10.6
CC(C)(C1=CC=C(OCC2CO2)C=C1)C1=CC=C(OCC2CO2)C=C1 | 196 | CC(C1=CC=C(O)C=C1)C1=CC=C(O[Si](OC2=CC=C(C(C)(C)C3=CC=C(O)C=C3)C=C2)(C2=CC=CC=C2)C2=CC=CC=C2)C=C1 | 4.8 | NC1=CC=C(CC2=CC=C(N)C=C2)C=C1 | 18.62 | 120 | 2 | 170 | 4 | 0 | 0 | 0 | 0 | 0 | 0 | 0 | 0 | 0 | 0 | 0 | 0 | 0 | 0 | 0 | 0 | 0 | 0 | 0 | 0 | 0 | 0 | 374 |  | 15.8 | 165 | 25.6 | 0 | 53 | 1220 | 124 |  | 53.4 |  | 0.11 | 5.68 |  |  | 17.8
CC(C)(C1=CC=C(OCC2CO2)C=C1)C1=CC=C(OCC2CO2)C=C1 | 196 | CC(C1=CC=C(O)C=C1)C1=CC=C(O[Si](OC2=CC=C(C(C)(C)C3=CC=C(O)C=C3)C=C2)(C2=CC=CC=C2)C2=CC=CC=C2)C=C1 | 0 | NC1=CC=C(CC2=CC=C(N)C=C2)C=C1 | 20.19154 | 120 | 2 | 170 | 4 | 0 | 0 | 0 | 0 | 0 | 0 | 0 | 0 | 0 | 0 | 0 | 0 | 0 | 0 | 0 | 0 | 0 | 0 | 0 | 0 | 0 | 0 | 379 |  | 16 | 166 | 26.4 | 0 | 56 | 1420 | 144 |  | 52.2 |  | 0.13 | 7.67 |  |  | 10.6
CC(C)(C1=CC=C(OCC2CO2)C=C1)C1=CC=C(OCC2CO2)C=C1 | 196 | [O-]P(O)(C1=CC=CC=C1)=O.NC2=NC(N)=NC([NH3+])=N2 | 5 | CC1(C)CC(N)CC(C)(CN)C1 | 24.6 | 25 | 1 | 70 | 3 | 0 | 0 | 0 | 0 | 0 | 0 | 0 | 0 | 0 | 0 | 0 | 0 | 0 | 0 | 0 | 0 | 0 | 0 | 0 | 0 | 0 | 0 |  |  |  |  | 22.5 | 0 | [8 empty] | 42 |  | 6.2
CC(C)(C1=CC=C(OCC2CO2)C=C1)C1=CC=C(OCC2CO2)C=C1 | 196 | [O-]P(O)(C1=CC=CC=C1)=O.NC2=NC(N)=NC([NH3+])=N2 | 10 | CC1(C)CC(N)CC(C)(CN)C1 | 23.3 | 25 | 1 | 70 | 3 | 0 | 0 | 0 | 0 | 0 | 0 | 0 | 0 | 0 | 0 | 0 | 0 | 0 | 0 | 0 | 0 | 0 | 0 | 0 | 0 | 0 | 0 | 313 | 357 | 13.9 |  | 23.5 | 0 | 38 | 1008 |  |  | 26.4 |  |  |  | 35 |  | 5.6
CC(C)(C1=CC=C(OCC2CO2)C=C1)C1=CC=C(OCC2CO2)C=C1 | 196 | [O-]P(O)(C1=CC=CC=C1)=O.NC2=NC(N)=NC([NH3+])=N2 | 15 | CC1(C)CC(N)CC(C)(CN)C1 | 22 | 25 | 1 | 70 | 3 | 0 | 0 | 0 | 0 | 0 | 0 | 0 | 0 | 0 | 0 | 0 | 0 | 0 | 0 | 0 | 0 | 0 | 0 | 0 | 0 | 0 | 0 | 313 | 353 | 14.5 |  | 24.5 | 2 | 40 | 846 |  |  | 24 |  |  |  | 32 |  | 5.5
CC(C)(C1=CC=C(OCC2CO2)C=C1)C1=CC=C(OCC2CO2)C=C1 | 196 | [O-]P(O)(C1=CC=CC=C1)=O.NC2=NC(N)=NC([NH3+])=N2 | 20 | CC1(C)CC(N)CC(C)(CN)C1 | 20.7 | 25 | 1 | 70 | 3 | 0 | 0 | 0 | 0 | 0 | 0 | 0 | 0 | 0 | 0 | 0 | 0 | 0 | 0 | 0 | 0 | 0 | 0 | 0 | 0 | 0 | 0 | 313 | 352 | 16.2 |  | 26.5 | 3 | 41 | 545 |  |  | 23.8 |  |  |  | 31 |  | 5.5
CC(C)(C1=CC=C(OCC2CO2)C=C1)C1=CC=C(OCC2CO2)C=C1 | 196 | [O-]P(O)(C1=CC=CC=C1)=O.NC2=NC(N)=NC([NH3+])=N2 | 25 | CC1(C)CC(N)CC(C)(CN)C1 | 19.4 | 25 | 1 | 70 | 3 | 0 | 0 | 0 | 0 | 0 | 0 | 0 | 0 | 0 | 0 | 0 | 0 | 0 | 0 | 0 | 0 | 0 | 0 | 0 | 0 | 0 | 0 |  |  |  |  | 27.5 | 3 | [8 empty] | 27 |  | 5.5
CC(C)(C1=CC=C(OCC2CO2)C=C1)C1=CC=C(OCC2CO2)C=C1 | 196 | [O-]P(O)(C1=CC=CC=C1)=O.NC2=NC(N)=NC([NH3+])=N2 | 0 | CC1(C)CC(N)CC(C)(CN)C1 | 25.9 | 25 | 1 | 70 | 3 | 0 | 0 | 0 | 0 | 0 | 0 | 0 | 0 | 0 | 0 | 0 | 0 | 0 | 0 | 0 | 0 | 0 | 0 | 0 | 0 | 0 | 0 |  |  |  |  | 20.5 | 0 | 32 | 1111 | 18.2 |  | 31.43 |  |  |  | 42.1 |  | 7
C1=CC(N(CC2CO2)CC2CO2)=CC=C1CC1=CC=C(N(CC2CO2)CC2CO2)C=C1 | 117 | CC(C1=CC=C(O)C=C1)(C1=CC=C(O)C=C1)P1(=O)OC2=C(C=CC=C2)C2=C1C=CC=C2 | 2.5 | NC1=CC=C(S(=O)(=O)C2=CC=C(N)C=C2)C=C1 | 34.75493 | 180 | 2 | 200 | 2 | 0 | 0 | 0 | 0 | 0 | 0 | 0 | 0 | 0 | 0 | 0 | 0 | 0 | 0 | 0 | 0 | 0 | 0 | 0 | 0 | 0 | 0 |  |  |  |  | 30.3 | 2
C1=CC(N(CC2CO2)CC2CO2)=CC=C1CC1=CC=C(N(CC2CO2)CC2CO2)C=C1 | 117 | CC(C1=CC=C(O)C=C1)(C1=CC=C(O)C=C1)P1(=O)OC2=C(C=CC=C2)C2=C1C=CC=C2 | 5 | NC1=CC=C(S(=O)(=O)C2=CC=C(N)C=C2)C=C1 | 34.41599 | 180 | 2 | 200 | 2 | 0 | 0 | 0 | 0 | 0 | 0 | 0 | 0 | 0 | 0 | 0 | 0 | 0 | 0 | 0 | 0 | 0 | 0 | 0 | 0 | 0 | 0 | 321 | 392 | 27.8 | 243 | 31.8 | 3
C1=CC(N(CC2CO2)CC2CO2)=CC=C1CC1=CC=C(N(CC2CO2)CC2CO2)C=C1 | 117 | CC(C1=CC=C(O)C=C1)(C1=CC=C(O)C=C1)P1(=O)OC2=C(C=CC=C2)C2=C1C=CC=C2 | 7.5 | NC1=CC=C(S(=O)(=O)C2=CC=C(N)C=C2)C=C1 | 34.1299 | 180 | 2 | 200 | 2 | 0 | 0 | 0 | 0 | 0 | 0 | 0 | 0 | 0 | 0 | 0 | 0 | 0 | 0 | 0 | 0 | 0 | 0 | 0 | 0 | 0 | 0 |  |  |  |  | 32.3 | 3
C1=CC(N(CC2CO2)CC2CO2)=CC=C1CC1=CC=C(N(CC2CO2)CC2CO2)C=C1 | 117 | CC(C1=CC=C(O)C=C1)(C1=CC=C(O)C=C1)P1(=O)OC2=C(C=CC=C2)C2=C1C=CC=C2 | 10 | NC1=CC=C(S(=O)(=O)C2=CC=C(N)C=C2)C=C1 | 33.85448 | 180 | 2 | 200 | 2 | 0 | 0 | 0 | 0 | 0 | 0 | 0 | 0 | 0 | 0 | 0 | 0 | 0 | 0 | 0 | 0 | 0 | 0 | 0 | 0 | 0 | 0 | 318 | 390 | 28.6 | 244 | 32.7 | 3
C1=CC(N(CC2CO2)CC2CO2)=CC=C1CC1=CC=C(N(CC2CO2)CC2CO2)C=C1 | 117 | CC(C1=CC=C(O)C=C1)(C1=CC=C(O)C=C1)P1(=O)OC2=C(C=CC=C2)C2=C1C=CC=C2 | 12.5 | NC1=CC=C(S(=O)(=O)C2=CC=C(N)C=C2)C=C1 | 34.09227 | 180 | 2 | 200 | 2 | 0 | 0 | 0 | 0 | 0 | 0 | 0 | 0 | 0 | 0 | 0 | 0 | 0 | 0 | 0 | 0 | 0 | 0 | 0 | 0 | 0 | 0 |  |  |  |  | 33.1 | 3
C1=CC(N(CC2CO2)CC2CO2)=CC=C1CC1=CC=C(N(CC2CO2)CC2CO2)C=C1 | 117 | CC(C1=CC=C(O)C=C1)(C1=CC=C(O)C=C1)P1(=O)OC2=C(C=CC=C2)C2=C1C=CC=C2 | 15 | NC1=CC=C(S(=O)(=O)C2=CC=C(N)C=C2)C=C1 | 33.29466 | 180 | 2 | 200 | 2 | 0 | 0 | 0 | 0 | 0 | 0 | 0 | 0 | 0 | 0 | 0 | 0 | 0 | 0 | 0 | 0 | 0 | 0 | 0 | 0 | 0 | 0 | 320 | 390 | 29.5 | 244 | 33.4 | 3
C1=CC(N(CC2CO2)CC2CO2)=CC=C1CC1=CC=C(N(CC2CO2)CC2CO2)C=C1 | 117 | CC(C1=CC=C(O)C=C1)(C1=CC=C(O)C=C1)P1(=O)OC2=C(C=CC=C2)C2=C1C=CC=C2 | 0 | NC1=CC=C(S(=O)(=O)C2=CC=C(N)C=C2)C=C1 | 35.06494 | 180 | 2 | 200 | 2 | 0 | 0 | 0 | 0 | 0 | 0 | 0 | 0 | 0 | 0 | 0 | 0 | 0 | 0 | 0 | 0 | 0 | 0 | 0 | 0 | 0 | 0 | 321 | 396 | 25.1 | 249 | 29.1 | 0
CC(C)(C1=CC=C(OCC2CO2)C=C1)C1=CC=C(OCC2CO2)C=C1 | 178 | O=C1N(C(N(C(N1CCCP2(OC3=C(C4=C2C=CC=C4)C=CC=C3)=O)=O)CCCP5(OC6=C(C7=C5C=CC=C7)C=CC=C6)=O)=O)CCCP8(OC9=C(C%10=C8C=CC=C%10)C=CC=C9)=O | 8 | NC1=CC=C(S(=O)(=O)C2=CC=C(N)C=C2)C=C1 | 22.14 | 160 | 1 | 180 | 2 | 200 | 1 | 0 | 0 | 0 | 0 | 0 | 0 | 0 | 0 | 0 | 0 | 0 | 0 | 0 | 0 | 0 | 0 | 0 | 0 | 0 | 0 |  |  |  |  | 32.6 | 2
CC(C)(C1=CC=C(OCC2CO2)C=C1)C1=CC=C(OCC2CO2)C=C1 | 178 | O=C1N(C(N(C(N1CCCP2(OC3=C(C4=C2C=CC=C4)C=CC=C3)=O)=O)CCCP5(OC6=C(C7=C5C=CC=C7)C=CC=C6)=O)=O)CCCP8(OC9=C(C%10=C8C=CC=C%10)C=CC=C9)=O | 6 | NC1=CC=C(S(=O)(=O)C2=CC=C(N)C=C2)C=C1 | 22.63 | 160 | 1 | 180 | 2 | 200 | 1 | 0 | 0 | 0 | 0 | 0 | 0 | 0 | 0 | 0 | 0 | 0 | 0 | 0 | 0 | 0 | 0 | 0 | 0 | 0 | 0 | 341 | 385 | 16.9 |  | 32.4 | 2 |  | 841 |  |  | 48.8 | 1.72 | 0.13 | 14.1
CC(C)(C1=CC=C(OCC2CO2)C=C1)C1=CC=C(OCC2CO2)C=C1 | 178 | O=C1N(C(N(C(N1CCCP2(OC3=C(C4=C2C=CC=C4)C=CC=C3)=O)=O)CCCP5(OC6=C(C7=C5C=CC=C7)C=CC=C6)=O)=O)CCCP8(OC9=C(C%10=C8C=CC=C%10)C=CC=C9)=O | 4 | NC1=CC=C(S(=O)(=O)C2=CC=C(N)C=C2)C=C1 | 23.11 | 160 | 1 | 180 | 2 | 200 | 1 | 0 | 0 | 0 | 0 | 0 | 0 | 0 | 0 | 0 | 0 | 0 | 0 | 0 | 0 | 0 | 0 | 0 | 0 | 0 | 0 |  |  |  |  | 29.1 | 2
CC(C)(C1=CC=C(OCC2CO2)C=C1)C1=CC=C(OCC2CO2)C=C1 | 178 | O=C1N(C(N(C(N1CCCP2(OC3=C(C4=C2C=CC=C4)C=CC=C3)=O)=O)CCCP5(OC6=C(C7=C5C=CC=C7)C=CC=C6)=O)=O)CCCP8(OC9=C(C%10=C8C=CC=C%10)C=CC=C9)=O | 6 | NC1=CC=C(S(=O)(=O)C2=CC=C(N)C=C2)C=C1 | 22.1446 | 160 | 1 | 180 | 2 | 200 | 1 | 0 | 0 | 0 | 0 | 0 | 0 | 0 | 0 | 0 | 0 | 0 | 0 | 0 | 0 | O=BOB=O | 2 | 0 | 0 | 0 | 0 |  |  |  |  | 31.3 | 3
CC(C)(C1=CC=C(OCC2CO2)C=C1)C1=CC=C(OCC2CO2)C=C1 | 178 | O=C1N(C(N(C(N1CCCP2(OC3=C(C4=C2C=CC=C4)C=CC=C3)=O)=O)CCCP5(OC6=C(C7=C5C=CC=C7)C=CC=C6)=O)=O)CCCP8(OC9=C(C%10=C8C=CC=C%10)C=CC=C9)=O | 4.5 | NC1=CC=C(S(=O)(=O)C2=CC=C(N)C=C2)C=C1 | 22.6267 | 160 | 1 | 180 | 2 | 200 | 1 | 0 | 0 | 0 | 0 | 0 | 0 | 0 | 0 | 0 | 0 | 0 | 0 | 0 | 0 | O=BOB=O | 1.5 | 0 | 0 | 0 | 0 | 375 | 399 | 24.6 |  | 31.6 | 3 |  | 551 | 77 |  | 35.91 | 1.81 | 0.15 | 20
CC(C)(C1=CC=C(OCC2CO2)C=C1)C1=CC=C(OCC2CO2)C=C1 | 178 | O=C1N(C(N(C(N1CCCP2(OC3=C(C4=C2C=CC=C4)C=CC=C3)=O)=O)CCCP5(OC6=C(C7=C5C=CC=C7)C=CC=C6)=O)=O)CCCP8(OC9=C(C%10=C8C=CC=C%10)C=CC=C9)=O | 3 | NC1=CC=C(S(=O)(=O)C2=CC=C(N)C=C2)C=C1 | 23.10832 | 160 | 1 | 180 | 2 | 200 | 1 | 0 | 0 | 0 | 0 | 0 | 0 | 0 | 0 | 0 | 0 | 0 | 0 | 0 | 0 | O=BOB=O | 1 | 0 | 0 | 0 | 0 |  |  |  |  | 30.3 | 3
CC(C)(C1=CC=C(OCC2CO2)C=C1)C1=CC=C(OCC2CO2)C=C1 | 178 | O=C1N(C(N(C(N1CCCP2(OC3=C(C4=C2C=CC=C4)C=CC=C3)=O)=O)CCCP5(OC6=C(C7=C5C=CC=C7)C=CC=C6)=O)=O)CCCP8(OC9=C(C%10=C8C=CC=C%10)C=CC=C9)=O | 6 | NC1=CC=C(S(=O)(=O)C2=CC=C(N)C=C2)C=C1 | 22.1446 | 160 | 1 | 180 | 2 | 200 | 1 | 0 | 0 | 0 | 0 | 0 | 0 | 0 | 0 | 0 | 0 | 0 | 0 | 0 | 0 | O=B[O-].O=B[O-].O.O.O.O.[Zn+2] | 2 | 0 | 0 | 0 | 0 |  |  |  |  | 29.8 | 3
CC(C)(C1=CC=C(OCC2CO2)C=C1)C1=CC=C(OCC2CO2)C=C1 | 178 | O=C1N(C(N(C(N1CCCP2(OC3=C(C4=C2C=CC=C4)C=CC=C3)=O)=O)CCCP5(OC6=C(C7=C5C=CC=C7)C=CC=C6)=O)=O)CCCP8(OC9=C(C%10=C8C=CC=C%10)C=CC=C9)=O | 4.5 | NC1=CC=C(S(=O)(=O)C2=CC=C(N)C=C2)C=C1 | 22.6267 | 160 | 1 | 180 | 2 | 200 | 1 | 0 | 0 | 0 | 0 | 0 | 0 | 0 | 0 | 0 | 0 | 0 | 0 | 0 | 0 | O=B[O-].O=B[O-].O.O.O.O.[Zn+2] | 1.5 | 0 | 0 | 0 | 0 | 355 | 391 | 17.8 |  | 30.5 | 3 |  | 562 | 80 |  | 37.82 | 1.67 | 0.13 | 19.2
CC(C)(C1=CC=C(OCC2CO2)C=C1)C1=CC=C(OCC2CO2)C=C1 | 178 | O=C1N(C(N(C(N1CCCP2(OC3=C(C4=C2C=CC=C4)C=CC=C3)=O)=O)CCCP5(OC6=C(C7=C5C=CC=C7)C=CC=C6)=O)=O)CCCP8(OC9=C(C%10=C8C=CC=C%10)C=CC=C9)=O | 3 | NC1=CC=C(S(=O)(=O)C2=CC=C(N)C=C2)C=C1 | 23.10832 | 160 | 1 | 180 | 2 | 200 | 1 | 0 | 0 | 0 | 0 | 0 | 0 | 0 | 0 | 0 | 0 | 0 | 0 | 0 | 0 | O=B[O-].O=B[O-].O.O.O.O.[Zn+2] | 1 | 0 | 0 | 0 | 0 |  |  |  |  | 30.5 | 2
CC(C)(C1=CC=C(OCC2CO2)C=C1)C1=CC=C(OCC2CO2)C=C1 | 178 | O=C1N(C(N(C(N1CCCP2(OC3=C(C4=C2C=CC=C4)C=CC=C3)=O)=O)CCCP5(OC6=C(C7=C5C=CC=C7)C=CC=C6)=O)=O)CCCP8(OC9=C(C%10=C8C=CC=C%10)C=CC=C9)=O | 6 | NC1=CC=C(S(=O)(=O)C2=CC=C(N)C=C2)C=C1 | 22.1446 | 160 | 1 | 180 | 2 | 200 | 1 | 0 | 0 | 0 | 0 | 0 | 0 | 0 | 0 | 0 | 0 | 0 | 0 | 0 | 0 | O=P12OB(O2)O1 | 2 | 0 | 0 | 0 | 0 |  |  |  |  | 29.6 | 3
CC(C)(C1=CC=C(OCC2CO2)C=C1)C1=CC=C(OCC2CO2)C=C1 | 178 | O=C1N(C(N(C(N1CCCP2(OC3=C(C4=C2C=CC=C4)C=CC=C3)=O)=O)CCCP5(OC6=C(C7=C5C=CC=C7)C=CC=C6)=O)=O)CCCP8(OC9=C(C%10=C8C=CC=C%10)C=CC=C9)=O | 4.5 | NC1=CC=C(S(=O)(=O)C2=CC=C(N)C=C2)C=C1 | 22.6267 | 160 | 1 | 180 | 2 | 200 | 1 | 0 | 0 | 0 | 0 | 0 | 0 | 0 | 0 | 0 | 0 | 0 | 0 | 0 | 0 | O=P12OB(O2)O1 | 1.5 | 0 | 0 | 0 | 0 | 359 | 391 | 25.4 |  | 30.3 | 2 |  | 638 | 87 |  | 37.49 | 1.78 | 0.17 | 16.1
CC(C)(C1=CC=C(OCC2CO2)C=C1)C1=CC=C(OCC2CO2)C=C1 | 178 | O=C1N(C(N(C(N1CCCP2(OC3=C(C4=C2C=CC=C4)C=CC=C3)=O)=O)CCCP5(OC6=C(C7=C5C=CC=C7)C=CC=C6)=O)=O)CCCP8(OC9=C(C%10=C8C=CC=C%10)C=CC=C9)=O | 3 | NC1=CC=C(S(=O)(=O)C2=CC=C(N)C=C2)C=C1 | 23.10832 | 160 | 1 | 180 | 2 | 200 | 1 | 0 | 0 | 0 | 0 | 0 | 0 | 0 | 0 | 0 | 0 | 0 | 0 | 0 | 0 | O=P12OB(O2)O1 | 1 | 0 | 0 | 0 | 0 |  |  |  |  | 30.5 | 2
CC(C)(C1=CC=C(OCC2CO2)C=C1)C1=CC=C(OCC2CO2)C=C1 | 178 | O=B[O-].O=B[O-].O.O.O.O.[Zn+2] | 6 | NC1=CC=C(S(=O)(=O)C2=CC=C(N)C=C2)C=C1 | 22.6267 | 160 | 1 | 180 | 2 | 200 | 1 | 0 | 0 | 0 | 0 | 0 | 0 | 0 | 0 | 0 | 0 | 0 | 0 | 0 | 0 | 0 | 0 | 0 | 0 | 0 | 0 |  |  |  |  | 26.1 | 0
CC(C)(C1=CC=C(OCC2CO2)C=C1)C1=CC=C(OCC2CO2)C=C1 | 178 | O=P12OB(O2)O1 | 6 | NC1=CC=C(S(=O)(=O)C2=CC=C(N)C=C2)C=C1 | 22.6267 | 160 | 1 | 180 | 2 | 200 | 1 | 0 | 0 | 0 | 0 | 0 | 0 | 0 | 0 | 0 | 0 | 0 | 0 | 0 | 0 | 0 | 0 | 0 | 0 | 0 | 0 |  |  |  |  | 27.6 | 0
CC(C)(C1=CC=C(OCC2CO2)C=C1)C1=CC=C(OCC2CO2)C=C1 | 227 | O=P1(C(C2=CC=C(O)C=C2)C2=CC=C(O)C=C2)OC2=C(C=CC=C2)C2=CC=CC=C21 | 3.9 | NC1=CC=C(S(=O)(=O)C2=CC=C(N)C=C2)C=C1 | 20.42 | 120 | 2 | 150 | 2 | 0 | 0 | 0 | 0 | 0 | 0 | 0 | 0 | 0 | 0 | 0 | 0 | 0 | 0 | 0 | 0 | 0 | 0 | 0 | 0 | 0 | 0 | 379.3 | 413.2 | 21.5 | 155.6 | 27.1 | 2
CC(C)(C1=CC=C(OCC2CO2)C=C1)C1=CC=C(OCC2CO2)C=C1 | 227 | O=P1(C(C2=CC=C(O)C=C2)C2=CC=C(O)C=C2)OC2=C(C=CC=C2)C2=CC=CC=C21 | 6.5 | NC1=CC=C(S(=O)(=O)C2=CC=C(N)C=C2)C=C1 | 19.22 | 120 | 2 | 150 | 2 | 0 | 0 | 0 | 0 | 0 | 0 | 0 | 0 | 0 | 0 | 0 | 0 | 0 | 0 | 0 | 0 | 0 | 0 | 0 | 0 | 0 | 0 | 369.7 | 408.6 | 22.7 | 154 | 30.1 | 3
CC(C)(C1=CC=C(OCC2CO2)C=C1)C1=CC=C(OCC2CO2)C=C1 | 227 | O=P1(C(C2=CC=C(O)C=C2)C2=CC=C(O)C=C2)OC2=C(C=CC=C2)C2=CC=CC=C21 | 9 | NC1=CC=C(S(=O)(=O)C2=CC=C(N)C=C2)C=C1 | 18.02 | 120 | 2 | 150 | 2 | 0 | 0 | 0 | 0 | 0 | 0 | 0 | 0 | 0 | 0 | 0 | 0 | 0 | 0 | 0 | 0 | 0 | 0 | 0 | 0 | 0 | 0 | 366.3 | 404.2 | 24.8 | 151.6 | 31.3 | 3
CC(C)(C1=CC=C(OCC2CO2)C=C1)C1=CC=C(OCC2CO2)C=C1 | 227 | O=P1(C(C2=CC=C(O)C=C2)C2=CC=C(O)C=C2)OC2=C(C=CC=C2)C2=CC=CC=C21 | 11.7 | NC1=CC=C(S(=O)(=O)C2=CC=C(N)C=C2)C=C1 | 16.66 | 120 | 2 | 150 | 2 | 0 | 0 | 0 | 0 | 0 | 0 | 0 | 0 | 0 | 0 | 0 | 0 | 0 | 0 | 0 | 0 | 0 | 0 | 0 | 0 | 0 | 0 | 353.7 | 405.9 | 25.3 | 154.4 | 32.1 | 3 | 41 | 657 | 59 |  | 21.3 |  |  | 0.9
CC(C)(C1=CC=C(OCC2CO2)C=C1)C1=CC=C(OCC2CO2)C=C1 | 227 | O=P1(C(C2=CC=C(O)C=C2)C2=CC=C(O)C=C2)OC2=C(C=CC=C2)C2=CC=CC=C21 | 0 | NC1=CC=C(S(=O)(=O)C2=CC=C(N)C=C2)C=C1 | 22.20926 | 120 | 2 | 150 | 2 | 0 | 0 | 0 | 0 | 0 | 0 | 0 | 0 | 0 | 0 | 0 | 0 | 0 | 0 | 0 | 0 | 0 | 0 | 0 | 0 | 0 | 0 | 388.3 | 415.9 | 19.1 | 144 | 23.7 | 0 | 31 | 1068 | 76 |  | 28.4 |  |  | 1.8
CC(C)(C1=CC=C(OCC2CO2)C=C1)C1=CC=C(OCC2CO2)C=C1 | 227 | O=P(C1=CC=CC=C1)(C1=CC=CC=C1)C(C1=CC=C(O)C=C1)C1C=CC(O)=CC1 | 4 | NC1=CC=C(S(=O)(=O)C2=CC=C(N)C=C2)C=C1 | 20.38 | 120 | 2 | 150 | 2 | 0 | 0 | 0 | 0 | 0 | 0 | 0 | 0 | 0 | 0 | 0 | 0 | 0 | 0 | 0 | 0 | 0 | 0 | 0 | 0 | 0 | 0 | 371.3 | 405.2 | 25.3 | 148.5 | 26.7 | 2
CC(C)(C1=CC=C(OCC2CO2)C=C1)C1=CC=C(OCC2CO2)C=C1 | 227 | O=P(C1=CC=CC=C1)(C1=CC=CC=C1)C(C1=CC=C(O)C=C1)C1C=CC(O)=CC1 | 6.7 | NC1=CC=C(S(=O)(=O)C2=CC=C(N)C=C2)C=C1 | 19.17 | 120 | 2 | 150 | 2 | 0 | 0 | 0 | 0 | 0 | 0 | 0 | 0 | 0 | 0 | 0 | 0 | 0 | 0 | 0 | 0 | 0 | 0 | 0 | 0 | 0 | 0 | 362.7 | 400.9 | 26.1 | 152.2 | 27.9 | 2
CC(C)(C1=CC=C(OCC2CO2)C=C1)C1=CC=C(OCC2CO2)C=C1 | 227 | O=P(C1=CC=CC=C1)(C1=CC=CC=C1)C(C1=CC=C(O)C=C1)C1C=CC(O)=CC1 | 9.4 | NC1=CC=C(S(=O)(=O)C2=CC=C(N)C=C2)C=C1 | 17.95 | 120 | 2 | 150 | 2 | 0 | 0 | 0 | 0 | 0 | 0 | 0 | 0 | 0 | 0 | 0 | 0 | 0 | 0 | 0 | 0 | 0 | 0 | 0 | 0 | 0 | 0 | 349.7 | 400.5 | 27.2 | 153.7 | 28.9 | 3
CC(C)(C1=CC=C(OCC2CO2)C=C1)C1=CC=C(OCC2CO2)C=C1 | 227 | O=P(C1=CC=CC=C1)(C1=CC=CC=C1)C(C1=CC=C(O)C=C1)C1C=CC(O)=CC1 | 12 | NC1=CC=C(S(=O)(=O)C2=CC=C(N)C=C2)C=C1 | 16.73 | 120 | 2 | 150 | 2 | 0 | 0 | 0 | 0 | 0 | 0 | 0 | 0 | 0 | 0 | 0 | 0 | 0 | 0 | 0 | 0 | 0 | 0 | 0 | 0 | 0 | 0 | 344.7 | 397.6 | 27.8 | 147 | 30.5 | 3 | 39 | 956 | 57 |  | 14.9 |  |  | 4.2
CC(C)(C1=CC=C(OCC2CO2)C=C1)C1=CC=C(OCC2CO2)C=C1 | 196 | O=P1(OC(C=CC=C2)=C2C3=C1C=CC=C3)C(NC4=CC=C(NC5=CC=CC=C5)C=C4)C6=CC=C(C(P7(OC(C=CC=C8)=C8C9=C7C=CC=C9)=O)NC%10=CC=C(NC%11=CC=CC=C%11)C=C%10)C=C6 | 4.4 | NC1=CC=C(CC2=CC=C(N)C=C2)C=C1 | 19.12 | 120 | 12 | 140 | 2 | 180 | 2 | 0 | 0 | 0 | 0 | 0 | 0 | 0 | 0 | 0 | 0 | 0 | 0 | 0 | 0 | 0 | 0 | 0 | 0 | 0 | 0 | 314 | 375 | 19 | 149.8 | 33 | 3 | [10 empty] | 17.739
CC(C)(C1=CC=C(OCC2CO2)C=C1)C1=CC=C(OCC2CO2)C=C1 | 196 | O=P1(OC(C=CC=C2)=C2C3=C1C=CC=C3)C(NC4=CC=C(NC5=CC=CC=C5)C=C4)C6=CC=C(C(P7(OC(C=CC=C8)=C8C9=C7C=CC=C9)=O)NC%10=CC=C(NC%11=CC=CC=C%11)C=C%10)C=C6 | 8.6 | NC1=CC=C(CC2=CC=C(N)C=C2)C=C1 | 18.28 | 120 | 12 | 140 | 2 | 180 | 2 | 0 | 0 | 0 | 0 | 0 | 0 | 0 | 0 | 0 | 0 | 0 | 0 | 0 | 0 | 0 | 0 | 0 | 0 | 0 | 0 | 333 | 380 | 24.4 | 152.8 | 37.5 | 3 | [10 empty] | 18.222
CC(C)(C1=CC=C(OCC2CO2)C=C1)C1=CC=C(OCC2CO2)C=C1 | 196 | O=P1(OC(C=CC=C2)=C2C3=C1C=CC=C3)C(NC4=CC=C(NC5=CC=CC=C5)C=C4)C6=CC=C(C(P7(OC(C=CC=C8)=C8C9=C7C=CC=C9)=O)NC%10=CC=C(NC%11=CC=CC=C%11)C=C%10)C=C6 | 12.4 | NC1=CC=C(CC2=CC=C(N)C=C2)C=C1 | 17.52 | 120 | 12 | 140 | 2 | 180 | 2 | 0 | 0 | 0 | 0 | 0 | 0 | 0 | 0 | 0 | 0 | 0 | 0 | 0 | 0 | 0 | 0 | 0 | 0 | 0 | 0 | 328 | 371 | 26.4 | 150.3 | 39.6 | 3 | [10 empty] | 14.083
CC(C)(C1=CC=C(OCC2CO2)C=C1)C1=CC=C(OCC2CO2)C=C1 | 196 | O=P1(OC(C=CC=C2)=C2C3=C1C=CC=C3)C(NC4=CC=C(NC5=CC=CC=C5)C=C4)C6=CC=C(C(P7(OC(C=CC=C8)=C8C9=C7C=CC=C9)=O)NC%10=CC=C(NC%11=CC=CC=C%11)C=C%10)C=C6 | 16 | NC1=CC=C(CC2=CC=C(N)C=C2)C=C1 | 16.8 | 120 | 12 | 140 | 2 | 180 | 2 | 0 | 0 | 0 | 0 | 0 | 0 | 0 | 0 | 0 | 0 | 0 | 0 | 0 | 0 | 0 | 0 | 0 | 0 | 0 | 0 | 305 | 362 | 30.9 | 146.6 | 41 | 3 | [10 empty] | 11.305
CC(C)(C1=CC=C(OCC2CO2)C=C1)C1=CC=C(OCC2CO2)C=C1 | 196 | O=P1(OC(C=CC=C2)=C2C3=C1C=CC=C3)C(NC4=CC=C(NC5=CC=CC=C5)C=C4)C6=CC=C(C(P7(OC(C=CC=C8)=C8C9=C7C=CC=C9)=O)NC%10=CC=C(NC%11=CC=CC=C%11)C=C%10)C=C6 | 0 | NC1=CC=C(CC2=CC=C(N)C=C2)C=C1 | 20 | 120 | 12 | 140 | 2 | 180 | 2 | 0 | 0 | 0 | 0 | 0 | 0 | 0 | 0 | 0 | 0 | 0 | 0 | 0 | 0 | 0 | 0 | 0 | 0 | 0 | 0 | 358 | 386 | 18.7 | 153.3 | 25.8 | 0 | [10 empty] | 7.578
CC(C)(C1=CC=C(OCC2CO2)C=C1)C1=CC=C(OCC2CO2)C=C1 | 227 | O=S(C(C=C1)=CC=C1NC(P(C2=CC=CC=C2)(C3=CC=CC=C3)=O)C4=CC=CC=C4O)(C5=CC=C(C=C5)NC(P(C6=CC=CC=C6)(C7=CC=CC=C7)=O)C8=C(C=CC=C8)O)=O | 4.13 | NC1=CC=C(S(=O)(=O)C2=CC=C(N)C=C2)C=C1 | 19.99848 | 120 | 2 | 150 | 2 | 0 | 0 | 0 | 0 | 0 | 0 | 0 | 0 | 0 | 0 | 0 | 0 | 0 | 0 | 0 | 0 | 0 | 0 | 0 | 0 | 0 | 0 | 368.7 | 414.1 | 18.7 | 144.8 | 27.4 | 2
CC(C)(C1=CC=C(OCC2CO2)C=C1)C1=CC=C(OCC2CO2)C=C1 | 227 | O=S(C(C=C1)=CC=C1NC(P(C2=CC=CC=C2)(C3=CC=CC=C3)=O)C4=CC=CC=C4O)(C5=CC=C(C=C5)NC(P(C6=CC=CC=C6)(C7=CC=CC=C7)=O)C8=C(C=CC=C8)O)=O | 6.95 | NC1=CC=C(S(=O)(=O)C2=CC=C(N)C=C2)C=C1 | 18.20971 | 120 | 2 | 150 | 2 | 0 | 0 | 0 | 0 | 0 | 0 | 0 | 0 | 0 | 0 | 0 | 0 | 0 | 0 | 0 | 0 | 0 | 0 | 0 | 0 | 0 | 0 | 361 | 411.8 | 19.8 | 143.2 | 29.1 | 3
CC(C)(C1=CC=C(OCC2CO2)C=C1)C1=CC=C(OCC2CO2)C=C1 | 227 | O=S(C(C=C1)=CC=C1NC(P(C2=CC=CC=C2)(C3=CC=CC=C3)=O)C4=CC=CC=C4O)(C5=CC=C(C=C5)NC(P(C6=CC=CC=C6)(C7=CC=CC=C7)=O)C8=C(C=CC=C8)O)=O | 9.84 | NC1=CC=C(S(=O)(=O)C2=CC=C(N)C=C2)C=C1 | 17.00805 | 120 | 2 | 150 | 2 | 0 | 0 | 0 | 0 | 0 | 0 | 0 | 0 | 0 | 0 | 0 | 0 | 0 | 0 | 0 | 0 | 0 | 0 | 0 | 0 | 0 | 0 | 349.3 | 411.3 | 20 | 141.4 | 32.4 | 3
CC(C)(C1=CC=C(OCC2CO2)C=C1)C1=CC=C(OCC2CO2)C=C1 | 227 | O=S(C(C=C1)=CC=C1NC(P(C2=CC=CC=C2)(C3=CC=CC=C3)=O)C4=CC=CC=C4O)(C5=CC=C(C=C5)NC(P(C6=CC=CC=C6)(C7=CC=CC=C7)=O)C8=C(C=CC=C8)O)=O | 12.5 | NC1=CC=C(S(=O)(=O)C2=CC=C(N)C=C2)C=C1 | 15.85471 | 120 | 2 | 150 | 2 | 0 | 0 | 0 | 0 | 0 | 0 | 0 | 0 | 0 | 0 | 0 | 0 | 0 | 0 | 0 | 0 | 0 | 0 | 0 | 0 | 0 | 0 | 346.7 | 405.4 | 21.1 | 140.6 | 32.8 | 3 | 33 | 680.3 |  |  | 25.7 | 1.53 | 0.13
CC(C)(C1=CC=C(OCC2CO2)C=C1)C1=CC=C(OCC2CO2)C=C1 | 227 | O=S(C(C=C1)=CC=C1NC(P(C2=CC=CC=C2)(C3=CC=CC=C3)=O)C4=CC=CC=C4O)(C5=CC=C(C=C5)NC(P(C6=CC=CC=C6)(C7=CC=CC=C7)=O)C8=C(C=CC=C8)O)=O | 0 | NC1=CC=C(S(=O)(=O)C2=CC=C(N)C=C2)C=C1 | 22.20926 | 120 | 2 | 150 | 2 | 0 | 0 | 0 | 0 | 0 | 0 | 0 | 0 | 0 | 0 | 0 | 0 | 0 | 0 | 0 | 0 | 0 | 0 | 0 | 0 | 0 | 0 | 346.7 | 419.8 | 10.7 | 148.5 | 23.8 | 0 | 31 | 1068.59 |  |  | 28.36 | 1.91 | 0.06
CC(C)(C1=CC=C(OCC2CO2)C=C1)C1=CC=C(OCC2CO2)C=C1 | 227 | O=P(COP1(=O)OC2=C(C=CC=C2)C2=C1C=CC=C2)(COP1(=O)OC2=C(C=CC=C2)C2=C1C=CC=C2)COP1(=O)OC2=C(C=CC=C2)C2=C1C=CC=C2 | 1 | NC1=CC=C(CC2=CC=C(N)C=C2)C=C1 | 19.8 | 100 | 2 | 150 | 2 | 0 | 0 | 0 | 0 | 0 | 0 | 0 | 0 | 0 | 0 | 0 | 0 | 0 | 0 | 0 | 0 | 0 | 0 | 0 | 0 | 0 | 0 | 356 | 377 | 17.2 | 155 | 29 | 2 | 38 | 1488 | 56.4
CC(C)(C1=CC=C(OCC2CO2)C=C1)C1=CC=C(OCC2CO2)C=C1 | 227 | O=P(COP1(=O)OC2=C(C=CC=C2)C2=C1C=CC=C2)(COP1(=O)OC2=C(C=CC=C2)C2=C1C=CC=C2)COP1(=O)OC2=C(C=CC=C2)C2=C1C=CC=C2 | 1.5 | NC1=CC=C(CC2=CC=C(N)C=C2)C=C1 | 19.7 | 100 | 2 | 150 | 2 | 0 | 0 | 0 | 0 | 0 | 0 | 0 | 0 | 0 | 0 | 0 | 0 | 0 | 0 | 0 | 0 | 0 | 0 | 0 | 0 | 0 | 0 | 355 | 374 | 17.4 | 154 | 29 | 2 | 48 | 1450 | 56.8
CC(C)(C1=CC=C(OCC2CO2)C=C1)C1=CC=C(OCC2CO2)C=C1 | 227 | O=P(COP1(=O)OC2=C(C=CC=C2)C2=C1C=CC=C2)(COP1(=O)OC2=C(C=CC=C2)C2=C1C=CC=C2)COP1(=O)OC2=C(C=CC=C2)C2=C1C=CC=C2 | 2 | NC1=CC=C(CC2=CC=C(N)C=C2)C=C1 | 19.6 | 100 | 2 | 150 | 2 | 0 | 0 | 0 | 0 | 0 | 0 | 0 | 0 | 0 | 0 | 0 | 0 | 0 | 0 | 0 | 0 | 0 | 0 | 0 | 0 | 0 | 0 | 348 | 374 | 18.1 | 155 | 30 | 3 | 48 | 1357 | 52.4
CC(C)(C1=CC=C(OCC2CO2)C=C1)C1=CC=C(OCC2CO2)C=C1 | 227 | O=P(COP1(=O)OC2=C(C=CC=C2)C2=C1C=CC=C2)(COP1(=O)OC2=C(C=CC=C2)C2=C1C=CC=C2)COP1(=O)OC2=C(C=CC=C2)C2=C1C=CC=C2 | 2.5 | NC1=CC=C(CC2=CC=C(N)C=C2)C=C1 | 19.5 | 100 | 2 | 150 | 2 | 0 | 0 | 0 | 0 | 0 | 0 | 0 | 0 | 0 | 0 | 0 | 0 | 0 | 0 | 0 | 0 | 0 | 0 | 0 | 0 | 0 | 0 | 342 | 382 | 18.7 | 154 | 32 | 3 | 49 | 1375 | 49.8
CC(C)(C1=CC=C(OCC2CO2)C=C1)C1=CC=C(OCC2CO2)C=C1 | 227 | O=P(COP1(=O)OC2=C(C=CC=C2)C2=C1C=CC=C2)(COP1(=O)OC2=C(C=CC=C2)C2=C1C=CC=C2)COP1(=O)OC2=C(C=CC=C2)C2=C1C=CC=C2 | 0 | NC1=CC=C(CC2=CC=C(N)C=C2)C=C1 | 20 | 100 | 2 | 150 | 2 | 0 | 0 | 0 | 0 | 0 | 0 | 0 | 0 | 0 | 0 | 0 | 0 | 0 | 0 | 0 | 0 | 0 | 0 | 0 | 0 | 0 | 0 | 373 | 393 | 16.2 | 147 | 26 | 0 | 50 | 1725 | 60.2
CC(C)(C1=CC=C(OCC2CO2)C=C1)C1=CC=C(OCC2CO2)C=C1 | 227 | OP(O)([O-])=O.[O-]P(O)(O)=O.[NH2+]1CC[NH2+]CC1 | 1 | NC1=CC=CC(N)=C1 | 9.810811 | 105 | 1 | 150 | 2 | 0 | 0 | 0 | 0 | 0 | 0 | 0 | 0 | 0 | 0 | 0 | 0 | 0 | 0 | 0 | 0 | 0 | 0 | 0 | 0 | 0 | 0 |  |  |  |  | 28.6 | 0 | [8 empty] | 52.6 | 98.4
CC(C)(C1=CC=C(OCC2CO2)C=C1)C1=CC=C(OCC2CO2)C=C1 | 227 | OP(O)([O-])=O.[O-]P(O)(O)=O.[NH2+]1CC[NH2+]CC1 | 2 | NC1=CC=CC(N)=C1 | 9.711712 | 105 | 1 | 150 | 2 | 0 | 0 | 0 | 0 | 0 | 0 | 0 | 0 | 0 | 0 | 0 | 0 | 0 | 0 | 0 | 0 | 0 | 0 | 0 | 0 | 0 | 0 |  |  |  |  | 29.5 | 0 | [8 empty] | 50.8 | 94.9
CC(C)(C1=CC=C(OCC2CO2)C=C1)C1=CC=C(OCC2CO2)C=C1 | 227 | OP(O)([O-])=O.[O-]P(O)(O)=O.[NH2+]1CC[NH2+]CC1 | 3 | NC1=CC=CC(N)=C1 | 9.612613 | 105 | 1 | 150 | 2 | 0 | 0 | 0 | 0 | 0 | 0 | 0 | 0 | 0 | 0 | 0 | 0 | 0 | 0 | 0 | 0 | 0 | 0 | 0 | 0 | 0 | 0 |  |  |  |  | 29.9 | 0 | [8 empty] | 48.1 | 81.6
CC(C)(C1=CC=C(OCC2CO2)C=C1)C1=CC=C(OCC2CO2)C=C1 | 227 | OP(O)([O-])=O.[O-]P(O)(O)=O.[NH2+]1CC[NH2+]CC1 | 4 | NC1=CC=CC(N)=C1 | 9.513514 | 105 | 1 | 150 | 2 | 0 | 0 | 0 | 0 | 0 | 0 | 0 | 0 | 0 | 0 | 0 | 0 | 0 | 0 | 0 | 0 | 0 | 0 | 0 | 0 | 0 | 0 |  |  |  |  | 30.4 | 2 | [8 empty] | 46.4 | 87.1
CC(C)(C1=CC=C(OCC2CO2)C=C1)C1=CC=C(OCC2CO2)C=C1 | 227 | OP(O)([O-])=O.[O-]P(O)(O)=O.[NH2+]1CC[NH2+]CC1 | 5 | NC1=CC=CC(N)=C1 | 9.414414 | 105 | 1 | 150 | 2 | 0 | 0 | 0 | 0 | 0 | 0 | 0 | 0 | 0 | 0 | 0 | 0 | 0 | 0 | 0 | 0 | 0 | 0 | 0 | 0 | 0 | 0 | 295.1 | 356.6 | 21 |  | 30.8 | 3 | 38 | 511.9 | 92.5 | 0.19 | 22.1 |  |  | 14.9 | 44.7 | 85.2
CC(C)(C1=CC=C(OCC2CO2)C=C1)C1=CC=C(OCC2CO2)C=C1 | 227 | OP(O)([O-])=O.[O-]P(O)(O)=O.[NH2+]1CC[NH2+]CC1 | 6 | NC1=CC=CC(N)=C1 | 9.315315 | 105 | 1 | 150 | 2 | 0 | 0 | 0 | 0 | 0 | 0 | 0 | 0 | 0 | 0 | 0 | 0 | 0 | 0 | 0 | 0 | 0 | 0 | 0 | 0 | 0 | 0 |  |  |  |  | 31.3 | 3 | [8 empty] | 43.4 | 81.8
CC(C)(C1=CC=C(OCC2CO2)C=C1)C1=CC=C(OCC2CO2)C=C1 | 227 | OP(O)([O-])=O.[O-]P(O)(O)=O.[NH2+]1CC[NH2+]CC1 | 0 | NC1=CC=CC(N)=C1 | 9.90991 | 105 | 1 | 150 | 2 | 0 | 0 | 0 | 0 | 0 | 0 | 0 | 0 | 0 | 0 | 0 | 0 | 0 | 0 | 0 | 0 | 0 | 0 | 0 | 0 | 0 | 0 | 326.9 | 379.2 | 14.4 |  | 21.1 | 0 | 63 | 731.2 | 103.2 | 0.31 | 47.6 |  |  | 8.1 | 57.2 | 102.3
CC(C)(C1=CC=C(OCC2CO2)C=C1)C1=CC=C(OCC2CO2)C=C1 | 196 | O=P1(OC2=C(C3=C1C=CC=C3)C=CC=C2)C4=C(C=CC(O)=C4)O | 6 | NC1=CC=C(S(=O)(=O)C2=CC=C(N)C=C2)C=C1 | 22.63 | 160 | 1 | 180 | 2 | 200 | 1 | 0 | 0 | 0 | 0 | 0 | 0 | 0 | 0 | 0 | 0 | 0 | 0 | 0 | 0 | 0 | 0 | 0 | 0 | 0 | 0 | 402 |  | 18.4 |  | 31.5 | 0 |  | 802 | 100 |  | 59.3 | 1.9 | 0.141 | 13.3
CC(C)(C1=CC=C(OCC2CO2)C=C1)C1=CC=C(OCC2CO2)C=C1 | 196 | O=P1(OC2=C(C3=C1C=CC=C3)C=CC=C2)C4=C(C=CC(O)=C4)O | 0 | NC1=CC=C(S(=O)(=O)C2=CC=C(N)C=C2)C=C1 | 24.06986 | 160 | 1 | 180 | 2 | 200 | 1 | 0 | 0 | 0 | 0 | 0 | 0 | 0 | 0 | 0 | 0 | 0 | 0 | 0 | 0 | 0 | 0 | 0 | 0 | 0 | 0 | 391 |  | 12.6 |  | 22.5 | 0 |  | 966 | 102 |  | 37.71 | 2.09 | 0.09 | 8.4
CC(C)(C1=CC=C(OCC2CO2)C=C1)C1=CC=C(OCC2CO2)C=C1 | 196 | OB(OC1=C(P2(OC3=C(C=CC=C3)C4=C2C=CC=C4)=O)C=C(O)C=C1)OC5=CC(P6(OC7=C(C=CC=C7)C8=C6C=CC=C8)=O)=C(O)C=C5 | 2 | NC1=CC=C(S(=O)(=O)C2=CC=C(N)C=C2)C=C1 | 23.58631 | 160 | 1 | 180 | 2 | 200 | 1 | 0 | 0 | 0 | 0 | 0 | 0 | 0 | 0 | 0 | 0 | 0 | 0 | 0 | 0 | 0 | 0 | 0 | 0 | 0 | 0 |  |  |  |  | 28.4 | 0
CC(C)(C1=CC=C(OCC2CO2)C=C1)C1=CC=C(OCC2CO2)C=C1 | 196 | OB(OC1=C(P2(OC3=C(C=CC=C3)C4=C2C=CC=C4)=O)C=C(O)C=C1)OC5=CC(P6(OC7=C(C=CC=C7)C8=C6C=CC=C8)=O)=C(O)C=C5 | 4 | NC1=CC=C(S(=O)(=O)C2=CC=C(N)C=C2)C=C1 | 23.10496 | 160 | 1 | 180 | 2 | 200 | 1 | 0 | 0 | 0 | 0 | 0 | 0 | 0 | 0 | 0 | 0 | 0 | 0 | 0 | 0 | 0 | 0 | 0 | 0 | 0 | 0 |  |  |  |  | 30.8 | 2
CC(C)(C1=CC=C(OCC2CO2)C=C1)C1=CC=C(OCC2CO2)C=C1 | 196 | OB(OC1=C(P2(OC3=C(C=CC=C3)C4=C2C=CC=C4)=O)C=C(O)C=C1)OC5=CC(P6(OC7=C(C=CC=C7)C8=C6C=CC=C8)=O)=C(O)C=C5 | 6 | NC1=CC=C(S(=O)(=O)C2=CC=C(N)C=C2)C=C1 | 22.6267 | 160 | 1 | 180 | 2 | 200 | 1 | 0 | 0 | 0 | 0 | 0 | 0 | 0 | 0 | 0 | 0 | 0 | 0 | 0 | 0 | 0 | 0 | 0 | 0 | 0 | 0 | 404 |  | 19.6 |  | 31.4 | 2 |  | 650 | 92 |  | 42.44 | 1.9 | 0.145 | 16.6
CC(C)(C1=CC=C(OCC2CO2)C=C1)C1=CC=C(OCC2CO2)C=C1 | 196 | O=P1(C2=C(C=CC(OB(OC3=CC(P4(OC5=C(C=CC=C5)C6=C4C=CC=C6)=O)=C(O)C=C3)OC7=C(C=C(C=C7)O)P8(OC9=C(C%10=C8C=CC=C%10)C=CC=C9)=O)=C2)OB(OC%11=C(P%12(OC%13=C(C=CC=C%13)C%14=C%12C=CC=C%14)=O)C=C(O)C=C%11)OC%15=CC(P%16(OC%17=C(C=CC=C%17)C%18=C%16C=CC=C%18)=O)=C(OB(O)O)C=C%15)OC%19=C(C%20=C1C=CC=C%20)C=CC=C%19 | 2 | NC1=CC=C(S(=O)(=O)C2=CC=C(N)C=C2)C=C1 | 23.58631 | 160 | 1 | 180 | 2 | 200 | 1 | 0 | 0 | 0 | 0 | 0 | 0 | 0 | 0 | 0 | 0 | 0 | 0 | 0 | 0 | 0 | 0 | 0 | 0 | 0 | 0 |  |  |  |  | 28.5 | 2
CC(C)(C1=CC=C(OCC2CO2)C=C1)C1=CC=C(OCC2CO2)C=C1 | 196 | O=P1(C2=C(C=CC(OB(OC3=CC(P4(OC5=C(C=CC=C5)C6=C4C=CC=C6)=O)=C(O)C=C3)OC7=C(C=C(C=C7)O)P8(OC9=C(C%10=C8C=CC=C%10)C=CC=C9)=O)=C2)OB(OC%11=C(P%12(OC%13=C(C=CC=C%13)C%14=C%12C=CC=C%14)=O)C=C(O)C=C%11)OC%15=CC(P%16(OC%17=C(C=CC=C%17)C%18=C%16C=CC=C%18)=O)=C(OB(O)O)C=C%15)OC%19=C(C%20=C1C=CC=C%20)C=CC=C%19 | 4 | NC1=CC=C(S(=O)(=O)C2=CC=C(N)C=C2)C=C1 | 23.10496 | 160 | 1 | 180 | 2 | 200 | 1 | 0 | 0 | 0 | 0 | 0 | 0 | 0 | 0 | 0 | 0 | 0 | 0 | 0 | 0 | 0 | 0 | 0 | 0 | 0 | 0 |  |  |  |  | 31 | 2
CC(C)(C1=CC=C(OCC2CO2)C=C1)C1=CC=C(OCC2CO2)C=C1 | 196 | O=P1(C2=C(C=CC(OB(OC3=CC(P4(OC5=C(C=CC=C5)C6=C4C=CC=C6)=O)=C(O)C=C3)OC7=C(C=C(C=C7)O)P8(OC9=C(C%10=C8C=CC=C%10)C=CC=C9)=O)=C2)OB(OC%11=C(P%12(OC%13=C(C=CC=C%13)C%14=C%12C=CC=C%14)=O)C=C(O)C=C%11)OC%15=CC(P%16(OC%17=C(C=CC=C%17)C%18=C%16C=CC=C%18)=O)=C(OB(O)O)C=C%15)OC%19=C(C%20=C1C=CC=C%20)C=CC=C%19 | 6 | NC1=CC=C(S(=O)(=O)C2=CC=C(N)C=C2)C=C1 | 22.6267 | 160 | 1 | 180 | 2 | 200 | 1 | 0 | 0 | 0 | 0 | 0 | 0 | 0 | 0 | 0 | 0 | 0 | 0 | 0 | 0 | 0 | 0 | 0 | 0 | 0 | 0 | 401 |  | 20.2 |  | 31.6 | 3 |  | 734 | 88 |  | 39.85 | 1.79 | 0.139 | 20.1
CC(C)(C1=CC=C(OCC2CO2)C=C1)C1=CC=C(OCC2CO2)C=C1 | 196 | C1=CC=C(OB(OC2=CC=CC=C2)OC2=CC=CC=C2)C=C1 | 6 | NC1=CC=C(S(=O)(=O)C2=CC=C(N)C=C2)C=C1 | 22.66 | 160 | 1 | 180 | 2 | 200 | 1 | 0 | 0 | 0 | 0 | 0 | 0 | 0 | 0 | 0 | 0 | 0 | 0 | 0 | 0 | 0 | 0 | 0 | 0 | 0 | 0 |  |  |  |  | 29.4 | 2 |  | 751 |  |  | 34 | 1.92 | 0.147 | 16.8
CC(C)(C1=CC=C(OCC2CO2)C=C1)C1=CC=C(OCC2CO2)C=C1 | 188 | C1=CC=C(NC2=NC(NC3=CC=CC=C3)=NC(NC3=CC=CC=C3)=N2)C=C1 | 20 | NC1=CC=C(S(=O)(=O)C2=CC=C(N)C=C2)C=C1 | 19.21896 | 160 | 2 | 180 | 5 | 0 | 0 | 0 | 0 | 0 | 0 | 0 | 0 | 0 | 0 | 0 | 0 | 0 | 0 | 0 | 0 | 0 | 0 | 0 | 0 | 0 | 0 | 312 | 403 | 15.3 |  | 24.1 | 0 |  | 1030 | 75.8 |  |  | 1.41 | 0.07 | 11.8
CC(C)(C1=CC=C(OCC2CO2)C=C1)C1=CC=C(OCC2CO2)C=C1 | 188 | C1=CC=C(OP2(OC3=CC=CC=C3)=NP(OC3=CC=CC=C3)(OC3=CC=CC=C3)=NP(OC3=CC=CC=C3)(OC3=CC=CC=C3)=N2)C=C1 | 8.2 | NC1=CC=C(S(=O)(=O)C2=CC=C(N)C=C2)C=C1 | 22.05376 | 160 | 2 | 180 | 5 | 0 | 0 | 0 | 0 | 0 | 0 | 0 | 0 | 0 | 0 | 0 | 0 | 0 | 0 | 0 | 0 | 0 | 0 | 0 | 0 | 0 | 0 |  |  |  |  | 32.5 | 2 |  | 510 | 63.1 |  |  | 1.21 | 0.08 | 19.9
CC(C)(C1=CC=C(OCC2CO2)C=C1)C1=CC=C(OCC2CO2)C=C1 | 188 | C1=CC=C(OP2(OC3=CC=CC=C3)=NP(OC3=CC=CC=C3)(OC3=CC=CC=C3)=NP(OC3=CC=CC=C3)(OC3=CC=CC=C3)=N2)C=C1 | 0 | NC1=CC=C(S(=O)(=O)C2=CC=C(N)C=C2)C=C1 | 24.0237 | 160 | 2 | 180 | 5 | 0 | 0 | 0 | 0 | 0 | 0 | 0 | 0 | 0 | 0 | 0 | 0 | 0 | 0 | 0 | 0 | 0 | 0 | 0 | 0 | 0 | 0 | 383 | 411 | 17.1 |  | 22.5 | 0 |  | 1208 | 77.3 |  |  | 1.59 | 0.06 | 12.9
CC(C)(C1=CC=C(OCC2CO2)C=C1)C1=CC=C(OCC2CO2)C=C1 | 188 | C1=CC=C(OP2(OC3=CC=CC=C3)=NP(OC3=CC=CC=C3)(OC3=CC=CC=C3)=NP(OC3=CC=CC=C3)(OC3=CC=CC=C3)=N2)C=C1 | 18 | NC1=CC=C(S(=O)(=O)C2=CC=C(N)C=C2)C=C1 | 19.216 | 160 | 2 | 180 | 5 | 0 | 0 | 0 | 0 | 0 | 0 | 0 | 0 | 0 | 0 | 0 | 0 | 0 | 0 | 0 | 0 | [H]P1(=O)OC2=C(C=CC=C2)C2=C1C=CC=C2 | 2 | 0 | 0 | 0 | 0 | 311 | 399 | 15.8 |  | 29.5 | 0 |  | 848.8 | 74.3 |  |  | 1.27 | 0.08 | 11.9
CC(C)(C1=CC=C(OCC2CO2)C=C1)C1=CC=C(OCC2CO2)C=C1 | 188 | C1=CC=C(OP2(OC3=CC=CC=C3)=NP(OC3=CC=CC=C3)(OC3=CC=CC=C3)=NP(OC3=CC=CC=C3)(OC3=CC=CC=C3)=N2)C=C1 | 16 | NC1=CC=C(S(=O)(=O)C2=CC=C(N)C=C2)C=C1 | 19.216 | 160 | 2 | 180 | 5 | 0 | 0 | 0 | 0 | 0 | 0 | 0 | 0 | 0 | 0 | 0 | 0 | 0 | 0 | 0 | 0 | [H]P1(=O)OC2=C(C=CC=C2)C2=C1C=CC=C2 | 4 | 0 | 0 | 0 | 0 | 321 | 388 | 16.1 |  | 34 | 2 |  | 682.4 | 64.5 |  |  | 1.15 | 0.09 | 14.1
CC(C)(C1=CC=C(OCC2CO2)C=C1)C1=CC=C(OCC2CO2)C=C1 | 188 | C1=CC=C(OP2(OC3=CC=CC=C3)=NP(OC3=CC=CC=C3)(OC3=CC=CC=C3)=NP(OC3=CC=CC=C3)(OC3=CC=CC=C3)=N2)C=C1 | 14 | NC1=CC=C(S(=O)(=O)C2=CC=C(N)C=C2)C=C1 | 19.216 | 160 | 2 | 180 | 5 | 0 | 0 | 0 | 0 | 0 | 0 | 0 | 0 | 0 | 0 | 0 | 0 | 0 | 0 | 0 | 0 | [H]P1(=O)OC2=C(C=CC=C2)C2=C1C=CC=C2 | 6 | 0 | 0 | 0 | 0 | 321 | 380 | 17.4 |  | 36 | 3 |  | 557.5 | 56.3 |  |  | 1.03 | 0.1 | 17.6
CC(C)(C1=CC=C(OCC2CO2)C=C1)C1=CC=C(OCC2CO2)C=C1 | 188 | C1=CC=C(OP2(OC3=CC=CC=C3)=NP(OC3=CC=CC=C3)(OC3=CC=CC=C3)=NP(OC3=CC=CC=C3)(OC3=CC=CC=C3)=N2)C=C1 | 12 | NC1=CC=C(S(=O)(=O)C2=CC=C(N)C=C2)C=C1 | 19.216 | 160 | 2 | 180 | 5 | 0 | 0 | 0 | 0 | 0 | 0 | 0 | 0 | 0 | 0 | 0 | 0 | 0 | 0 | 0 | 0 | [H]P1(=O)OC2=C(C=CC=C2)C2=C1C=CC=C2 | 8 | 0 | 0 | 0 | 0 | 324 | 377 | 18.5 |  | 38.6 | 3 |  | 499.9 | 48.5 |  |  | 0.99 | 0.11 | 19.5
CC(C)(C1=CC=C(OCC2CO2)C=C1)C1=CC=C(OCC2CO2)C=C1 | 188 | C1=CC=C(OP2(OC3=CC=CC=C3)=NP(OC3=CC=CC=C3)(OC3=CC=CC=C3)=NP(OC3=CC=CC=C3)(OC3=CC=CC=C3)=N2)C=C1 | 18 | NC1=CC=C(S(=O)(=O)C2=CC=C(N)C=C2)C=C1 | 19.216 | 160 | 2 | 180 | 5 | 0 | 0 | 0 | 0 | 0 | 0 | 0 | 0 | 0 | 0 | 0 | 0 | 0 | 0 | 0 | 0 | C1(OP2(OC3=CC=CC=C3)=NP(OC4=CC=CC=C4)(OC5=CC=CC=C5)=NP(OC6=CC=CC=C6)(OC7=CC=CC=C7)=N2)=CC=CC=C1 | 2 | 0 | 0 | 0 | 0 | 319 | 404 | 15.9 |  | 30.1 | 0 |  | 774 | 72.3 |  |  | 1.26 | 0.08 | 12.7
CC(C)(C1=CC=C(OCC2CO2)C=C1)C1=CC=C(OCC2CO2)C=C1 | 188 | C1=CC=C(OP2(OC3=CC=CC=C3)=NP(OC3=CC=CC=C3)(OC3=CC=CC=C3)=NP(OC3=CC=CC=C3)(OC3=CC=CC=C3)=N2)C=C1 | 16 | NC1=CC=C(S(=O)(=O)C2=CC=C(N)C=C2)C=C1 | 19.216 | 160 | 2 | 180 | 5 | 0 | 0 | 0 | 0 | 0 | 0 | 0 | 0 | 0 | 0 | 0 | 0 | 0 | 0 | 0 | 0 | C1(OP2(OC3=CC=CC=C3)=NP(OC4=CC=CC=C4)(OC5=CC=CC=C5)=NP(OC6=CC=CC=C6)(OC7=CC=CC=C7)=N2)=CC=CC=C1 | 4 | 0 | 0 | 0 | 0 | 323 | 403 | 16.3 |  | 33.5 | 2 |  | 598 | 59.3 |  |  | 1.12 | 0.09 | 15.1
CC(C)(C1=CC=C(OCC2CO2)C=C1)C1=CC=C(OCC2CO2)C=C1 | 188 | C1=CC=C(OP2(OC3=CC=CC=C3)=NP(OC3=CC=CC=C3)(OC3=CC=CC=C3)=NP(OC3=CC=CC=C3)(OC3=CC=CC=C3)=N2)C=C1 | 14 | NC1=CC=C(S(=O)(=O)C2=CC=C(N)C=C2)C=C1 | 19.216 | 160 | 2 | 180 | 5 | 0 | 0 | 0 | 0 | 0 | 0 | 0 | 0 | 0 | 0 | 0 | 0 | 0 | 0 | 0 | 0 | C1(OP2(OC3=CC=CC=C3)=NP(OC4=CC=CC=C4)(OC5=CC=CC=C5)=NP(OC6=CC=CC=C6)(OC7=CC=CC=C7)=N2)=CC=CC=C1 | 6 | 0 | 0 | 0 | 0 | 329 | 398 | 18.3 |  | 37.3 | 3 |  | 483.9 | 52.6 |  |  | 0.94 | 0.08 | 18.4
CC(C)(C1=CC=C(OCC2CO2)C=C1)C1=CC=C(OCC2CO2)C=C1 | 188 | C1=CC=C(OP2(OC3=CC=CC=C3)=NP(OC3=CC=CC=C3)(OC3=CC=CC=C3)=NP(OC3=CC=CC=C3)(OC3=CC=CC=C3)=N2)C=C1 | 12 | NC1=CC=C(S(=O)(=O)C2=CC=C(N)C=C2)C=C1 | 19.216 | 160 | 2 | 180 | 5 | 0 | 0 | 0 | 0 | 0 | 0 | 0 | 0 | 0 | 0 | 0 | 0 | 0 | 0 | 0 | 0 | C1(OP2(OC3=CC=CC=C3)=NP(OC4=CC=CC=C4)(OC5=CC=CC=C5)=NP(OC6=CC=CC=C6)(OC7=CC=CC=C7)=N2)=CC=CC=C1 | 8 | 0 | 0 | 0 | 0 | 338 | 395 | 20.2 |  | 39.6 | 3 |  | 437.2 | 47.8 |  |  | 0.98 | 0.09 | 20.7
CC(C)(C1=CC=C(OCC2CO2)C=C1)C1=CC=C(OCC2CO2)C=C1 | 188 | [H]P1(=O)OC2=C(C=CC=C2)C2=C1C=CC=C2 | 7.7 | NC1=CC=C(S(=O)(=O)C2=CC=C(N)C=C2)C=C1 | 22.17046 | 160 | 2 | 180 | 5 | 0 | 0 | 0 | 0 | 0 | 0 | 0 | 0 | 0 | 0 | 0 | 0 | 0 | 0 | 0 | 0 | 0 | 0 | 0 | 0 | 0 | 0 |  |  |  |  | 34.5 | 2 |  | 1030 | 61.6 |  |  | 1.26 | 0.07 | 11.8
CC(C)(C1=CC=C(OCC2CO2)C=C1)C1=CC=C(OCC2CO2)C=C1 | 188 | C1(OP2(OC3=CC=CC=C3)=NP(OC4=CC=CC=C4)(OC5=CC=CC=C5)=NP(OC6=CC=CC=C6)(OC7=CC=CC=C7)=N2)=CC=CC=C1 | 8.2 | NC1=CC=C(S(=O)(=O)C2=CC=C(N)C=C2)C=C1 | 22.05036 | 160 | 2 | 180 | 5 | 0 | 0 | 0 | 0 | 0 | 0 | 0 | 0 | 0 | 0 | 0 | 0 | 0 | 0 | 0 | 0 | 0 | 0 | 0 | 0 | 0 | 0 |  |  |  |  | 32.5 | 2 |  | 510 | 63.1 |  |  | 1.21 | 0.08 | 19.9
CC(C)(C1=CC=C(OCC2CO2)C=C1)C1=CC=C(OCC2CO2)C=C1 | 227 | OP(OCC1(CO2)COP2(O[NH2+]C3=NC(N)=NC(N)=N3)=O)(OC1)=O | 15 | CNC1=CC=C(NC(=O)C2=CC=C(C(C)=O)C=C2)C=C1 | 28.33 | 25 | 168 | 0 | 0 | 0 | 0 | 0 | 0 | 0 | 0 | 0 | 0 | 0 | 0 | 0 | 0 | 0 | 0 | 0 | 0 | 0 | 0 | 0 | 0 | 0 | 0 | 188.7 | 369.3 | 11.1 |  | 22.8 | 1 |  | 491.6 | 74 | 0.079 | 9.4 |  |  | 21.12
CC(C)(C1=CC=C(OCC2CO2)C=C1)C1=CC=C(OCC2CO2)C=C1 | 227 | OP(OCC1(CO2)COP2(O[NH2+]C3=NC(N)=NC(N)=N3)=O)(OC1)=O | 0 | CNC1=CC=C(NC(=O)C2=CC=C(C(C)=O)C=C2)C=C1 | 33.33 | 25 | 168 | 0 | 0 | 0 | 0 | 0 | 0 | 0 | 0 | 0 | 0 | 0 | 0 | 0 | 0 | 0 | 0 | 0 | 0 | 0 | 0 | 0 | 0 | 0 | 0 | 169.5 | 433.2 | 1.9 |  | 19.2 | 0 |  | 1324.6 | 95.7 | 0.136 | 11.6 |  |  | 4.2
CC(C)(C1=CC=C(OCC2CO2)C=C1)C1=CC=C(OCC2CO2)C=C1 | 227 | O=P12OCC(CO1)(CO2)COP(N3CCNCC3)(N4CCNCC4)=O | 5 | NC1=CC=C(CC2=CC=C(N)C=C2)C=C1 | 19 | 100 | 2 | 150 | 2 | 0 | 0 | 0 | 0 | 0 | 0 | 0 | 0 | 0 | 0 | 0 | 0 | 0 | 0 | 0 | 0 | 0 | 0 | 0 | 0 | 0 | 0 | 335 | 364 | 21.8 | 166.2 | 26 | 0 | 38 | 383.1 | 75.4
CC(C)(C1=CC=C(OCC2CO2)C=C1)C1=CC=C(OCC2CO2)C=C1 | 227 | O=P12OCC(CO1)(CO2)COP(N3CCNCC3)(N4CCNCC4)=O | 10 | NC1=CC=C(CC2=CC=C(N)C=C2)C=C1 | 18 | 100 | 2 | 150 | 2 | 0 | 0 | 0 | 0 | 0 | 0 | 0 | 0 | 0 | 0 | 0 | 0 | 0 | 0 | 0 | 0 | 0 | 0 | 0 | 0 | 0 | 0 | 323 | 357 | 24.5 | 163.9 | 28 | 2 | 36 | 522 | 54.2
CC(C)(C1=CC=C(OCC2CO2)C=C1)C1=CC=C(OCC2CO2)C=C1 | 227 | O=P12OCC(CO1)(CO2)COP(N3CCNCC3)(N4CCNCC4)=O | 15 | NC1=CC=C(CC2=CC=C(N)C=C2)C=C1 | 17 | 100 | 2 | 150 | 2 | 0 | 0 | 0 | 0 | 0 | 0 | 0 | 0 | 0 | 0 | 0 | 0 | 0 | 0 | 0 | 0 | 0 | 0 | 0 | 0 | 0 | 0 | 328 | 357 | 26.1 | 173.4 | 31 | 2
CC(C)(C1=CC=C(OCC2CO2)C=C1)C1=CC=C(OCC2CO2)C=C1 | 227 | O=P12OCC(CO1)(CO2)COP(N3CCNCC3)(N4CCNCC4)=O | 20 | NC1=CC=C(CC2=CC=C(N)C=C2)C=C1 | 16 | 100 | 2 | 150 | 2 | 0 | 0 | 0 | 0 | 0 | 0 | 0 | 0 | 0 | 0 | 0 | 0 | 0 | 0 | 0 | 0 | 0 | 0 | 0 | 0 | 0 | 0 | 313 | 336 | 28 | 179.8 | 35 | 3 | 34 | 416 | 44.5
CC(C)(C1=CC=C(OCC2CO2)C=C1)C1=CC=C(OCC2CO2)C=C1 | 227 | O=P12OCC(CO1)(CO2)COP(N3CCNCC3)(N4CCNCC4)=O | 0 | NC1=CC=C(CC2=CC=C(N)C=C2)C=C1 | 20 | 100 | 2 | 150 | 2 | 0 | 0 | 0 | 0 | 0 | 0 | 0 | 0 | 0 | 0 | 0 | 0 | 0 | 0 | 0 | 0 | 0 | 0 | 0 | 0 | 0 | 0 | 357 | 374 | 12.9 | 157 | 19 | 0 | 40 | 1511.7 | 115.8
CC(C)(C1=CC=C(OCC2CO2)C=C1)C1=CC=C(OCC2CO2)C=C1 | 227 | O=P(C1=CC=CC=C1)(C1=CC=CC=C1)N1C=CN=C1 | 7.5 | O=P(C1=CC=CC=C1)(C1=CC=CC=C1)N1C=CN=C1 | 7.5 | 120 | 2 | 180 | 2 | 0 | 0 | 0 | 0 | 0 | 0 | 0 | 0 | 0 | 0 | 0 | 0 | 0 | 0 | 0 | 0 | 0 | 0 | 0 | 0 | 0 | 0 | 329.1 | 370.7 | 22.7 |  | 27.5 | 0 | 56 | 535.2 | 61.3 |  | 21.8 |  |  | 21.5
CC(C)(C1=CC=C(OCC2CO2)C=C1)C1=CC=C(OCC2CO2)C=C1 | 227 | O=P(C1=CC=CC=C1)(C1=CC=CC=C1)N1C=CN=C1 | 15 | O=P(C1=CC=CC=C1)(C1=CC=CC=C1)N1C=CN=C1 | 15 | 120 | 2 | 180 | 2 | 0 | 0 | 0 | 0 | 0 | 0 | 0 | 0 | 0 | 0 | 0 | 0 | 0 | 0 | 0 | 0 | 0 | 0 | 0 | 0 | 0 | 0 | 318.6 | 353.6 | 25.3 |  | 31.5 | 3 | 59 | 427.5 | 53.7 |  | 13.3 |  |  | 37.3
CC(C)(C1=CC=C(OCC2CO2)C=C1)C1=CC=C(OCC2CO2)C=C1 | 227 | O=P(C1=CC=CC=C1)(C1=CC=CC=C1)N1C=CN=C1 | 0 | C1=CNC=N1 | 7.5 | 70 | 2 | 140 | 2 | 0 | 0 | 0 | 0 | 0 | 0 | 0 | 0 | 0 | 0 | 0 | 0 | 0 | 0 | 0 | 0 | 0 | 0 | 0 | 0 | 0 | 0 | 300 | 440.8 | 9.8 |  | 21 | 0 | 66 | 793.5 | 86.3 |  | 25 |  |  | 9.7
CC(C)(C1=CC=C(OCC2CO2)C=C1)C1=CC=C(OCC2CO2)C=C1 | 227 | O=P(OC1=CC=CC=C1)(OC1=CC=CC=C1)N1C=CN=C1 | 7.5 | O=P(OC1=CC=CC=C1)(OC1=CC=CC=C1)N1C=CN=C1 | 7.5 | 120 | 2 | 180 | 2 | 0 | 0 | 0 | 0 | 0 | 0 | 0 | 0 | 0 | 0 | 0 | 0 | 0 | 0 | 0 | 0 | 0 | 0 | 0 | 0 | 0 | 0 | 362.4 | 426.8 | 15.5 |  | 33 | 0 | 62 | 583.1 | 60 |  | 29.5 |  |  | 19.9
CC(C)(C1=CC=C(OCC2CO2)C=C1)C1=CC=C(OCC2CO2)C=C1 | 227 | O=P(OC1=CC=CC=C1)(OC1=CC=CC=C1)N1C=CN=C1 | 15 | O=P(OC1=CC=CC=C1)(OC1=CC=CC=C1)N1C=CN=C1 | 15 | 120 | 2 | 180 | 2 | 0 | 0 | 0 | 0 | 0 | 0 | 0 | 0 | 0 | 0 | 0 | 0 | 0 | 0 | 0 | 0 | 0 | 0 | 0 | 0 | 0 | 0 | 344.6 | 410.5 | 16 |  | 38 | 3 | 63 | 432.9 | 48.4 |  | 28.7 |  |  | 23.1
CC(C)(C1=CC=C(OCC2CO2)C=C1)C1=CC=C(OCC2CO2)C=C1 | 227 | OC1=CC=C(C=C1)C(P2(OC3=C(C4=C2C=CC=C4)C=CC=C3)=O)NC5=NC6=C(S5)C=CC=C6 | 5 | NC1=CC=C(CC2=CC=C(N)C=C2)C=C1 | 16.12 | 100 | 3 | 150 | 2 | 180 | 2 | 0 | 0 | 0 | 0 | 0 | 0 | 0 | 0 | 0 | 0 | 0 | 0 | 0 | 0 | 0 | 0 | 0 | 0 | 0 | 0 | 343 | 378 | 19.5 | 128 | 29.3 | 2 | 57 | 956 |  |  |  | 1.497 | 0.124 | 9.4
CC(C)(C1=CC=C(OCC2CO2)C=C1)C1=CC=C(OCC2CO2)C=C1 | 227 | OC1=CC=C(C=C1)C(P2(OC3=C(C4=C2C=CC=C4)C=CC=C3)=O)NC5=NC6=C(S5)C=CC=C6 | 7.5 | NC1=CC=C(CC2=CC=C(N)C=C2)C=C1 | 15.25 | 100 | 3 | 150 | 2 | 180 | 2 | 0 | 0 | 0 | 0 | 0 | 0 | 0 | 0 | 0 | 0 | 0 | 0 | 0 | 0 | 0 | 0 | 0 | 0 | 0 | 0 | 335 | 380 | 19 | 127 | 29.6 | 3 | 67 | 716 |  |  |  | 1.207 | 0.104 | 11.4
CC(C)(C1=CC=C(OCC2CO2)C=C1)C1=CC=C(OCC2CO2)C=C1 | 227 | OC1=CC=C(C=C1)C(P2(OC3=C(C4=C2C=CC=C4)C=CC=C3)=O)NC5=NC6=C(S5)C=CC=C6 | 10 | NC1=CC=C(CC2=CC=C(N)C=C2)C=C1 | 14.33 | 100 | 3 | 150 | 2 | 180 | 2 | 0 | 0 | 0 | 0 | 0 | 0 | 0 | 0 | 0 | 0 | 0 | 0 | 0 | 0 | 0 | 0 | 0 | 0 | 0 | 0 | 337 | 376 | 21.6 | 121 | 31.5 | 3 | 71 | 749 |  |  |  | 1.463 | 0.13 | 11.6
CC(C)(C1=CC=C(OCC2CO2)C=C1)C1=CC=C(OCC2CO2)C=C1 | 227 | OC1=CC=C(C=C1)C(P2(OC3=C(C4=C2C=CC=C4)C=CC=C3)=O)NC5=NC6=C(S5)C=CC=C6 | 0 | NC1=CC=C(CC2=CC=C(N)C=C2)C=C1 | 20 | 100 | 3 | 150 | 2 | 0 | 0 | 0 | 0 | 0 | 0 | 0 | 0 | 0 | 0 | 0 | 0 | 0 | 0 | 0 | 0 | 0 | 0 | 0 | 0 | 0 | 0 | 371 | 391 | 18.4 | 153 | 25.1 | 0 | 61 | 1137 | 83 |  |  | 1.634 | 0.095 | 8.7
CC(C)(C1=CC=C(OCC2CO2)C=C1)C1=CC=C(OCC2CO2)C=C1 | 227 | NC1=CC=C(NC(C2=CC=C(C(NC3=CC=C(NC(C4=CC=C(C=O)C=C4)P4(=O)OC5=C(C=CC=C5)C5=C4C=CC=C5)C=C3)P3(=O)OC4=C(C=CC=C4)C4=C3C=CC=C4)C=C2)P2(=O)OC3=C(C=CC=C3)C3=C2C=CC=C3)C=C1 | 4 | NC1=CC=C(CC2=CC=C(N)C=C2)C=C1 | 16.57 | 120 | 2 | 160 | 2 | 0 | 0 | 0 | 0 | 0 | 0 | 0 | 0 | 0 | 0 | 0 | 0 | 0 | 0 | 0 | 0 | 0 | 0 | 0 | 0 | 0 | 0 | 327 | 369 | 22.9 |  | 33.7 | 2
CC(C)(C1=CC=C(OCC2CO2)C=C1)C1=CC=C(OCC2CO2)C=C1 | 227 | NC1=CC=C(NC(C2=CC=C(C(NC3=CC=C(NC(C4=CC=C(C=O)C=C4)P4(=O)OC5=C(C=CC=C5)C5=C4C=CC=C5)C=C3)P3(=O)OC4=C(C=CC=C4)C4=C3C=CC=C4)C=C2)P2(=O)OC3=C(C=CC=C3)C3=C2C=CC=C3)C=C1 | 0 | NC1=CC=C(CC2=CC=C(N)C=C2)C=C1 | 17.91167 | 120 | 2 | 160 | 2 | 0 | 0 | 0 | 0 | 0 | 0 | 0 | 0 | 0 | 0 | 0 | 0 | 0 | 0 | 0 | 0 | 0 | 0 | 0 | 0 | 0 | 0 | 354 | 380 | 18.3 |  | 25.3 | 0
CC(C)(C1=CC=C(OCC2CO2)C=C1)C1=CC=C(OCC2CO2)C=C1 | 227 | NC1=CC=C(NC(C2=CC=C(C(NC3=CC=C(NC(C4=CC=C(C=O)C=C4)P4(=O)OC5=C(C=CC=C5)C5=C4C=CC=C5)C=C3)P3(=O)OC4=C(C=CC=C4)C4=C3C=CC=C4)C=C2)P2(=O)OC3=C(C=CC=C3)C3=C2C=CC=C3)C=C1 | 4 | NC1=CC=C(CC2=CC=C(N)C=C2)C=C1 | 16.56534 | 120 | 2 | 160 | 2 | 0 | 0 | 0 | 0 | 0 | 0 | 0 | 0 | 0 | 0 | 0 | 0 | 0 | 0 | 0 | 0 | C[N+](CCO)(CCCCCCCCCCCCCCCCCC)C.O=[Si]=O.O=[Si]=O.[Cl-].[Al+3].[Al+3].[O-2].[O-2].[O-2] | 0.5 | 0 | 0 | 0 | 0 | 326 | 373 | 24.1 |  | 35.5 | 3
CC(C)(C1=CC=C(OCC2CO2)C=C1)C1=CC=C(OCC2CO2)C=C1 | 227 | NC1=CC=C(NC(C2=CC=C(C(NC3=CC=C(NC(C4=CC=C(C=O)C=C4)P4(=O)OC5=C(C=CC=C5)C5=C4C=CC=C5)C=C3)P3(=O)OC4=C(C=CC=C4)C4=C3C=CC=C4)C=C2)P2(=O)OC3=C(C=CC=C3)C3=C2C=CC=C3)C=C1 | 4 | NC1=CC=C(CC2=CC=C(N)C=C2)C=C1 | 16.48205 | 120 | 2 | 160 | 2 | 0 | 0 | 0 | 0 | 0 | 0 | 0 | 0 | 0 | 0 | 0 | 0 | 0 | 0 | 0 | 0 | C[N+](CCO)(CCCCCCCCCCCCCCCCCC)C.O=[Si]=O.O=[Si]=O.[Cl-].[Al+3].[Al+3].[O-2].[O-2].[O-2] | 1 | 0 | 0 | 0 | 0 | 325 | 375 | 24.8 |  | 34.8 | 2
CC(C)(C1=CC=C(OCC2CO2)C=C1)C1=CC=C(OCC2CO2)C=C1 | 227 | NC1=CC=C(NC(C2=CC=C(C(NC3=CC=C(NC(C4=CC=C(C=O)C=C4)P4(=O)OC5=C(C=CC=C5)C5=C4C=CC=C5)C=C3)P3(=O)OC4=C(C=CC=C4)C4=C3C=CC=C4)C=C2)P2(=O)OC3=C(C=CC=C3)C3=C2C=CC=C3)C=C1 | 4 | NC1=CC=C(CC2=CC=C(N)C=C2)C=C1 | 16.39831 | 120 | 2 | 160 | 2 | 0 | 0 | 0 | 0 | 0 | 0 | 0 | 0 | 0 | 0 | 0 | 0 | 0 | 0 | 0 | 0 | C[N+](CCO)(CCCCCCCCCCCCCCCCCC)C.O=[Si]=O.O=[Si]=O.[Cl-].[Al+3].[Al+3].[O-2].[O-2].[O-2] | 1.5 | 0 | 0 | 0 | 0 | 324 | 376 | 25.2 |  | 34.3 | 2
CC(C)(C1=CC=C(OCC2CO2)C=C1)C1=CC=C(OCC2CO2)C=C1 | 227 | C[N+](CCO)(CCCCCCCCCCCCCCCCCC)C.O=[Si]=O.O=[Si]=O.[Cl-].[Al+3].[Al+3].[O-2].[O-2].[O-2] | 0.5 | NC1=CC=C(CC2=CC=C(N)C=C2)C=C1 | 17.82243 | 120 | 2 | 160 | 2 | 0 | 0 | 0 | 0 | 0 | 0 | 0 | 0 | 0 | 0 | 0 | 0 | 0 | 0 | 0 | 0 | 0 | 0 | 0 | 0 | 0 | 0 | 347 | 382 | 18.5 |  | 25.6 | 0
CC(C)(C1=CC=C(OCC2CO2)C=C1)C1=CC=C(OCC2CO2)C=C1 | 196 | O=C1N(CC(O)CP2(=O)OC3=C(C=CC=C3)C3=C2C=CC=C3)C(=O)N(CC(O)CP2(=O)OC3=C(C=CC=C3)C3=C2C=CC=C3)C(=O)N1CC(O)CP1(=O)OC2=C(C=CC=C2)C2=C1C=CC=C2 | 4 | NC1=CC=C(CC2=CC=C(N)C=C2)C=C1 | 19.38 | 120 | 2 | 170 | 4 | 0 | 0 | 0 | 0 | 0 | 0 | 0 | 0 | 0 | 0 | 0 | 0 | 0 | 0 | 0 | 0 | 0 | 0 | 0 | 0 | 0 | 0 | 361 | 383 | 20.1 |  | 35.4 | 3 |  | 1032 | 117 |  | 53.4 | 2.6 | 0.13 | 14.1
CC(C)(C1=CC=C(OCC2CO2)C=C1)C1=CC=C(OCC2CO2)C=C1 | 196 | O=C1N(CC(O)CP2(=O)OC3=C(C=CC=C3)C3=C2C=CC=C3)C(=O)N(CC(O)CP2(=O)OC3=C(C=CC=C3)C3=C2C=CC=C3)C(=O)N1CC(O)CP1(=O)OC2=C(C=CC=C2)C2=C1C=CC=C2 | 3 | NC1=CC=C(CC2=CC=C(N)C=C2)C=C1 | 19.59 | 120 | 2 | 170 | 4 | 0 | 0 | 0 | 0 | 0 | 0 | 0 | 0 | 0 | 0 | 0 | 0 | 0 | 0 | 0 | 0 | 0 | 0 | 0 | 0 | 0 | 0 |  |  |  |  | 34.9 | 2
CC(C)(C1=CC=C(OCC2CO2)C=C1)C1=CC=C(OCC2CO2)C=C1 | 196 | O=C1N(CC(O)CP2(=O)OC3=C(C=CC=C3)C3=C2C=CC=C3)C(=O)N(CC(O)CP2(=O)OC3=C(C=CC=C3)C3=C2C=CC=C3)C(=O)N1CC(O)CP1(=O)OC2=C(C=CC=C2)C2=C1C=CC=C2 | 2 | NC1=CC=C(CC2=CC=C(N)C=C2)C=C1 | 19.79 | 120 | 2 | 170 | 4 | 0 | 0 | 0 | 0 | 0 | 0 | 0 | 0 | 0 | 0 | 0 | 0 | 0 | 0 | 0 | 0 | 0 | 0 | 0 | 0 | 0 | 0 |  |  |  |  | 32.5 | 2
CC(C)(C1=CC=C(OCC2CO2)C=C1)C1=CC=C(OCC2CO2)C=C1 | 196 | O=C1N(CC(O)CP2(=O)OC3=C(C=CC=C3)C3=C2C=CC=C3)C(=O)N(CC(O)CP2(=O)OC3=C(C=CC=C3)C3=C2C=CC=C3)C(=O)N1CC(O)CP1(=O)OC2=C(C=CC=C2)C2=C1C=CC=C2 | 1 | NC1=CC=C(CC2=CC=C(N)C=C2)C=C1 | 19.99 | 120 | 2 | 170 | 4 | 0 | 0 | 0 | 0 | 0 | 0 | 0 | 0 | 0 | 0 | 0 | 0 | 0 | 0 | 0 | 0 | 0 | 0 | 0 | 0 | 0 | 0 |  |  |  |  | 31.3 | 0
CC(C)(C1=CC=C(OCC2CO2)C=C1)C1=CC=C(OCC2CO2)C=C1 | 196 | O=C1N(CC(O)CP2(=O)OC3=C(C=CC=C3)C3=C2C=CC=C3)C(=O)N(CC(O)CP2(=O)OC3=C(C=CC=C3)C3=C2C=CC=C3)C(=O)N1CC(O)CP1(=O)OC2=C(C=CC=C2)C2=C1C=CC=C2 | 0 | NC1=CC=C(CC2=CC=C(N)C=C2)C=C1 | 20.19154 | 120 | 2 | 170 | 4 | 0 | 0 | 0 | 0 | 0 | 0 | 0 | 0 | 0 | 0 | 0 | 0 | 0 | 0 | 0 | 0 | 0 | 0 | 0 | 0 | 0 | 0 |  |  |  |  | 26.4 | 0 |  | 1420 | 142 |  | 52.3 | 2.7 | 0.1 | 8.8
CC(C)(C1=CC=C(OCC2CO2)C=C1)C1=CC=C(OCC2CO2)C=C1 | 196 | O=C1N(CC(O)CP2(=O)OC3=C(C=CC=C3)C3=C2C=CC=C3)C(=O)N(CC(O)CP2(=O)OC3=C(C=CC=C3)C3=C2C=CC=C3)C(=O)N1CC(O)CP1(=O)OC2=C(C=CC=C2)C2=C1C=CC=C2 | 2 | NC1=CC=C(CC2=CC=C(N)C=C2)C=C1 | 19.58508 | 120 | 2 | 170 | 4 | 0 | 0 | 0 | 0 | 0 | 0 | 0 | 0 | 0 | 0 | 0 | 0 | 0 | 0 | 0 | 0 | C=C[Si]1(O[Si](C=C)(O[Si](C=C)(O[Si](C=C)(O1)C)C)C)C | 1 | 0 | 0 | 0 | 0 |  |  |  |  | 28 | 2
CC(C)(C1=CC=C(OCC2CO2)C=C1)C1=CC=C(OCC2CO2)C=C1 | 196 | O=C1N(CC(O)CP2(=O)OC3=C(C=CC=C3)C3=C2C=CC=C3)C(=O)N(CC(O)CP2(=O)OC3=C(C=CC=C3)C3=C2C=CC=C3)C(=O)N1CC(O)CP1(=O)OC2=C(C=CC=C2)C2=C1C=CC=C2 | 1 | NC1=CC=C(CC2=CC=C(N)C=C2)C=C1 | 19.58508 | 120 | 2 | 170 | 4 | 0 | 0 | 0 | 0 | 0 | 0 | 0 | 0 | 0 | 0 | 0 | 0 | 0 | 0 | 0 | 0 | C=C[Si]1(O[Si](C=C)(O[Si](C=C)(O[Si](C=C)(O1)C)C)C)C | 2 | 0 | 0 | 0 | 0 |  |  |  |  | 31.3 | 2
CC(C)(C1=CC=C(OCC2CO2)C=C1)C1=CC=C(OCC2CO2)C=C1 | 196 | O=C1N(CC(O)CP2(=O)OC3=C(C=CC=C3)C3=C2C=CC=C3)C(=O)N(CC(O)CP2(=O)OC3=C(C=CC=C3)C3=C2C=CC=C3)C(=O)N1CC(O)CP1(=O)OC2=C(C=CC=C2)C2=C1C=CC=C2 | 2 | NC1=CC=C(CC2=CC=C(N)C=C2)C=C1 | 19.384 | 120 | 2 | 170 | 4 | 0 | 0 | 0 | 0 | 0 | 0 | 0 | 0 | 0 | 0 | 0 | 0 | 0 | 0 | 0 | 0 | C=C[Si]1(O[Si](C=C)(O[Si](C=C)(O[Si](C=C)(O1)C)C)C)C | 2 | 0 | 0 | 0 | 0 |  |  |  |  | 31.5 | 2
CC(C)(C1=CC=C(OCC2CO2)C=C1)C1=CC=C(OCC2CO2)C=C1 | 196 | O=C1N(CC(O)CP2(=O)OC3=C(C=CC=C3)C3=C2C=CC=C3)C(=O)N(CC(O)CP2(=O)OC3=C(C=CC=C3)C3=C2C=CC=C3)C(=O)N1CC(O)CP1(=O)OC2=C(C=CC=C2)C2=C1C=CC=C2 | 1 | NC1=CC=C(CC2=CC=C(N)C=C2)C=C1 | 19.384 | 120 | 2 | 170 | 4 | 0 | 0 | 0 | 0 | 0 | 0 | 0 | 0 | 0 | 0 | 0 | 0 | 0 | 0 | 0 | 0 | C=C[Si]1(O[Si](C=C)(O[Si](C=C)(O[Si](C=C)(O1)C)C)C)C | 3 | 0 | 0 | 0 | 0 |  |  |  |  | 34 | 3 |  | 737 | 91 |  | 48.3 | 2.32 | 0.1 | 17.6
CC(C)(C1=CC=C(OCC2CO2)C=C1)C1=CC=C(OCC2CO2)C=C1 | 196 | C=C[Si]1(O[Si](C=C)(O[Si](C=C)(O[Si](C=C)(O1)C)C)C)C | 4 | NC1=CC=C(CC2=CC=C(N)C=C2)C=C1 | 19.384 | 120 | 2 | 170 | 4 | 0 | 0 | 0 | 0 | 0 | 0 | 0 | 0 | 0 | 0 | 0 | 0 | 0 | 0 | 0 | 0 | 0 | 0 | 0 | 0 | 0 | 0 |  |  |  |  | 26.8 | 0 |  | 1090 | 129 |  | 53.1 | 14.7 | 3.31 | 0.15
CC(C)(C1=CC=C(OCC2CO2)C=C1)C1=CC=C(OCC2CO2)C=C1 | 196 | NC1=CC=C(C=C1)OP2(OC3=CC=CC=C3)=NP(OC4=CC=C(C=C4)N)(OC5=CC=C(C=C5)N)=NP(OC6=CC=C(C=C6)N)(OC7=CC=C(C=C7)N)=N2 | 15 | NC1=CC=C(CC2=CC=C(N)C=C2)C=C1 | 5 | 120 | 3 | 180 | 2 | 0 | 0 | 0 | 0 | 0 | 0 | 0 | 0 | 0 | 0 | 0 | 0 | 0 | 0 | 0 | 0 | 0 | 0 | 0 | 0 | 0 | 0 | 355 | 390 | 20 | 173 | 35 | 3 |  | 658 | 62 | 0.14 | 13.06
CC(C)(C1=CC=C(OCC2CO2)C=C1)C1=CC=C(OCC2CO2)C=C1 | 196 | NC1=CC=C(C=C1)OP2(OC3=CC=CC=C3)=NP(OC4=CC=C(C=C4)N)(OC5=CC=C(C=C5)N)=NP(OC6=CC=C(C=C6)N)(OC7=CC=C(C=C7)N)=N2 | 0 | NC1=CC=C(CC2=CC=C(N)C=C2)C=C1 | 5 | 120 | 3 | 180 | 2 | 0 | 0 | 0 | 0 | 0 | 0 | 0 | 0 | 0 | 0 | 0 | 0 | 0 | 0 | 0 | 0 | 0 | 0 | 0 | 0 | 0 | 0 | 347 | 386 | 11 | 168 | 23 | 2 |  | 840 | 84 | 0.23 | 17.5
CC(C)(C1=CC=C(OCC2CO2)C=C1)C1=CC=C(OCC2CO2)C=C1 | 188 | O=P1(NC2=NC=CS2)OC2=C(C=CC=C2)C2=C1C=CC=C2 | 2.5 | NC1=CC=C(CC2=CC=C(N)C=C2)C=C1 | 19.5 | 100 | 2 | 150 | 3 | 0 | 0 | 0 | 0 | 0 | 0 | 0 | 0 | 0 | 0 | 0 | 0 | 0 | 0 | 0 | 0 | 0 | 0 | 0 | 0 | 0 | 0 | 335 | 388 | 17.1 |  | 32.1 | 2
CC(C)(C1=CC=C(OCC2CO2)C=C1)C1=CC=C(OCC2CO2)C=C1 | 188 | O=P1(NC2=NC=CS2)OC2=C(C=CC=C2)C2=C1C=CC=C2 | 5 | NC1=CC=C(CC2=CC=C(N)C=C2)C=C1 | 19 | 100 | 2 | 150 | 3 | 0 | 0 | 0 | 0 | 0 | 0 | 0 | 0 | 0 | 0 | 0 | 0 | 0 | 0 | 0 | 0 | 0 | 0 | 0 | 0 | 0 | 0 | 319 | 380 | 17.8 | 166 | 34.7 | 3 | 72 | 791 | 75 |  |  |  |  | 14 | 68 | 90 | 40
CC(C)(C1=CC=C(OCC2CO2)C=C1)C1=CC=C(OCC2CO2)C=C1 | 188 | O=P1(NC2=NC=CS2)OC2=C(C=CC=C2)C2=C1C=CC=C2 | 7.5 | NC1=CC=C(CC2=CC=C(N)C=C2)C=C1 | 18.5 | 100 | 2 | 150 | 3 | 0 | 0 | 0 | 0 | 0 | 0 | 0 | 0 | 0 | 0 | 0 | 0 | 0 | 0 | 0 | 0 | 0 | 0 | 0 | 0 | 0 | 0 | 308 | 362 | 18 | 164 | 33.5 | 3 | 68 | 799 | 71 |  |  |  |  | 16 | 107 | 112 | 46
CC(C)(C1=CC=C(OCC2CO2)C=C1)C1=CC=C(OCC2CO2)C=C1 | 188 | O=P1(NC2=NC=CS2)OC2=C(C=CC=C2)C2=C1C=CC=C2 | 10 | NC1=CC=C(CC2=CC=C(N)C=C2)C=C1 | 18 | 100 | 2 | 150 | 3 | 0 | 0 | 0 | 0 | 0 | 0 | 0 | 0 | 0 | 0 | 0 | 0 | 0 | 0 | 0 | 0 | 0 | 0 | 0 | 0 | 0 | 0 | 303 | 349 | 18.4 | 157 | 33.5 | 3 | 57 | 858 | 72 |  |  |  |  | 15 | 108 | 117 | 48
CC(C)(C1=CC=C(OCC2CO2)C=C1)C1=CC=C(OCC2CO2)C=C1 | 188 | O=P1(NC2=NC=CS2)OC2=C(C=CC=C2)C2=C1C=CC=C2 | 12.5 | NC1=CC=C(CC2=CC=C(N)C=C2)C=C1 | 17.49 | 100 | 2 | 150 | 3 | 0 | 0 | 0 | 0 | 0 | 0 | 0 | 0 | 0 | 0 | 0 | 0 | 0 | 0 | 0 | 0 | 0 | 0 | 0 | 0 | 0 | 0 | 300 | 346 | 19.1 |  | 31.1 | 3
CC(C)(C1=CC=C(OCC2CO2)C=C1)C1=CC=C(OCC2CO2)C=C1 | 188 | O=P1(NC2=NC=CS2)OC2=C(C=CC=C2)C2=C1C=CC=C2 | 0 | NC1=CC=C(CC2=CC=C(N)C=C2)C=C1 | 20 | 100 | 2 | 150 | 3 | 0 | 0 | 0 | 0 | 0 | 0 | 0 | 0 | 0 | 0 | 0 | 0 | 0 | 0 | 0 | 0 | 0 | 0 | 0 | 0 | 0 | 0 | 335 | 388 | 18.6 | 175 | 25.1 | 0 | 63 | 1068 | 76 |  |  |  |  | 12 | 90 | 85 | 25
CC(C)(C1=CC=C(OCC2CO2)C=C1)C1=CC=C(OCC2CO2)C=C1 | 196 | CCOP(=O)(OCC)C(O)C1=CC=C(OP2(OC3=CC=C(C(O)P(=O)(OCC)OCC)C=C3)=NP(OC3=CC=C(C(O)P(=O)(OCC)OCC)C=C3)(OC3=CC=C(C(O)P(=O)(OCC)OCC)C=C3)=NP(OC3=CC=C(C(O)P(=O)(OCC)OCC)C=C3)(OC3=CC=C(C(O)P(=O)(OCC)OCC)C=C3)=N2)C=C1 | 5 | NC1=CC=C(CC2=CC=C(N)C=C2)C=C1 | 19.18 | 80 | 2 | 130 | 8 | 0 | 0 | 0 | 0 | 0 | 0 | 0 | 0 | 0 | 0 | 0 | 0 | 0 | 0 | 0 | 0 | 0 | 0 | 0 | 0 | 0 | 0 | 326 | 366 | 27.2 | 162 | 24.3 | 0 | [9 empty] | 125.7 | 12.9
CC(C)(C1=CC=C(OCC2CO2)C=C1)C1=CC=C(OCC2CO2)C=C1 | 196 | CCOP(=O)(OCC)C(O)C1=CC=C(OP2(OC3=CC=C(C(O)P(=O)(OCC)OCC)C=C3)=NP(OC3=CC=C(C(O)P(=O)(OCC)OCC)C=C3)(OC3=CC=C(C(O)P(=O)(OCC)OCC)C=C3)=NP(OC3=CC=C(C(O)P(=O)(OCC)OCC)C=C3)(OC3=CC=C(C(O)P(=O)(OCC)OCC)C=C3)=N2)C=C1 | 10 | NC1=CC=C(CC2=CC=C(N)C=C2)C=C1 | 18.18 | 80 | 2 | 130 | 8 | 0 | 0 | 0 | 0 | 0 | 0 | 0 | 0 | 0 | 0 | 0 | 0 | 0 | 0 | 0 | 0 | 0 | 0 | 0 | 0 | 0 | 0 | 301 | 364 | 24.1 | 160 | 26.5 | 1 | [9 empty] | 125 | 14.2
CC(C)(C1=CC=C(OCC2CO2)C=C1)C1=CC=C(OCC2CO2)C=C1 | 196 | CCOP(=O)(OCC)C(O)C1=CC=C(OP2(OC3=CC=C(C(O)P(=O)(OCC)OCC)C=C3)=NP(OC3=CC=C(C(O)P(=O)(OCC)OCC)C=C3)(OC3=CC=C(C(O)P(=O)(OCC)OCC)C=C3)=NP(OC3=CC=C(C(O)P(=O)(OCC)OCC)C=C3)(OC3=CC=C(C(O)P(=O)(OCC)OCC)C=C3)=N2)C=C1 | 15 | NC1=CC=C(CC2=CC=C(N)C=C2)C=C1 | 17.16 | 80 | 2 | 130 | 8 | 0 | 0 | 0 | 0 | 0 | 0 | 0 | 0 | 0 | 0 | 0 | 0 | 0 | 0 | 0 | 0 | 0 | 0 | 0 | 0 | 0 | 0 | 279 | 360 | 25.3 | 137 | 28.2 | 2 | [9 empty] | 122.1 | 14.6
CC(C)(C1=CC=C(OCC2CO2)C=C1)C1=CC=C(OCC2CO2)C=C1 | 196 | CCOP(=O)(OCC)C(O)C1=CC=C(OP2(OC3=CC=C(C(O)P(=O)(OCC)OCC)C=C3)=NP(OC3=CC=C(C(O)P(=O)(OCC)OCC)C=C3)(OC3=CC=C(C(O)P(=O)(OCC)OCC)C=C3)=NP(OC3=CC=C(C(O)P(=O)(OCC)OCC)C=C3)(OC3=CC=C(C(O)P(=O)(OCC)OCC)C=C3)=N2)C=C1 | 20 | NC1=CC=C(CC2=CC=C(N)C=C2)C=C1 | 16.15 | 80 | 2 | 130 | 8 | 0 | 0 | 0 | 0 | 0 | 0 | 0 | 0 | 0 | 0 | 0 | 0 | 0 | 0 | 0 | 0 | 0 | 0 | 0 | 0 | 0 | 0 | 265 | 353 | 36.7 | 133 | 30.7 | 3 | [9 empty] | 120.6 | 14.8
CC(C)(C1=CC=C(OCC2CO2)C=C1)C1=CC=C(OCC2CO2)C=C1 | 196 | CCOP(=O)(OCC)C(O)C1=CC=C(OP2(OC3=CC=C(C(O)P(=O)(OCC)OCC)C=C3)=NP(OC3=CC=C(C(O)P(=O)(OCC)OCC)C=C3)(OC3=CC=C(C(O)P(=O)(OCC)OCC)C=C3)=NP(OC3=CC=C(C(O)P(=O)(OCC)OCC)C=C3)(OC3=CC=C(C(O)P(=O)(OCC)OCC)C=C3)=N2)C=C1 | 0 | NC1=CC=C(CC2=CC=C(N)C=C2)C=C1 | 20.19154 | 80 | 2 | 130 | 8 | 0 | 0 | 0 | 0 | 0 | 0 | 0 | 0 | 0 | 0 | 0 | 0 | 0 | 0 | 0 | 0 | 0 | 0 | 0 | 0 | 0 | 0 | 342 | 367 | 6.3 | 162 | 23.5 | 0 | [9 empty] | 127.4 | 11.7
CC(C)(C1=CC=C(OCC2CO2)C=C1)C1=CC=C(OCC2CO2)C=C1 | 196 | NC1=CC=C(CC2=CC=C(NP(=O)(NC3=CC=C(CC4=CC=C(N)C=C4)C=C3)NC3=CC=C(CC4=CC=C(N)C=C4)C=C3)C=C2)C=C1 | 27.5 | NC1=CC=C(CC2=CC=C(NP(=O)(NC3=CC=C(CC4=CC=C(N)C=C4)C=C3)NC3=CC=C(CC4=CC=C(N)C=C4)C=C3)C=C2)C=C1 | 27.5 | 94 | 2 | 120 | 4 | 0 | 0 | 0 | 0 | 0 | 0 | 0 | 0 | 0 | 0 | 0 | 0 | 0 | 0 | 0 | 0 | 0 | 0 | 0 | 0 | 0 | 0 | 365 | 388 | 27 | 166.8 | 30.2
CC(C)(C1=CC=C(OCC2CO2)C=C1)C1=CC=C(OCC2CO2)C=C1 | 185 | NC1=CC=C(CC2=CC=C(NP(=O)(NC3=CC=C(CC4=CC=C(N)C=C4)C=C3)NC3=CC=C(CC4=CC=C(N)C=C4)C=C3)C=C2)C=C1 | 0 | NC1=CC=C(CC2=CC=C(N)C=C2)C=C1 | 21.875 | 120 | 2 | 150 | 4 | 0 | 0 | 0 | 0 | 0 | 0 | 0 | 0 | 0 | 0 | 0 | 0 | 0 | 0 | 0 | 0 | 0 | 0 | 0 | 0 | 0 | 0 | 358 | 379 | 16.7 |  | 22.5
CC(C)(C1=CC=C(OCC2CO2)C=C1)C1=CC=C(OCC2CO2)C=C1 | 196 | C1=CC2=C(C=C1)NC(C1=CC=C(OC3=NC(OC4=CC=C(C5NC6=C(C=CC=C6)N5)C=C4)=NC(OC4=CC=C(C5NC6=C(C=CC=C6)N5)C=C4)=N3)C=C1)N2 | 8 | NC1=CC=C(CC2=CC=C(N)C=C2)C=C1 | 15.8648 | 100 | 2 | 120 | 2 | 150 | 2 | 180 | 2 | 0 | 0 | 0 | 0 | 0 | 0 | 0 | 0 | 0 | 0 | 0 | 0 | 0 | 0 | 0 | 0 | 0 | 0 | 368.4 | 390.7 | 18.1 |  | 31.3 | 2 | [9 empty] | 71
CC(C)(C1=CC=C(OCC2CO2)C=C1)C1=CC=C(OCC2CO2)C=C1 | 196 | O=P1(C(O)C2=CC=C(OC3=NC(OC4=CC=C(C5NC6=C(C=CC=C6)N5)C=C4)=NC(OC4=CC=C(C(O)P5(=O)OC6=C(C=CC=C6)C6=C5C=CC=C6)C=C4)=N3)C=C2)OC2=C(C=CC=C2)C2=C1C=CC=C2 | 1.96 | NC1=CC=C(CC2=CC=C(N)C=C2)C=C1 | 19.62045 | 100 | 2 | 120 | 2 | 150 | 2 | 180 | 2 | 0 | 0 | 0 | 0 | 0 | 0 | 0 | 0 | 0 | 0 | 0 | 0 | 0 | 0 | 0 | 0 | 0 | 0 | 362.8 | 383.1 | 19.2 | 166.8 | 28.5 | 2 | [9 empty] | 76.5
CC(C)(C1=CC=C(OCC2CO2)C=C1)C1=CC=C(OCC2CO2)C=C1 | 196 | O=P1(C(O)C2=CC=C(OC3=NC(OC4=CC=C(C5NC6=C(C=CC=C6)N5)C=C4)=NC(OC4=CC=C(C(O)P5(=O)OC6=C(C=CC=C6)C6=C5C=CC=C6)C=C4)=N3)C=C2)OC2=C(C=CC=C2)C2=C1C=CC=C2 | 3.85 | NC1=CC=C(CC2=CC=C(N)C=C2)C=C1 | 19.08762 | 100 | 2 | 120 | 2 | 150 | 2 | 180 | 2 | 0 | 0 | 0 | 0 | 0 | 0 | 0 | 0 | 0 | 0 | 0 | 0 | 0 | 0 | 0 | 0 | 0 | 0 | 355 | 381.1 | 19.6 | 164 | 30.1 | 2 | [9 empty] | 77.5
CC(C)(C1=CC=C(OCC2CO2)C=C1)C1=CC=C(OCC2CO2)C=C1 | 196 | O=P1(C(O)C2=CC=C(OC3=NC(OC4=CC=C(C5NC6=C(C=CC=C6)N5)C=C4)=NC(OC4=CC=C(C(O)P5(=O)OC6=C(C=CC=C6)C6=C5C=CC=C6)C=C4)=N3)C=C2)OC2=C(C=CC=C2)C2=C1C=CC=C2 | 5.68 | NC1=CC=C(CC2=CC=C(N)C=C2)C=C1 | 18.56678 | 100 | 2 | 120 | 2 | 150 | 2 | 180 | 2 | 0 | 0 | 0 | 0 | 0 | 0 | 0 | 0 | 0 | 0 | 0 | 0 | 0 | 0 | 0 | 0 | 0 | 0 | 347.8 | 378.3 | 20.6 | 167.4 | 33.2 | 2 | [9 empty] | 84.5
CC(C)(C1=CC=C(OCC2CO2)C=C1)C1=CC=C(OCC2CO2)C=C1 | 196 | O=P1(C(O)C2=CC=C(OC3=NC(OC4=CC=C(C5NC6=C(C=CC=C6)N5)C=C4)=NC(OC4=CC=C(C(O)P5(=O)OC6=C(C=CC=C6)C6=C5C=CC=C6)C=C4)=N3)C=C2)OC2=C(C=CC=C2)C2=C1C=CC=C2 | 7.45 | NC1=CC=C(CC2=CC=C(N)C=C2)C=C1 | 18.06331 | 100 | 2 | 120 | 2 | 150 | 2 | 180 | 2 | 0 | 0 | 0 | 0 | 0 | 0 | 0 | 0 | 0 | 0 | 0 | 0 | 0 | 0 | 0 | 0 | 0 | 0 | 341.9 | 376.5 | 20.5 | 165.2 | 35.6 | 3 | [9 empty] | 84.7
CC(C)(C1=CC=C(OCC2CO2)C=C1)C1=CC=C(OCC2CO2)C=C1 | 196 | O=P1(C(O)C2=CC=C(OC3=NC(OC4=CC=C(C5NC6=C(C=CC=C6)N5)C=C4)=NC(OC4=CC=C(C(O)P5(=O)OC6=C(C=CC=C6)C6=C5C=CC=C6)C=C4)=N3)C=C2)OC2=C(C=CC=C2)C2=C1C=CC=C2 | 10.81 | NC1=CC=C(CC2=CC=C(N)C=C2)C=C1 | 17.10517 | 100 | 2 | 120 | 2 | 150 | 2 | 180 | 2 | 0 | 0 | 0 | 0 | 0 | 0 | 0 | 0 | 0 | 0 | 0 | 0 | 0 | 0 | 0 | 0 | 0 | 0 | 339.9 | 371.8 | 21.7 | 166.7 | 36.3 | 3 | [9 empty] | 76.2
CC(C)(C1=CC=C(OCC2CO2)C=C1)C1=CC=C(OCC2CO2)C=C1 | 196 | O=P1(C(O)C2=CC=C(OC3=NC(OC4=CC=C(C5NC6=C(C=CC=C6)N5)C=C4)=NC(OC4=CC=C(C(O)P5(=O)OC6=C(C=CC=C6)C6=C5C=CC=C6)C=C4)=N3)C=C2)OC2=C(C=CC=C2)C2=C1C=CC=C2 | 0 | NC1=CC=C(CC2=CC=C(N)C=C2)C=C1 | 20.1788 | 100 | 2 | 120 | 2 | 150 | 2 | 180 | 2 | 0 | 0 | 0 | 0 | 0 | 0 | 0 | 0 | 0 | 0 | 0 | 0 | 0 | 0 | 0 | 0 | 0 | 0 | 364.6 | 384.2 | 17.6 | 158.3 | 24.9 | 0 | [9 empty] | 58
CC(C)(C1=CC=C(OCC2CO2)C=C1)C1=CC=C(OCC2CO2)C=C1 | 196 | [H]P1(=O)OC2=C(C=CC=C2)C2=C1C=CC=C2 | 4.885918 | NC1=CC=C(CC2=CC=C(N)C=C2)C=C1 | 18.29774 | 100 | 2 | 120 | 2 | 150 | 2 | 180 | 2 | 0 | 0 | 0 | 0 | 0 | 0 | 0 | 0 | 0 | 0 | 0 | 0 | 0 | 0 | 0 | 0 | 0 | 0 | 316.1 | 393.3 | 19 | 149.8 | 32.4 | 2 | [9 empty] | 70.5
CC(C)(C1=CC=C(OCC2CO2)C=C1)C1=CC=C(OCC2CO2)C=C1 | 196 | O=P1(CCCC2=CC(C3=CC(CCCP4(=O)OC5=C(C=CC=C5)C5=C4C=CC=C5)=C(OCC(O)CP4(=O)OC5=C(C=CC=C5)C5=C4C=CC=C5)C=C3)=CC=C2OCC(O)CP2(=O)OC3=C(C=CC=C3)C3=C2C=CC=C3)OC2=C(C=CC=C2)C2=C1C=CC=C2 | 2 | NC1=CC=C(CC2=CC=C(N)C=C2)C=C1 | 19.79 | 120 | 2 | 170 | 4 | 0 | 0 | 0 | 0 | 0 | 0 | 0 | 0 | 0 | 0 | 0 | 0 | 0 | 0 | 0 | 0 | 0 | 0 | 0 | 0 | 0 | 0 |  |  |  |  | 32.4 | 0
CC(C)(C1=CC=C(OCC2CO2)C=C1)C1=CC=C(OCC2CO2)C=C1 | 196 | O=P1(CCCC2=CC(C3=CC(CCCP4(=O)OC5=C(C=CC=C5)C5=C4C=CC=C5)=C(OCC(O)CP4(=O)OC5=C(C=CC=C5)C5=C4C=CC=C5)C=C3)=CC=C2OCC(O)CP2(=O)OC3=C(C=CC=C3)C3=C2C=CC=C3)OC2=C(C=CC=C2)C2=C1C=CC=C2 | 3 | NC1=CC=C(CC2=CC=C(N)C=C2)C=C1 | 19.59 | 120 | 2 | 170 | 4 | 0 | 0 | 0 | 0 | 0 | 0 | 0 | 0 | 0 | 0 | 0 | 0 | 0 | 0 | 0 | 0 | 0 | 0 | 0 | 0 | 0 | 0 |  |  |  |  | 33.5 | 2
CC(C)(C1=CC=C(OCC2CO2)C=C1)C1=CC=C(OCC2CO2)C=C1 | 196 | O=P1(CCCC2=CC(C3=CC(CCCP4(=O)OC5=C(C=CC=C5)C5=C4C=CC=C5)=C(OCC(O)CP4(=O)OC5=C(C=CC=C5)C5=C4C=CC=C5)C=C3)=CC=C2OCC(O)CP2(=O)OC3=C(C=CC=C3)C3=C2C=CC=C3)OC2=C(C=CC=C2)C2=C1C=CC=C2 | 4 | NC1=CC=C(CC2=CC=C(N)C=C2)C=C1 | 19.38 | 120 | 2 | 170 | 4 | 0 | 0 | 0 | 0 | 0 | 0 | 0 | 0 | 0 | 0 | 0 | 0 | 0 | 0 | 0 | 0 | 0 | 0 | 0 | 0 | 0 | 0 |  |  |  |  | 34.5 | 3
CC(C)(C1=CC=C(OCC2CO2)C=C1)C1=CC=C(OCC2CO2)C=C1 | 196 | O=P1(CCCC2=CC(C3=CC(CCCP4(=O)OC5=C(C=CC=C5)C5=C4C=CC=C5)=C(OCC(O)CP4(=O)OC5=C(C=CC=C5)C5=C4C=CC=C5)C=C3)=CC=C2OCC(O)CP2(=O)OC3=C(C=CC=C3)C3=C2C=CC=C3)OC2=C(C=CC=C2)C2=C1C=CC=C2 | 5 | NC1=CC=C(CC2=CC=C(N)C=C2)C=C1 | 19.18 | 120 | 2 | 170 | 4 | 0 | 0 | 0 | 0 | 0 | 0 | 0 | 0 | 0 | 0 | 0 | 0 | 0 | 0 | 0 | 0 | 0 | 0 | 0 | 0 | 0 | 0 | 354 | 392 | 18.1 |  | 35.7 | 3 |  | 1096 | 114 |  | 47.9 | 2.22 | 0.16 | 14.9
CC(C)(C1=CC=C(OCC2CO2)C=C1)C1=CC=C(OCC2CO2)C=C1 | 196 | O=P1(CCCC2=CC(C3=CC(CCCP4(=O)OC5=C(C=CC=C5)C5=C4C=CC=C5)=C(OCC(O)CP4(=O)OC5=C(C=CC=C5)C5=C4C=CC=C5)C=C3)=CC=C2OCC(O)CP2(=O)OC3=C(C=CC=C3)C3=C2C=CC=C3)OC2=C(C=CC=C2)C2=C1C=CC=C2 | 6 | NC1=CC=C(S(=O)(=O)C2=CC=C(N)C=C2)C=C1 | 22.63 | 160 | 1 | 180 | 2 | 200 | 1 | 0 | 0 | 0 | 0 | 0 | 0 | 0 | 0 | 0 | 0 | 0 | 0 | 0 | 0 | 0 | 0 | 0 | 0 | 0 | 0 |  |  |  |  | 31.9 | 0
CC(C)(C1=CC=C(OCC2CO2)C=C1)C1=CC=C(OCC2CO2)C=C1 | 196 | O=P1(CCCC2=CC(C3=CC(CCCP4(=O)OC5=C(C=CC=C5)C5=C4C=CC=C5)=C(OCC(O)CP4(=O)OC5=C(C=CC=C5)C5=C4C=CC=C5)C=C3)=CC=C2OCC(O)CP2(=O)OC3=C(C=CC=C3)C3=C2C=CC=C3)OC2=C(C=CC=C2)C2=C1C=CC=C2 | 8 | NC1=CC=C(S(=O)(=O)C2=CC=C(N)C=C2)C=C1 | 22.14 | 160 | 1 | 180 | 2 | 200 | 1 | 0 | 0 | 0 | 0 | 0 | 0 | 0 | 0 | 0 | 0 | 0 | 0 | 0 | 0 | 0 | 0 | 0 | 0 | 0 | 0 |  |  |  |  | 32.4 | 2
CC(C)(C1=CC=C(OCC2CO2)C=C1)C1=CC=C(OCC2CO2)C=C1 | 196 | O=P1(CCCC2=CC(C3=CC(CCCP4(=O)OC5=C(C=CC=C5)C5=C4C=CC=C5)=C(OCC(O)CP4(=O)OC5=C(C=CC=C5)C5=C4C=CC=C5)C=C3)=CC=C2OCC(O)CP2(=O)OC3=C(C=CC=C3)C3=C2C=CC=C3)OC2=C(C=CC=C2)C2=C1C=CC=C2 | 10 | NC1=CC=C(S(=O)(=O)C2=CC=C(N)C=C2)C=C1 | 21.66 | 160 | 1 | 180 | 2 | 200 | 1 | 0 | 0 | 0 | 0 | 0 | 0 | 0 | 0 | 0 | 0 | 0 | 0 | 0 | 0 | 0 | 0 | 0 | 0 | 0 | 0 |  |  |  |  | 33.5 | 2
CC(C)(C1=CC=C(OCC2CO2)C=C1)C1=CC=C(OCC2CO2)C=C1 | 196 | O=P1(CCCC2=CC(C3=CC(CCCP4(=O)OC5=C(C=CC=C5)C5=C4C=CC=C5)=C(OCC(O)CP4(=O)OC5=C(C=CC=C5)C5=C4C=CC=C5)C=C3)=CC=C2OCC(O)CP2(=O)OC3=C(C=CC=C3)C3=C2C=CC=C3)OC2=C(C=CC=C2)C2=C1C=CC=C2 | 12 | NC1=CC=C(S(=O)(=O)C2=CC=C(N)C=C2)C=C1 | 21.18 | 160 | 1 | 180 | 2 | 200 | 1 | 0 | 0 | 0 | 0 | 0 | 0 | 0 | 0 | 0 | 0 | 0 | 0 | 0 | 0 | 0 | 0 | 0 | 0 | 0 | 0 |  |  |  |  | 34.4 | 2
CC(C)(C1=CC=C(OCC2CO2)C=C1)C1=CC=C(OCC2CO2)C=C1 | 196 | O=P1(CCCC2=CC(C3=CC(CCCP4(=O)OC5=C(C=CC=C5)C5=C4C=CC=C5)=C(OCC(O)CP4(=O)OC5=C(C=CC=C5)C5=C4C=CC=C5)C=C3)=CC=C2OCC(O)CP2(=O)OC3=C(C=CC=C3)C3=C2C=CC=C3)OC2=C(C=CC=C2)C2=C1C=CC=C2 | 14 | NC1=CC=C(S(=O)(=O)C2=CC=C(N)C=C2)C=C1 | 20.7 | 160 | 1 | 180 | 2 | 200 | 1 | 0 | 0 | 0 | 0 | 0 | 0 | 0 | 0 | 0 | 0 | 0 | 0 | 0 | 0 | 0 | 0 | 0 | 0 | 0 | 0 | 348 | 403 | 21 |  | 35.2 | 2 |  | 629 | 87 |  | 53.3 | 1.68 | 0.17 | 16.1
CC(C)(C1=CC=C(OCC2CO2)C=C1)C1=CC=C(OCC2CO2)C=C1 | 196 | O=P1(CCCC2=CC(C3=CC(CCCP4(=O)OC5=C(C=CC=C5)C5=C4C=CC=C5)=C(OCC(O)CP4(=O)OC5=C(C=CC=C5)C5=C4C=CC=C5)C=C3)=CC=C2OCC(O)CP2(=O)OC3=C(C=CC=C3)C3=C2C=CC=C3)OC2=C(C=CC=C2)C2=C1C=CC=C2 | 0 | NC1=CC=C(CC2=CC=C(N)C=C2)C=C1 | 20.19154 | 120 | 2 | 170 | 4 | 0 | 0 | 0 | 0 | 0 | 0 | 0 | 0 | 0 | 0 | 0 | 0 | 0 | 0 | 0 | 0 | 0 | 0 | 0 | 0 | 0 | 0 |  |  |  |  | 26.4 | 0 |  | 1420 | 144 |  | 52.2 | 2.51 | 0.13 | 8.8
CC(C)(C1=CC=C(OCC2CO2)C=C1)C1=CC=C(OCC2CO2)C=C1 | 196 | O=P1(CCCC2=CC(C3=CC(CCCP4(=O)OC5=C(C=CC=C5)C5=C4C=CC=C5)=C(OCC(O)CP4(=O)OC5=C(C=CC=C5)C5=C4C=CC=C5)C=C3)=CC=C2OCC(O)CP2(=O)OC3=C(C=CC=C3)C3=C2C=CC=C3)OC2=C(C=CC=C2)C2=C1C=CC=C2 | 0 | NC1=CC=C(S(=O)(=O)C2=CC=C(N)C=C2)C=C1 | 24.06986 | 160 | 1 | 180 | 2 | 200 | 1 | 0 | 0 | 0 | 0 | 0 | 0 | 0 | 0 | 0 | 0 | 0 | 0 | 0 | 0 | 0 | 0 | 0 | 0 | 0 | 0 |  |  |  |  | 22.5 | 0 |  | 966 | 102 |  | 36.7 | 2.09 | 0.09 | 9.5
CC(C)(C1=CC=C(OCC2CO2)C=C1)C1=CC=C(OCC2CO2)C=C1 | 185 | O=S(=O)(C1=CC=C(OP2(NC3=CC=CC=C3)=NP(NC3=CC=CC=C3)(NC3=CC=CC=C3)=NP(NC3=CC=CC=C3)(NC3=CC=CC=C3)=N2)C=C1)C1=CC=C(OP2(NC3=CC=CC=C3)=NP(NC3=CC=CC=C3)(NC3=CC=CC=C3)=NP(NC3=CC=CC=C3)(NC3=CC=CC=C3)=N2)C=C1 | 3 | NC1=CC=C(CC2=CC=C(N)C=C2)C=C1 | 17.26 | 90 | 2 | 130 | 2 | 170 | 0.5 | 0 | 0 | 0 | 0 | 0 | 0 | 0 | 0 | 0 | 0 | 0 | 0 | 0 | 0 | 0 | 0 | 0 | 0 | 0 | 0 | 331.3 | 372.5 | 22.5 | 150.3 | 27.5 | 0
CC(C)(C1=CC=C(OCC2CO2)C=C1)C1=CC=C(OCC2CO2)C=C1 | 185 | O=S(=O)(C1=CC=C(OP2(NC3=CC=CC=C3)=NP(NC3=CC=CC=C3)(NC3=CC=CC=C3)=NP(NC3=CC=CC=C3)(NC3=CC=CC=C3)=N2)C=C1)C1=CC=C(OP2(NC3=CC=CC=C3)=NP(NC3=CC=CC=C3)(NC3=CC=CC=C3)=NP(NC3=CC=CC=C3)(NC3=CC=CC=C3)=N2)C=C1 | 6 | NC1=CC=C(CC2=CC=C(N)C=C2)C=C1 | 16.8 | 90 | 2 | 130 | 2 | 170 | 0.5 | 0 | 0 | 0 | 0 | 0 | 0 | 0 | 0 | 0 | 0 | 0 | 0 | 0 | 0 | 0 | 0 | 0 | 0 | 0 | 0 | 330 | 365.9 | 24.6 | 152.6 | 28.7 | 2
CC(C)(C1=CC=C(OCC2CO2)C=C1)C1=CC=C(OCC2CO2)C=C1 | 185 | O=S(=O)(C1=CC=C(OP2(NC3=CC=CC=C3)=NP(NC3=CC=CC=C3)(NC3=CC=CC=C3)=NP(NC3=CC=CC=C3)(NC3=CC=CC=C3)=N2)C=C1)C1=CC=C(OP2(NC3=CC=CC=C3)=NP(NC3=CC=CC=C3)(NC3=CC=CC=C3)=NP(NC3=CC=CC=C3)(NC3=CC=CC=C3)=N2)C=C1 | 9 | NC1=CC=C(CC2=CC=C(N)C=C2)C=C1 | 16.35 | 90 | 2 | 130 | 2 | 170 | 0.5 | 0 | 0 | 0 | 0 | 0 | 0 | 0 | 0 | 0 | 0 | 0 | 0 | 0 | 0 | 0 | 0 | 0 | 0 | 0 | 0 | 327.5 | 363 | 26.1 | 156.3 | 29.7 | 2 | 62 | 537 | 76 |  | 24 |  |  | 29.3
CC(C)(C1=CC=C(OCC2CO2)C=C1)C1=CC=C(OCC2CO2)C=C1 | 185 | O=S(=O)(C1=CC=C(OP2(NC3=CC=CC=C3)=NP(NC3=CC=CC=C3)(NC3=CC=CC=C3)=NP(NC3=CC=CC=C3)(NC3=CC=CC=C3)=N2)C=C1)C1=CC=C(OP2(NC3=CC=CC=C3)=NP(NC3=CC=CC=C3)(NC3=CC=CC=C3)=NP(NC3=CC=CC=C3)(NC3=CC=CC=C3)=N2)C=C1 | 12 | NC1=CC=C(CC2=CC=C(N)C=C2)C=C1 | 15.89 | 90 | 2 | 130 | 2 | 170 | 0.5 | 0 | 0 | 0 | 0 | 0 | 0 | 0 | 0 | 0 | 0 | 0 | 0 | 0 | 0 | 0 | 0 | 0 | 0 | 0 | 0 |  |  |  |  | 28.3 | 2
CC(C)(C1=CC=C(OCC2CO2)C=C1)C1=CC=C(OCC2CO2)C=C1 | 185 | O=S(=O)(C1=CC=C(OP2(NC3=CC=CC=C3)=NP(NC3=CC=CC=C3)(NC3=CC=CC=C3)=NP(NC3=CC=CC=C3)(NC3=CC=CC=C3)=N2)C=C1)C1=CC=C(OP2(NC3=CC=CC=C3)=NP(NC3=CC=CC=C3)(NC3=CC=CC=C3)=NP(NC3=CC=CC=C3)(NC3=CC=CC=C3)=N2)C=C1 | 0 | NC1=CC=C(CC2=CC=C(N)C=C2)C=C1 | 21.18227 | 90 | 2 | 130 | 2 | 170 | 0.5 | 0 | 0 | 0 | 0 | 0 | 0 | 0 | 0 | 0 | 0 | 0 | 0 | 0 | 0 | 0 | 0 | 0 | 0 | 0 | 0 | 386.1 | 400.8 | 16.6 | 147.2 | 21.5 | 0 | 70 | 1000 | 89 |  | 84 |  |  | 11
CC(C)(C1=CC=C(OCC2CO2)C=C1)C1=CC=C(OCC2CO2)C=C1 | 185 | CC(C)(C1=CC=C(OP2(OC3=CC=CC=C3)=NP(OC3=CC=CC=C3)(OC3=CC=CC=C3)=NP(OC3=CC=C=C=C3)(OC3=CC=CC=C3)=N2)C=C1)C1=CC=C(OP2(OC3=CC=CC=C3)=NP(OC3=CC=CC=C3)(OC3=CC=CC=C3)=NP(OC3=CC=CC=C3)(OC3=CC=CC=C3)=N2)C=C1 | 3 | NC1=CC=C(CC2=CC=C(N)C=C2)C=C1 | 20.55 | 100 | 2 | 150 | 2 | 170 | 0.5 | 0 | 0 | 0 | 0 | 0 | 0 | 0 | 0 | 0 | 0 | 0 | 0 | 0 | 0 | 0 | 0 | 0 | 0 | 0 | 0 | 363.9 | 389.4 | 25.1 | 153.7 | 29 | 2
CC(C)(C1=CC=C(OCC2CO2)C=C1)C1=CC=C(OCC2CO2)C=C1 | 185 | CC(C)(C1=CC=C(OP2(OC3=CC=CC=C3)=NP(OC3=CC=CC=C3)(OC3=CC=CC=C3)=NP(OC3=CC=C=C=C3)(OC3=CC=CC=C3)=N2)C=C1)C1=CC=C(OP2(OC3=CC=CC=C3)=NP(OC3=CC=CC=C3)(OC3=CC=CC=C3)=NP(OC3=CC=CC=C3)(OC3=CC=CC=C3)=N2)C=C1 | 6 | NC1=CC=C(CC2=CC=C(N)C=C2)C=C1 | 19.91 | 100 | 2 | 150 | 2 | 170 | 0.5 | 0 | 0 | 0 | 0 | 0 | 0 | 0 | 0 | 0 | 0 | 0 | 0 | 0 | 0 | 0 | 0 | 0 | 0 | 0 | 0 | 355.6 | 374.7 | 26.7 | 152.2 | 30.7 | 2
CC(C)(C1=CC=C(OCC2CO2)C=C1)C1=CC=C(OCC2CO2)C=C1 | 185 | CC(C)(C1=CC=C(OP2(OC3=CC=CC=C3)=NP(OC3=CC=CC=C3)(OC3=CC=CC=C3)=NP(OC3=CC=C=C=C3)(OC3=CC=CC=C3)=N2)C=C1)C1=CC=C(OP2(OC3=CC=CC=C3)=NP(OC3=CC=CC=C3)(OC3=CC=CC=C3)=NP(OC3=CC=CC=C3)(OC3=CC=CC=C3)=N2)C=C1 | 9 | NC1=CC=C(CC2=CC=C(N)C=C2)C=C1 | 19.28 | 100 | 2 | 150 | 2 | 170 | 0.5 | 0 | 0 | 0 | 0 | 0 | 0 | 0 | 0 | 0 | 0 | 0 | 0 | 0 | 0 | 0 | 0 | 0 | 0 | 0 | 0 | 351.6 | 358.2 | 27.3 | 150.4 | 33.7 | 3 | 62 | 783 | 55.9 |  | 51.3 |  |  | 17.2
CC(C)(C1=CC=C(OCC2CO2)C=C1)C1=CC=C(OCC2CO2)C=C1 | 185 | CC(C)(C1=CC=C(OP2(OC3=CC=CC=C3)=NP(OC3=CC=CC=C3)(OC3=CC=CC=C3)=NP(OC3=CC=C=C=C3)(OC3=CC=CC=C3)=N2)C=C1)C1=CC=C(OP2(OC3=CC=CC=C3)=NP(OC3=CC=CC=C3)(OC3=CC=CC=C3)=NP(OC3=CC=CC=C3)(OC3=CC=CC=C3)=N2)C=C1 | 0 | NC1=CC=C(CC2=CC=C(N)C=C2)C=C1 | 21.18227 | 100 | 2 | 150 | 2 | 170 | 0.5 | 0 | 0 | 0 | 0 | 0 | 0 | 0 | 0 | 0 | 0 | 0 | 0 | 0 | 0 | 0 | 0 | 0 | 0 | 0 | 0 | 380.2 | 391.9 | 15.9 | 158.4 | 22.6 | 0 | 70 | 1000.5 | 95.2 |  | 89.2 |  |  | 6.7
CC(C)(C1=CC=C(OCC2CO2)C=C1)C1=CC=C(OCC2CO2)C=C1 | 192 | OC1=C(C=C(C=C1)OP(O)(OC2=CC=CC=C2)=O)P3(OC4=C(C5=C3C=CC=C5)C=CC=C4)=O | 3 | NC1=CC=CC(N)=C1 | 10 | 80 | 2 | 120 | 3 | 0 | 0 | 0 | 0 | 0 | 0 | 0 | 0 | 0 | 0 | 0 | 0 | 0 | 0 | 0 | 0 | 0 | 0 | 0 | 0 | 0 | 0 | 293 | 332 | 17.3 |  | 23.3 | 2
CC(C)(C1=CC=C(OCC2CO2)C=C1)C1=CC=C(OCC2CO2)C=C1 | 192 | OC1=C(C=C(C=C1)OP(O)(OC2=CC=CC=C2)=O)P3(OC4=C(C5=C3C=CC=C5)C=CC=C4)=O | 5 | NC1=CC=CC(N)=C1 | 10 | 80 | 2 | 120 | 3 | 0 | 0 | 0 | 0 | 0 | 0 | 0 | 0 | 0 | 0 | 0 | 0 | 0 | 0 | 0 | 0 | 0 | 0 | 0 | 0 | 0 | 0 | 298 | 334 | 21.76 |  | 24.2 | 3
CC(C)(C1=CC=C(OCC2CO2)C=C1)C1=CC=C(OCC2CO2)C=C1 | 192 | OC1=C(C=C(C=C1)OP(O)(OC2=CC=CC=C2)=O)P3(OC4=C(C5=C3C=CC=C5)C=CC=C4)=O | 10 | NC1=CC=CC(N)=C1 | 10 | 80 | 2 | 120 | 3 | 0 | 0 | 0 | 0 | 0 | 0 | 0 | 0 | 0 | 0 | 0 | 0 | 0 | 0 | 0 | 0 | 0 | 0 | 0 | 0 | 0 | 0 | 291 | 338 | 27.51 |  | 24.8 | 3
CC(C)(C1=CC=C(OCC2CO2)C=C1)C1=CC=C(OCC2CO2)C=C1 | 192 | OC1=C(C=C(C=C1)OP(O)(OC2=CC=CC=C2)=O)P3(OC4=C(C5=C3C=CC=C5)C=CC=C4)=O | 0 | NC1=CC=CC(N)=C1 | 10 | 80 | 2 | 120 | 3 | 0 | 0 | 0 | 0 | 0 | 0 | 0 | 0 | 0 | 0 | 0 | 0 | 0 | 0 | 0 | 0 | 0 | 0 | 0 | 0 | 0 | 0 | 295 | 329 | 8.14 |  | 20 | 0
CC(C)(C1=CC=C(OCC2CO2)C=C1)C1=CC=C(OCC2CO2)C=C1 | 227 | OB(O)C1=CC=C(C2=NC(C3=CC=C(B(O)O)S3)=NC(C3=CC=C(B(O)O)S3)=N2)S1 | 1 | NCCN | 6.481481 | 25 | 12 | 60 | 2 | 0 | 0 | 0 | 0 | 0 | 0 | 0 | 0 | 0 | 0 | 0 | 0 | 0 | 0 | 0 | 0 | 0 | 0 | 0 | 0 | 0 | 0 |  |  |  |  | 22.6 | 0
CC(C)(C1=CC=C(OCC2CO2)C=C1)C1=CC=C(OCC2CO2)C=C1 | 227 | OB(O)C1=CC=C(C2=NC(C3=CC=C(B(O)O)S3)=NC(C3=CC=C(B(O)O)S3)=N2)S1 | 5 | NCCN | 6.25 | 25 | 12 | 60 | 2 | 0 | 0 | 0 | 0 | 0 | 0 | 0 | 0 | 0 | 0 | 0 | 0 | 0 | 0 | 0 | 0 | 0 | 0 | 0 | 0 | 0 | 0 |  |  |  |  | 24.6 | 0
CC(C)(C1=CC=C(OCC2CO2)C=C1)C1=CC=C(OCC2CO2)C=C1 | 227 | OB(O)C1=CC=C(C2=NC(C3=CC=C(B(O)O)S3)=NC(C3=CC=C(B(O)O)S3)=N2)S1 | 10 | NCCN | 5.982906 | 25 | 12 | 60 | 2 | 0 | 0 | 0 | 0 | 0 | 0 | 0 | 0 | 0 | 0 | 0 | 0 | 0 | 0 | 0 | 0 | 0 | 0 | 0 | 0 | 0 | 0 |  |  |  |  | 26.4 | 0
CC(C)(C1=CC=C(OCC2CO2)C=C1)C1=CC=C(OCC2CO2)C=C1 | 227 | OB(O)C1=CC=C(C2=NC(C3=CC=C(B(O)O)S3)=NC(C3=CC=C(B(O)O)S3)=N2)S1 | 15 | NCCN | 5.737705 | 25 | 12 | 60 | 2 | 0 | 0 | 0 | 0 | 0 | 0 | 0 | 0 | 0 | 0 | 0 | 0 | 0 | 0 | 0 | 0 | 0 | 0 | 0 | 0 | 0 | 0 |  |  |  |  | 28.9 | 2
CC(C)(C1=CC=C(OCC2CO2)C=C1)C1=CC=C(OCC2CO2)C=C1 | 227 | OB(O)C1=CC=C(C2=NC(C3=CC=C(B(O)O)S3)=NC(C3=CC=C(B(O)O)S3)=N2)S1 | 20 | NCCN | 5.511811 | 25 | 12 | 60 | 2 | 0 | 0 | 0 | 0 | 0 | 0 | 0 | 0 | 0 | 0 | 0 | 0 | 0 | 0 | 0 | 0 | 0 | 0 | 0 | 0 | 0 | 0 | 144 | 370 | 23 |  | 31.2 | 3 | 17 | 454 | 108 |  | 27.3 |  |  | 23.7
CC(C)(C1=CC=C(OCC2CO2)C=C1)C1=CC=C(OCC2CO2)C=C1 | 227 | OB(O)C1=CC=C(C2=NC(C3=CC=C(B(O)O)S3)=NC(C3=CC=C(B(O)O)S3)=N2)S1 | 0 | NCCN | 7 | 25 | 12 | 60 | 2 | 0 | 0 | 0 | 0 | 0 | 0 | 0 | 0 | 0 | 0 | 0 | 0 | 0 | 0 | 0 | 0 | 0 | 0 | 0 | 0 | 0 | 0 | 209 | 363 | 7.7 |  | 21.8 | 0 | 11 | 781 | 142 |  | 50.4 |  |  | 5.6
CC(C)(C1=CC=C(OCC2CO2)C=C1)C1=CC=C(OCC2CO2)C=C1 | 196 | O=P(NC1=NC2=C(S1)C=CC=C2)(C3=CC=CC=C3)NC4=NC5=C(S4)C=CC=C5 | 5 | NC1=CC=C(CC2=CC=C(N)C=C2)C=C1 | 17.13 | 120 | 2 | 150 | 2 | 180 | 1 | 0 | 0 | 0 | 0 | 0 | 0 | 0 | 0 | 0 | 0 | 0 | 0 | 0 | 0 | 0 | 0 | 0 | 0 | 0 | 0 | 326 | 378 | 21 | 156 | 29 | 2 | [8 empty] | 54.4 |  | 7.3
CC(C)(C1=CC=C(OCC2CO2)C=C1)C1=CC=C(OCC2CO2)C=C1 | 196 | O=P(NC1=NC2=C(S1)C=CC=C2)(C3=CC=CC=C3)NC4=NC5=C(S4)C=CC=C5 | 7.5 | NC1=CC=C(CC2=CC=C(N)C=C2)C=C1 | 16.68 | 120 | 2 | 150 | 2 | 180 | 1 | 0 | 0 | 0 | 0 | 0 | 0 | 0 | 0 | 0 | 0 | 0 | 0 | 0 | 0 | 0 | 0 | 0 | 0 | 0 | 0 | 310 | 372 | 20.1 | 154 | 28.5 | 2 | [8 empty] | 58.9 |  | 8.2
CC(C)(C1=CC=C(OCC2CO2)C=C1)C1=CC=C(OCC2CO2)C=C1 | 196 | O=P(NC1=NC2=C(S1)C=CC=C2)(C3=CC=CC=C3)NC4=NC5=C(S4)C=CC=C5 | 10 | NC1=CC=C(CC2=CC=C(N)C=C2)C=C1 | 16.22 | 120 | 2 | 150 | 2 | 180 | 1 | 0 | 0 | 0 | 0 | 0 | 0 | 0 | 0 | 0 | 0 | 0 | 0 | 0 | 0 | 0 | 0 | 0 | 0 | 0 | 0 | 306 | 366 | 21.2 | 156 | 31 | 3 | 65 | 611 | 46.4 |  |  |  |  | 15.2 | 55.7 |  | 7.7
CC(C)(C1=CC=C(OCC2CO2)C=C1)C1=CC=C(OCC2CO2)C=C1 | 196 | O=P(NC1=NC2=C(S1)C=CC=C2)(C3=CC=CC=C3)NC4=NC5=C(S4)C=CC=C5 | 12.5 | NC1=CC=C(CC2=CC=C(N)C=C2)C=C1 | 15.78 | 120 | 2 | 150 | 2 | 180 | 1 | 0 | 0 | 0 | 0 | 0 | 0 | 0 | 0 | 0 | 0 | 0 | 0 | 0 | 0 | 0 | 0 | 0 | 0 | 0 | 0 | 300 | 354 | 21 | 144 | 30.5 | 2 | [8 empty] | 53.8 |  | 5.8
CC(C)(C1=CC=C(OCC2CO2)C=C1)C1=CC=C(OCC2CO2)C=C1 | 196 | O=P(NC1=NC2=C(S1)C=CC=C2)(C3=CC=CC=C3)NC4=NC5=C(S4)C=CC=C5 | 0 | NC1=CC=C(CC2=CC=C(N)C=C2)C=C1 | 18.03279 | 120 | 2 | 150 | 2 | 180 | 1 | 0 | 0 | 0 | 0 | 0 | 0 | 0 | 0 | 0 | 0 | 0 | 0 | 0 | 0 | 0 | 0 | 0 | 0 | 0 | 0 | 366 | 385 | 15.3 | 157 | 22.5 | 0 | 47 | 955 | 59.7 |  |  |  |  | 2 | 54 |  | 6.5
CC(C)(C1=CC=C(OCC2CO2)C=C1)C1=CC=C(OCC2CO2)C=C1 | 188 | CC1(C)CC(NC(C2=CC=C(C(NC3CC(C)(C)NC(C)(C)C3)P3(=O)OC4=C(C=CC=C4)C4=CC=CC=C43)C=C2)P2(=O)OC3=C(C=CC=C3)C3=CC=CC=C32)CC(C)(C)N1 | 3.4 | NC1=CC=C(CC2=CC=C(N)C=C2)C=C1 | 19.9 | 120 | 2 | 140 | 2 | 160 | 2 | 180 | 2 | 0 | 0 | 0 | 0 | 0 | 0 | 0 | 0 | 0 | 0 | 0 | 0 | 0 | 0 | 0 | 0 | 0 | 0 | 347 | 382 | 17.4 | 173 | 32.7 | 2 | 49 | 1265 | 81.6 |  |  | 1.237 | 0.193 | 14.1
CC(C)(C1=CC=C(OCC2CO2)C=C1)C1=CC=C(OCC2CO2)C=C1 | 188 | CC1(C)CC(NC(C2=CC=C(C(NC3CC(C)(C)NC(C)(C)C3)P3(=O)OC4=C(C=CC=C4)C4=CC=CC=C43)C=C2)P2(=O)OC3=C(C=CC=C3)C3=CC=CC=C32)CC(C)(C)N1 | 6.8 | NC1=CC=C(CC2=CC=C(N)C=C2)C=C1 | 18.7 | 120 | 2 | 140 | 2 | 160 | 2 | 180 | 2 | 0 | 0 | 0 | 0 | 0 | 0 | 0 | 0 | 0 | 0 | 0 | 0 | 0 | 0 | 0 | 0 | 0 | 0 | 337 | 378 | 19.2 | 170 | 34.8 | 2 | 43 | 1304 | 70.2 |  |  | 1.197 | 0.233 | 14.7
CC(C)(C1=CC=C(OCC2CO2)C=C1)C1=CC=C(OCC2CO2)C=C1 | 188 | CC1(C)CC(NC(C2=CC=C(C(NC3CC(C)(C)NC(C)(C)C3)P3(=O)OC4=C(C=CC=C4)C4=CC=CC=C43)C=C2)P2(=O)OC3=C(C=CC=C3)C3=CC=CC=C32)CC(C)(C)N1 | 10.2 | NC1=CC=C(CC2=CC=C(N)C=C2)C=C1 | 17.7 | 120 | 2 | 140 | 2 | 160 | 2 | 180 | 2 | 0 | 0 | 0 | 0 | 0 | 0 | 0 | 0 | 0 | 0 | 0 | 0 | 0 | 0 | 0 | 0 | 0 | 0 | 322 | 365 | 17.8 | 169 | 36.5 | 3 | 40 | 1112 | 66.1 |  |  | 1.023 | 0.325 | 15
CC(C)(C1=CC=C(OCC2CO2)C=C1)C1=CC=C(OCC2CO2)C=C1 | 188 | CC1(C)CC(NC(C2=CC=C(C(NC3CC(C)(C)NC(C)(C)C3)P3(=O)OC4=C(C=CC=C4)C4=CC=CC=C43)C=C2)P2(=O)OC3=C(C=CC=C3)C3=CC=CC=C32)CC(C)(C)N1 | 13.6 | NC1=CC=C(CC2=CC=C(N)C=C2)C=C1 | 16.7 | 120 | 2 | 140 | 2 | 160 | 2 | 180 | 2 | 0 | 0 | 0 | 0 | 0 | 0 | 0 | 0 | 0 | 0 | 0 | 0 | 0 | 0 | 0 | 0 | 0 | 0 | 320 | 360 | 20 | 162 | 38.3 | 3 | 39 | 954 | 60.8 |  |  | 0.965 | 0.457 | 14.8
CC(C)(C1=CC=C(OCC2CO2)C=C1)C1=CC=C(OCC2CO2)C=C1 | 188 | [H]P1(=O)OC2=C(C=CC=C2)C2=C1C=CC=C2 | 7.1 | NC1=CC=C(CC2=CC=C(N)C=C2)C=C1 | 18 | 120 | 2 | 140 | 2 | 160 | 2 | 180 | 2 | 0 | 0 | 0 | 0 | 0 | 0 | 0 | 0 | 0 | 0 | 0 | 0 | 0 | 0 | 0 | 0 | 0 | 0 |  |  |  | 123 | 35.2 | 2 | 44 | 1301 | 66.8 |  |  | 1.102 | 0.101 | 15.9
CC(C)(C1=CC=C(OCC2CO2)C=C1)C1=CC=C(OCC2CO2)C=C1 | 188 | [H]P1(=O)OC2=C(C=CC=C2)C2=C1C=CC=C2 | 0 | NC1=CC=C(CC2=CC=C(N)C=C2)C=C1 | 20.8 | 120 | 2 | 140 | 2 | 160 | 2 | 180 | 2 | 0 | 0 | 0 | 0 | 0 | 0 | 0 | 0 | 0 | 0 | 0 | 0 | 0 | 0 | 0 | 0 | 0 | 0 | 351 | 386 | 16.8 | 174 | 24.2 | 0 | 51 | 1557 | 95.6 |  |  | 1.598 | 0.081 | 6.5
CC(C)(C1=CC=C(OCC2CO2)C=C1)C1=CC=C(OCC2CO2)C=C1 | 227 | O=P12OCC(CO)(CO1)O2 | 9.1 | NC1=CC=C(CC2=CC=C(N)C=C2)C=C1 | 18 | 100 | 2 | 150 | 2 | 0 | 0 | 0 | 0 | 0 | 0 | 0 | 0 | 0 | 0 | 0 | 0 | 0 | 0 | 0 | 0 | 0 | 0 | 0 | 0 | 0 | 0 | 287 | 354.9 | 21.7 | 173 | 28 | 0 | 40 | 847 | 59.5
CC(C)(C1=CC=C(OCC2CO2)C=C1)C1=CC=C(OCC2CO2)C=C1 | 227 | O=P12OCC(COP3(=O)OC4=C(C=CC=C4)C4=CC=CC=C43)(CO1)O2 | 5.7 | NC1=CC=C(CC2=CC=C(N)C=C2)C=C1 | 16.87 | 100 | 2 | 150 | 2 | 0 | 0 | 0 | 0 | 0 | 0 | 0 | 0 | 0 | 0 | 0 | 0 | 0 | 0 | 0 | 0 | 0 | 0 | 0 | 0 | 0 | 0 | 316 | 341.9 | 17.5 |  | 30 | 3 | 44 | 873 | 60.9
CC(C)(C1=CC=C(OCC2CO2)C=C1)C1=CC=C(OCC2CO2)C=C1 | 227 | O=P12OCC(COP3(=O)OC4=C(C=CC=C4)C4=CC=CC=C43)(CO1)O2 | 7.4 | NC1=CC=C(CC2=CC=C(N)C=C2)C=C1 | 16.56 | 100 | 2 | 150 | 2 | 0 | 0 | 0 | 0 | 0 | 0 | 0 | 0 | 0 | 0 | 0 | 0 | 0 | 0 | 0 | 0 | 0 | 0 | 0 | 0 | 0 | 0 | 309.1 | 340.9 | 18.5 |  | 35 | 3 | 48 | 683 | 46.3
CC(C)(C1=CC=C(OCC2CO2)C=C1)C1=CC=C(OCC2CO2)C=C1 | 227 | O=P12OCC(COP3(=O)OC4=C(C=CC=C4)C4=CC=CC=C43)(CO1)O2 | 9.1 | NC1=CC=C(CC2=CC=C(N)C=C2)C=C1 | 16.26 | 100 | 2 | 150 | 2 | 0 | 0 | 0 | 0 | 0 | 0 | 0 | 0 | 0 | 0 | 0 | 0 | 0 | 0 | 0 | 0 | 0 | 0 | 0 | 0 | 0 | 0 | 303.4 | 327.8 | 18.8 | 168 | 35 | 3 | 42 | 595 | 45.9
CC(C)(C1=CC=C(OCC2CO2)C=C1)C1=CC=C(OCC2CO2)C=C1 | 227 | O=P12OCC(COP3(=O)OC4=C(C=CC=C4)C4=CC=CC=C43)(CO1)O2 | 0 | NC1=CC=C(CC2=CC=C(N)C=C2)C=C1 | 17.88471 | 100 | 2 | 150 | 2 | 0 | 0 | 0 | 0 | 0 | 0 | 0 | 0 | 0 | 0 | 0 | 0 | 0 | 0 | 0 | 0 | 0 | 0 | 0 | 0 | 0 | 0 | 350.4 | 369.8 | 10.8 | 185 | 23 | 0 | 46 | 1291 | 87.2
CC(C)(C1=CC=C(OCC2CO2)C=C1)C1=CC=C(OCC2CO2)C=C1 | 227 | [H]P1(=O)OC2=C(C=CC=C2)C2=C1C=CC=C2 | 9.1 | NC1=CC=C(CC2=CC=C(N)C=C2)C=C1 | 16.26 | 100 | 2 | 150 | 2 | 0 | 0 | 0 | 0 | 0 | 0 | 0 | 0 | 0 | 0 | 0 | 0 | 0 | 0 | 0 | 0 | 0 | 0 | 0 | 0 | 0 | 0 | 259.5 | 365.4 | 12.5 | 161 | 29 | 0 | 26 | 893 | 59.6
CC(C)(C1=CC=C(OCC2CO2)C=C1)C1=CC=C(OCC2CO2)C=C1 | 227 | O=P1(C(NC2=NC=CS2)C2=CC=C(O)C=C2)OC2=CC=CC=C2C2=CC=CC=C21 | 5 | NC1=CC=C(CC2=CC=C(N)C=C2)C=C1 | 16.03 | 100 | 3 | 150 | 2 | 180 | 2 | 0 | 0 | 0 | 0 | 0 | 0 | 0 | 0 | 0 | 0 | 0 | 0 | 0 | 0 | 0 | 0 | 0 | 0 | 0 | 0 | 337 | 381 | 17.3 |  | 30.5 | 2
CC(C)(C1=CC=C(OCC2CO2)C=C1)C1=CC=C(OCC2CO2)C=C1 | 227 | O=P1(C(NC2=NC=CS2)C2=CC=C(O)C=C2)OC2=CC=CC=C2C2=CC=CC=C21 | 7.5 | NC1=CC=C(CC2=CC=C(N)C=C2)C=C1 | 15.08 | 100 | 3 | 150 | 2 | 180 | 2 | 0 | 0 | 0 | 0 | 0 | 0 | 0 | 0 | 0 | 0 | 0 | 0 | 0 | 0 | 0 | 0 | 0 | 0 | 0 | 0 | 323 | 381 | 16.1 | 170 | 31.4 | 3 | 70 | 667 |  |  |  | 1.403 | 0.131
CC(C)(C1=CC=C(OCC2CO2)C=C1)C1=CC=C(OCC2CO2)C=C1 | 227 | O=P1(C(NC2=NC=CS2)C2=CC=C(O)C=C2)OC2=CC=CC=C2C2=CC=CC=C21 | 10 | NC1=CC=C(CC2=CC=C(N)C=C2)C=C1 | 14.12 | 100 | 3 | 150 | 2 | 180 | 2 | 0 | 0 | 0 | 0 | 0 | 0 | 0 | 0 | 0 | 0 | 0 | 0 | 0 | 0 | 0 | 0 | 0 | 0 | 0 | 0 | 315 | 378 | 18.3 |  | 32.3 | 3
CC(C)(C1=CC=C(OCC2CO2)C=C1)C1=CC=C(OCC2CO2)C=C1 | 227 | O=P1(C(NC2=NC=CS2)C2=CC=C(O)C=C2)OC2=CC=CC=C2C2=CC=CC=C21 | 12.5 | NC1=CC=C(CC2=CC=C(N)C=C2)C=C1 | 13.15 | 100 | 3 | 150 | 2 | 180 | 2 | 0 | 0 | 0 | 0 | 0 | 0 | 0 | 0 | 0 | 0 | 0 | 0 | 0 | 0 | 0 | 0 | 0 | 0 | 0 | 0 | 312 | 372 | 18 |  | 33.3 | 3
CC(C)(C1=CC=C(OCC2CO2)C=C1)C1=CC=C(OCC2CO2)C=C1 | 227 | O=P1(C(NC2=NC=CS2)C2=CC=C(O)C=C2)OC2=CC=CC=C2C2=CC=CC=C21 | 0 | NC1=CC=C(CC2=CC=C(N)C=C2)C=C1 | 20 | 100 | 3 | 150 | 2 | 180 | 2 | 0 | 0 | 0 | 0 | 0 | 0 | 0 | 0 | 0 | 0 | 0 | 0 | 0 | 0 | 0 | 0 | 0 | 0 | 0 | 0 | 371 | 391 | 18.4 |  | 25.5 | 0 | 63 | 1068 |  |  |  | 1.76 | 0.114
CC(C)(C1=CC=C(OCC2CO2)C=C1)C1=CC=C(OCC2CO2)C=C1 | 227 | O=P1(OC2=C(C3=C1C=CC=C3)C=CC=C2)C(C4=CC=C(C=C4)C(P5(OC6=C(C7=C5C=CC=C7)C=CC=C6)=O)NC8=NNC=N8)NC9=NNC=N9 | 1 | NC1=CC=C(CC2=CC=C(N)C=C2)C=C1 | 17.5 | 120 | 2 | 160 | 2 | 0 | 0 | 0 | 0 | 0 | 0 | 0 | 0 | 0 | 0 | 0 | 0 | 0 | 0 | 0 | 0 | 0 | 0 | 0 | 0 | 0 | 0 | 371 | 391 | 18.4 | 175 | 30.1 | 0
CC(C)(C1=CC=C(OCC2CO2)C=C1)C1=CC=C(OCC2CO2)C=C1 | 227 | O=P1(OC2=C(C3=C1C=CC=C3)C=CC=C2)C(C4=CC=C(C=C4)C(P5(OC6=C(C7=C5C=CC=C7)C=CC=C6)=O)NC8=NNC=N8)NC9=NNC=N9 | 2 | NC1=CC=C(CC2=CC=C(N)C=C2)C=C1 | 17.09 | 120 | 2 | 160 | 2 | 0 | 0 | 0 | 0 | 0 | 0 | 0 | 0 | 0 | 0 | 0 | 0 | 0 | 0 | 0 | 0 | 0 | 0 | 0 | 0 | 0 | 0 | 345.7 | 378.9 | 18.9 |  | 32.4 | 2
CC(C)(C1=CC=C(OCC2CO2)C=C1)C1=CC=C(OCC2CO2)C=C1 | 227 | O=P1(OC2=C(C3=C1C=CC=C3)C=CC=C2)C(C4=CC=C(C=C4)C(P5(OC6=C(C7=C5C=CC=C7)C=CC=C6)=O)NC8=NNC=N8)NC9=NNC=N9 | 3 | NC1=CC=C(CC2=CC=C(N)C=C2)C=C1 | 16.68 | 120 | 2 | 160 | 2 | 0 | 0 | 0 | 0 | 0 | 0 | 0 | 0 | 0 | 0 | 0 | 0 | 0 | 0 | 0 | 0 | 0 | 0 | 0 | 0 | 0 | 0 |  |  |  |  | 33.1 | 2
CC(C)(C1=CC=C(OCC2CO2)C=C1)C1=CC=C(OCC2CO2)C=C1 | 227 | O=P1(OC2=C(C3=C1C=CC=C3)C=CC=C2)C(C4=CC=C(C=C4)C(P5(OC6=C(C7=C5C=CC=C7)C=CC=C6)=O)NC8=NNC=N8)NC9=NNC=N9 | 4 | NC1=CC=C(CC2=CC=C(N)C=C2)C=C1 | 16.26 | 120 | 2 | 160 | 2 | 0 | 0 | 0 | 0 | 0 | 0 | 0 | 0 | 0 | 0 | 0 | 0 | 0 | 0 | 0 | 0 | 0 | 0 | 0 | 0 | 0 | 0 | 329.6 | 375.2 | 19.8 |  | 34.8 | 3
CC(C)(C1=CC=C(OCC2CO2)C=C1)C1=CC=C(OCC2CO2)C=C1 | 227 | O=P1(OC2=C(C3=C1C=CC=C3)C=CC=C2)C(C4=CC=C(C=C4)C(P5(OC6=C(C7=C5C=CC=C7)C=CC=C6)=O)NC8=NNC=N8)NC9=NNC=N9 | 5 | NC1=CC=C(CC2=CC=C(N)C=C2)C=C1 | 15.85 | 120 | 2 | 160 | 2 | 0 | 0 | 0 | 0 | 0 | 0 | 0 | 0 | 0 | 0 | 0 | 0 | 0 | 0 | 0 | 0 | 0 | 0 | 0 | 0 | 0 | 0 |  |  |  |  | 35.9 | 3
CC(C)(C1=CC=C(OCC2CO2)C=C1)C1=CC=C(OCC2CO2)C=C1 | 227 | O=P1(OC2=C(C3=C1C=CC=C3)C=CC=C2)C(C4=CC=C(C=C4)C(P5(OC6=C(C7=C5C=CC=C7)C=CC=C6)=O)NC8=NNC=N8)NC9=NNC=N9 | 6 | NC1=CC=C(CC2=CC=C(N)C=C2)C=C1 | 15.44 | 120 | 2 | 160 | 2 | 0 | 0 | 0 | 0 | 0 | 0 | 0 | 0 | 0 | 0 | 0 | 0 | 0 | 0 | 0 | 0 | 0 | 0 | 0 | 0 | 0 | 0 | 314.8 | 370.8 | 20.9 |  | 36.5 | 3
CC(C)(C1=CC=C(OCC2CO2)C=C1)C1=CC=C(OCC2CO2)C=C1 | 227 | O=P1(OC2=C(C3=C1C=CC=C3)C=CC=C2)C(C4=CC=C(C=C4)C(P5(OC6=C(C7=C5C=CC=C7)C=CC=C6)=O)NC8=NNC=N8)NC9=NNC=N9 | 0 | NC1=CC=C(CC2=CC=C(N)C=C2)C=C1 | 17.91167 | 120 | 2 | 160 | 2 | 0 | 0 | 0 | 0 | 0 | 0 | 0 | 0 | 0 | 0 | 0 | 0 | 0 | 0 | 0 | 0 | 0 | 0 | 0 | 0 | 0 | 0 | 355.2 | 381 | 16.6 |  | 25.3 | 0
CC(C)(C1=CC=C(OCC2CO2)C=C1)C1=CC=C(OCC2CO2)C=C1 | 196 | [O-]P1OC2=C(C3=C1C=CC=C3)C=CC=C2.NC4=NC(N)=NC([NH3+])=N4 | 1 | NC1=CC=C(CC2=CC=C(N)C=C2)C=C1 | 21.66 | 100 | 2 | 150 | 2 | 0 | 0 | 0 | 0 | 0 | 0 | 0 | 0 | 0 | 0 | 0 | 0 | 0 | 0 | 0 | 0 | 0 | 0 | 0 | 0 | 0 | 0 | 358.2 | 379.7 | 19.5 | 187 | 31 | 2 | 79 | 1426.4 | 75.4 |  | 22 |  |  | 21.6 |  | 121.4 | 16.9
CC(C)(C1=CC=C(OCC2CO2)C=C1)C1=CC=C(OCC2CO2)C=C1 | 196 | [O-]P1OC2=C(C3=C1C=CC=C3)C=CC=C2.NC4=NC(N)=NC([NH3+])=N4 | 2 | NC1=CC=C(CC2=CC=C(N)C=C2)C=C1 | 21.46 | 100 | 2 | 150 | 2 | 0 | 0 | 0 | 0 | 0 | 0 | 0 | 0 | 0 | 0 | 0 | 0 | 0 | 0 | 0 | 0 | 0 | 0 | 0 | 0 | 0 | 0 | 340 | 374.2 | 19.2 | 186 | 32 | 2 | 76 | 1209.5 | 74.2 |  | 22.8 |  |  | 21.8 |  | 129.1 | 23.3
CC(C)(C1=CC=C(OCC2CO2)C=C1)C1=CC=C(OCC2CO2)C=C1 | 196 | [O-]P1OC2=C(C3=C1C=CC=C3)C=CC=C2.NC4=NC(N)=NC([NH3+])=N4 | 3.76 | NC1=CC=C(CC2=CC=C(N)C=C2)C=C1 | 21.05 | 100 | 2 | 150 | 2 | 0 | 0 | 0 | 0 | 0 | 0 | 0 | 0 | 0 | 0 | 0 | 0 | 0 | 0 | 0 | 0 | 0 | 0 | 0 | 0 | 0 | 0 | 338.1 | 369.5 | 18.6 | 176.4 | 35.6 | 3 | 78 | 915.3 | 67.1 |  | 22.2 |  |  | 22.1 |  | 127.2 | 21.6
CC(C)(C1=CC=C(OCC2CO2)C=C1)C1=CC=C(OCC2CO2)C=C1 | 196 | [O-]P1OC2=C(C3=C1C=CC=C3)C=CC=C2.NC4=NC(N)=NC([NH3+])=N4 | 7.25 | NC1=CC=C(CC2=CC=C(N)C=C2)C=C1 | 20.29 | 100 | 2 | 150 | 2 | 0 | 0 | 0 | 0 | 0 | 0 | 0 | 0 | 0 | 0 | 0 | 0 | 0 | 0 | 0 | 0 | 0 | 0 | 0 | 0 | 0 | 0 | 329 | 363 | 17.7 |  | 38 | 3 | 67 | 660.7 | 60.2 |  | 21.1 |  |  | 27.6 |  | 111.7 | 21
CC(C)(C1=CC=C(OCC2CO2)C=C1)C1=CC=C(OCC2CO2)C=C1 | 196 | [O-]P1OC2=C(C3=C1C=CC=C3)C=CC=C2.NC4=NC(N)=NC([NH3+])=N4 | 0 | NC1=CC=C(CC2=CC=C(N)C=C2)C=C1 | 21.875 | 100 | 2 | 150 | 2 | 0 | 0 | 0 | 0 | 0 | 0 | 0 | 0 | 0 | 0 | 0 | 0 | 0 | 0 | 0 | 0 | 0 | 0 | 0 | 0 | 0 | 0 | 373.2 | 388.2 | 17 | 188.9 | 26.4 | 0 | 74 | 1205.4 | 77.1 |  | 24.4 |  |  | 18.4 |  | 100.1 | 23.1
CC(C)(C1=CC=C(OCC2CO2)C=C1)C1=CC=C(OCC2CO2)C=C1 | 227 | O=P1(C(NC2=CC=C(CC3=CC=C(NC(C4=CC=C(O)C=C4)P4(=O)C5=C(C=CC=C5)NC5=C4C=CC=C5)C=C3)C=C2)C2=CC=C(O)C=C2)C2=CC=CC=C2NC2=C1C=CC=C2 | 1 | NC1=CC=C(CC2=CC=C(N)C=C2)C=C1 | 19.8 | 80 | 2 | 100 | 1 | 150 | 2 | 180 | 2 | 200 | 3 | 0 | 0 | 0 | 0 | 0 | 0 | 0 | 0 | 0 | 0 | 0 | 0 | 0 | 0 | 0 | 0 |  |  |  |  | 27 | 2
CC(C)(C1=CC=C(OCC2CO2)C=C1)C1=CC=C(OCC2CO2)C=C1 | 227 | O=P1(C(NC2=CC=C(CC3=CC=C(NC(C4=CC=C(O)C=C4)P4(=O)C5=C(C=CC=C5)NC5=C4C=CC=C5)C=C3)C=C2)C2=CC=C(O)C=C2)C2=CC=CC=C2NC2=C1C=CC=C2 | 1.5 | NC1=CC=C(CC2=CC=C(N)C=C2)C=C1 | 19.7 | 80 | 2 | 100 | 1 | 150 | 2 | 180 | 2 | 200 | 3 | 0 | 0 | 0 | 0 | 0 | 0 | 0 | 0 | 0 | 0 | 0 | 0 | 0 | 0 | 0 | 0 |  |  |  |  | 28.5 | 2
CC(C)(C1=CC=C(OCC2CO2)C=C1)C1=CC=C(OCC2CO2)C=C1 | 227 | O=P1(C(NC2=CC=C(CC3=CC=C(NC(C4=CC=C(O)C=C4)P4(=O)C5=C(C=CC=C5)NC5=C4C=CC=C5)C=C3)C=C2)C2=CC=C(O)C=C2)C2=CC=CC=C2NC2=C1C=CC=C2 | 2 | NC1=CC=C(CC2=CC=C(N)C=C2)C=C1 | 19.6 | 80 | 2 | 100 | 1 | 150 | 2 | 180 | 2 | 200 | 3 | 0 | 0 | 0 | 0 | 0 | 0 | 0 | 0 | 0 | 0 | 0 | 0 | 0 | 0 | 0 | 0 |  |  |  |  | 29.6 | 2
CC(C)(C1=CC=C(OCC2CO2)C=C1)C1=CC=C(OCC2CO2)C=C1 | 227 | O=P1(C(NC2=CC=C(CC3=CC=C(NC(C4=CC=C(O)C=C4)P4(=O)C5=C(C=CC=C5)NC5=C4C=CC=C5)C=C3)C=C2)C2=CC=C(O)C=C2)C2=CC=CC=C2NC2=C1C=CC=C2 | 2.5 | NC1=CC=C(CC2=CC=C(N)C=C2)C=C1 | 19.5 | 80 | 2 | 100 | 1 | 150 | 2 | 180 | 2 | 200 | 3 | 0 | 0 | 0 | 0 | 0 | 0 | 0 | 0 | 0 | 0 | 0 | 0 | 0 | 0 | 0 | 0 |  |  |  | 162.3 | 31.3 | 3 | [8 empty] | 81 |  | 50.2
CC(C)(C1=CC=C(OCC2CO2)C=C1)C1=CC=C(OCC2CO2)C=C1 | 227 | O=P1(C(NC2=CC=C(CC3=CC=C(NC(C4=CC=C(O)C=C4)P4(=O)C5=C(C=CC=C5)NC5=C4C=CC=C5)C=C3)C=C2)C2=CC=C(O)C=C2)C2=CC=CC=C2NC2=C1C=CC=C2 | 3 | NC1=CC=C(CC2=CC=C(N)C=C2)C=C1 | 19.4 | 80 | 2 | 100 | 1 | 150 | 2 | 180 | 2 | 200 | 3 | 0 | 0 | 0 | 0 | 0 | 0 | 0 | 0 | 0 | 0 | 0 | 0 | 0 | 0 | 0 | 0 |  |  |  |  | 32 | 3
CC(C)(C1=CC=C(OCC2CO2)C=C1)C1=CC=C(OCC2CO2)C=C1 | 227 | O=P1(C(NC2=CC=C(CC3=CC=C(NC(C4=CC=C(O)C=C4)P4(=O)C5=C(C=CC=C5)NC5=C4C=CC=C5)C=C3)C=C2)C2=CC=C(O)C=C2)C2=CC=CC=C2NC2=C1C=CC=C2 | 3.5 | NC1=CC=C(CC2=CC=C(N)C=C2)C=C1 | 19.3 | 80 | 2 | 100 | 1 | 150 | 2 | 180 | 2 | 200 | 3 | 0 | 0 | 0 | 0 | 0 | 0 | 0 | 0 | 0 | 0 | 0 | 0 | 0 | 0 | 0 | 0 |  |  |  |  | 32.2 | 3
CC(C)(C1=CC=C(OCC2CO2)C=C1)C1=CC=C(OCC2CO2)C=C1 | 227 | O=P1(C(NC2=CC=C(CC3=CC=C(NC(C4=CC=C(O)C=C4)P4(=O)C5=C(C=CC=C5)NC5=C4C=CC=C5)C=C3)C=C2)C2=CC=C(O)C=C2)C2=CC=CC=C2NC2=C1C=CC=C2 | 0 | NC1=CC=C(CC2=CC=C(N)C=C2)C=C1 | 20 | 80 | 2 | 100 | 1 | 150 | 2 | 180 | 2 | 200 | 3 | 0 | 0 | 0 | 0 | 0 | 0 | 0 | 0 | 0 | 0 | 0 | 0 | 0 | 0 | 0 | 0 |  |  |  | 166.3 | 24.1 | 0 | [8 empty] | 76.7 |  | 35.7
CC(C)(C1=CC=C(OCC2CO2)C=C1)C1=CC=C(OCC2CO2)C=C1 | 188 | O=C(OC(C1=CC=C(OC2=NC(OC3=CC=C([C@H](OC(=O)C4=CC5=C(C=C4)C(=O)OC5=O)P4(=O)OC5=C(C=CC=C5)C5=C4C=CC=C5)C=C3)=NC(OC3=CC=C(C(OC(=O)C4=CC5=C(C=C4)C(=O)OC5=O)P4(=O)OC5=C(C=CC=C5)C5=C4C=CC=C5)C=C3)=N2)C=C1)P1(=O)OC2=C(C=CC=C2)C2=C1C=CC=C2)C1=CC=C2C(=O)OC(=O)C2=C1 | 8.7 | CC12CCCCC1C(=O)OC2=O | 40.6604 | 130 | 1 | 150 | 6 | 170 | 1 | 0 | 0 | 0 | 0 | 0 | 0 | 0 | 0 | 0 | 0 | 0 | 0 | 0 | 0 | CN(C)CC1=CC=CC=C1 | 0.1011327 | 0 | 0 | 0 | 0 | 360.6 | 420.5 | 6.9 |  | 26.9 | 0
CC(C)(C1=CC=C(OCC2CO2)C=C1)C1=CC=C(OCC2CO2)C=C1 | 188 | O=C(OC(C1=CC=C(OC2=NC(OC3=CC=C([C@H](OC(=O)C4=CC5=C(C=C4)C(=O)OC5=O)P4(=O)OC5=C(C=CC=C5)C5=C4C=CC=C5)C=C3)=NC(OC3=CC=C(C(OC(=O)C4=CC5=C(C=C4)C(=O)OC5=O)P4(=O)OC5=C(C=CC=C5)C5=C4C=CC=C5)C=C3)=N2)C=C1)P1(=O)OC2=C(C=CC=C2)C2=C1C=CC=C2)C1=CC=C2C(=O)OC(=O)C2=C1 | 17.3 | CC12CCCCC1C(=O)OC2=O | 35.19466 | 130 | 1 | 150 | 6 | 170 | 1 | 0 | 0 | 0 | 0 | 0 | 0 | 0 | 0 | 0 | 0 | 0 | 0 | 0 | 0 | CN(C)CC1=CC=CC=C1 | 0.09946007 | 0 | 0 | 0 | 0 | 346.6 | 416.7 | 13.2 |  | 29.9 | 2
CC(C)(C1=CC=C(OCC2CO2)C=C1)C1=CC=C(OCC2CO2)C=C1 | 188 | O=C(OC(C1=CC=C(OC2=NC(OC3=CC=C([C@H](OC(=O)C4=CC5=C(C=C4)C(=O)OC5=O)P4(=O)OC5=C(C=CC=C5)C5=C4C=CC=C5)C=C3)=NC(OC3=CC=C(C(OC(=O)C4=CC5=C(C=C4)C(=O)OC5=O)P4(=O)OC5=C(C=CC=C5)C5=C4C=CC=C5)C=C3)=N2)C=C1)P1(=O)OC2=C(C=CC=C2)C2=C1C=CC=C2)C1=CC=C2C(=O)OC(=O)C2=C1 | 26 | CC12CCCCC1C(=O)OC2=O | 29.72889 | 130 | 1 | 150 | 6 | 170 | 1 | 0 | 0 | 0 | 0 | 0 | 0 | 0 | 0 | 0 | 0 | 0 | 0 | 0 | 0 | CN(C)CC1=CC=CC=C1 | 0.1015542 | 0 | 0 | 0 | 0 | 323.9 | 402 | 18.1 |  | 32.7 | 3
CC(C)(C1=CC=C(OCC2CO2)C=C1)C1=CC=C(OCC2CO2)C=C1 | 188 | O=C(OC(C1=CC=C(OC2=NC(OC3=CC=C([C@H](OC(=O)C4=CC5=C(C=C4)C(=O)OC5=O)P4(=O)OC5=C(C=CC=C5)C5=C4C=CC=C5)C=C3)=NC(OC3=CC=C(C(OC(=O)C4=CC5=C(C=C4)C(=O)OC5=O)P4(=O)OC5=C(C=CC=C5)C5=C4C=CC=C5)C=C3)=N2)C=C1)P1(=O)OC2=C(C=CC=C2)C2=C1C=CC=C2)C1=CC=C2C(=O)OC(=O)C2=C1 | 34.7 | CC12CCCCC1C(=O)OC2=O | 24.266 | 130 | 1 | 150 | 6 | 170 | 1 | 0 | 0 | 0 | 0 | 0 | 0 | 0 | 0 | 0 | 0 | 0 | 0 | 0 | 0 | CN(C)CC1=CC=CC=C1 | 0.09827607 | 0 | 0 | 0 | 0 | 316.1 | 393.4 | 19.9 |  | 35.4 | 3
CC(C)(C1=CC=C(OCC2CO2)C=C1)C1=CC=C(OCC2CO2)C=C1 | 188 | O=C(OC(C1=CC=C(OC2=NC(OC3=CC=C([C@H](OC(=O)C4=CC5=C(C=C4)C(=O)OC5=O)P4(=O)OC5=C(C=CC=C5)C5=C4C=CC=C5)C=C3)=NC(OC3=CC=C(C(OC(=O)C4=CC5=C(C=C4)C(=O)OC5=O)P4(=O)OC5=C(C=CC=C5)C5=C4C=CC=C5)C=C3)=N2)C=C1)P1(=O)OC2=C(C=CC=C2)C2=C1C=CC=C2)C1=CC=C2C(=O)OC(=O)C2=C1 | 0 | CC12CCCCC1C(=O)OC2=O | 46.12572 | 130 | 1 | 150 | 6 | 170 | 1 | 0 | 0 | 0 | 0 | 0 | 0 | 0 | 0 | 0 | 0 | 0 | 0 | 0 | 0 | CN(C)CC1=CC=CC=C1 | 0.102167 | 0 | 0 | 0 | 0 | 367 | 428.2 | 3.9 |  | 24.5 | 0
CC(C)(C1=CC=C(OCC2CO2)C=C1)C1=CC=C(OCC2CO2)C=C1 | 196 | O=P1(C(O)C2=CC=C(O)C=C2)C2=C(C=CC=C2)NC2=C1C=CC=C2 | 0.5 | NC1=CC=C(CC2=CC=C(N)C=C2)C=C1 | 19.89 | 80 | 1 | 150 | 2 | 180 | 2 | 200 | 2 | 0 | 0 | 0 | 0 | 0 | 0 | 0 | 0 | 0 | 0 | 0 | 0 | 0 | 0 | 0 | 0 | 0 | 0 |  |  |  |  | 28.2 | 0
CC(C)(C1=CC=C(OCC2CO2)C=C1)C1=CC=C(OCC2CO2)C=C1 | 196 | O=P1(C(O)C2=CC=C(O)C=C2)C2=C(C=CC=C2)NC2=C1C=CC=C2 | 1 | NC1=CC=C(CC2=CC=C(N)C=C2)C=C1 | 19.61 | 80 | 1 | 150 | 2 | 180 | 2 | 200 | 2 | 0 | 0 | 0 | 0 | 0 | 0 | 0 | 0 | 0 | 0 | 0 | 0 | 0 | 0 | 0 | 0 | 0 | 0 |  |  |  |  | 28.3 | 0
CC(C)(C1=CC=C(OCC2CO2)C=C1)C1=CC=C(OCC2CO2)C=C1 | 196 | O=P1(C(O)C2=CC=C(O)C=C2)C2=C(C=CC=C2)NC2=C1C=CC=C2 | 1.5 | NC1=CC=C(CC2=CC=C(N)C=C2)C=C1 | 19.34 | 80 | 1 | 150 | 2 | 180 | 2 | 200 | 2 | 0 | 0 | 0 | 0 | 0 | 0 | 0 | 0 | 0 | 0 | 0 | 0 | 0 | 0 | 0 | 0 | 0 | 0 |  |  |  |  | 28.8 | 2
CC(C)(C1=CC=C(OCC2CO2)C=C1)C1=CC=C(OCC2CO2)C=C1 | 196 | O=P1(C(O)C2=CC=C(O)C=C2)C2=C(C=CC=C2)NC2=C1C=CC=C2 | 2 | NC1=CC=C(CC2=CC=C(N)C=C2)C=C1 | 19.06 | 80 | 1 | 150 | 2 | 180 | 2 | 200 | 2 | 0 | 0 | 0 | 0 | 0 | 0 | 0 | 0 | 0 | 0 | 0 | 0 | 0 | 0 | 0 | 0 | 0 | 0 | 364.3 | 383.7 |  |  | 29.3 | 3 | 65 | 800 | 162 |  |  |  |  | 21.6
CC(C)(C1=CC=C(OCC2CO2)C=C1)C1=CC=C(OCC2CO2)C=C1 | 196 | O=P1(C(O)C2=CC=C(O)C=C2)C2=C(C=CC=C2)NC2=C1C=CC=C2 | 2.5 | NC1=CC=C(CC2=CC=C(N)C=C2)C=C1 | 18.78 | 80 | 1 | 150 | 2 | 180 | 2 | 200 | 2 | 0 | 0 | 0 | 0 | 0 | 0 | 0 | 0 | 0 | 0 | 0 | 0 | 0 | 0 | 0 | 0 | 0 | 0 |  |  |  |  | 29.5 | 3
CC(C)(C1=CC=C(OCC2CO2)C=C1)C1=CC=C(OCC2CO2)C=C1 | 196 | O=P1(C(O)C2=CC=C(O)C=C2)C2=C(C=CC=C2)NC2=C1C=CC=C2 | 0 | NC1=CC=C(CC2=CC=C(N)C=C2)C=C1 | 20.17 | 80 | 1 | 150 | 2 | 180 | 2 | 200 | 2 | 0 | 0 | 0 | 0 | 0 | 0 | 0 | 0 | 0 | 0 | 0 | 0 | 0 | 0 | 0 | 0 | 0 | 0 | 368.9 | 389.6 |  |  | 24.1 | 0 | 54 | 880 | 187 |  |  |  |  | 12
CC(C)(C1=CC=C(OCC2CO2)C=C1)C1=CC=C(OCC2CO2)C=C1 | 185 | SCCOP(OCCS)(OCCS)=O | 31.5 | NCCCCCNCCN | 5.42 | 70 | 3 | 0 | 0 | 0 | 0 | 0 | 0 | 0 | 0 | 0 | 0 | 0 | 0 | 0 | 0 | 0 | 0 | 0 | 0 | 0 | 0 | 0 | 0 | 0 | 0 |  |  |  |  | 31.2 | 3
CC(C)(C1=CC=C(OCC2CO2)C=C1)C1=CC=C(OCC2CO2)C=C1 | 185 | SCCOP(OCCS)(OCCS)=O | 31.8 | NCCCCCNCCN | 4.58 | 70 | 3 | 0 | 0 | 0 | 0 | 0 | 0 | 0 | 0 | 0 | 0 | 0 | 0 | 0 | 0 | 0 | 0 | 0 | 0 | 0 | 0 | 0 | 0 | 0 | 0 | 251.8 | 357.2 | 23.4 |  | 31.5 | 3
CC(C)(C1=CC=C(OCC2CO2)C=C1)C1=CC=C(OCC2CO2)C=C1 | 185 | SCCOP(OCCS)(OCCS)=O | 32.3 | NCCCCCNCCN | 3.29 | 70 | 3 | 0 | 0 | 0 | 0 | 0 | 0 | 0 | 0 | 0 | 0 | 0 | 0 | 0 | 0 | 0 | 0 | 0 | 0 | 0 | 0 | 0 | 0 | 0 | 0 |  |  |  |  | 31.8 | 3
CC(C)(C1=CC=C(OCC2CO2)C=C1)C1=CC=C(OCC2CO2)C=C1 | 185 | SCCOP(OCCS)(OCCS)=O | 0 | NCCCCCNCCN | 12.2807 | 70 | 3 | 0 | 0 | 0 | 0 | 0 | 0 | 0 | 0 | 0 | 0 | 0 | 0 | 0 | 0 | 0 | 0 | 0 | 0 | 0 | 0 | 0 | 0 | 0 | 0 | 342.6 | 384.3 | 16.5 |  | 19.8 | 0
CC(C)(C1=CC=C(OCC2CO2)C=C1)C1=CC=C(OCC2CO2)C=C1 | 227 | O=C(O)CC(C(=O)O)P(=O)(C1=CC=CC=C1)C1=CC=CC=C1 | 2.058824 | O=C1OC(=O)C2=CC=CC=C12 | 39.11765 | 160 | 1 | 180 | 3 | 0 | 0 | 0 | 0 | 0 | 0 | 0 | 0 | 0 | 0 | 0 | 0 | 0 | 0 | 0 | 0 | 0 | 0 | 0 | 0 | 0 | 0 |  |  |  |  | 25.6 | 0 | [8 empty] | 49.1 | 97.9 | 5.3
CC(C)(C1=CC=C(OCC2CO2)C=C1)C1=CC=C(OCC2CO2)C=C1 | 227 | O=C(O)CC(C(=O)O)P(=O)(C1=CC=CC=C1)C1=CC=CC=C1 | 4.117647 | O=C1OC(=O)C2=CC=CC=C12 | 37.05882 | 160 | 1 | 180 | 3 | 0 | 0 | 0 | 0 | 0 | 0 | 0 | 0 | 0 | 0 | 0 | 0 | 0 | 0 | 0 | 0 | 0 | 0 | 0 | 0 | 0 | 0 |  |  |  |  | 29.4 | 1 | 55 | 397 | 73.6 | [5 empty] | 48.6 | 97.6 | 5.1
CC(C)(C1=CC=C(OCC2CO2)C=C1)C1=CC=C(OCC2CO2)C=C1 | 227 | O=C(O)CC(C(=O)O)P(=O)(C1=CC=CC=C1)C1=CC=CC=C1 | 6.176471 | O=C1OC(=O)C2=CC=CC=C12 | 35 | 160 | 1 | 180 | 3 | 0 | 0 | 0 | 0 | 0 | 0 | 0 | 0 | 0 | 0 | 0 | 0 | 0 | 0 | 0 | 0 | 0 | 0 | 0 | 0 | 0 | 0 | 240.8 | 399.5 | 5.3 | 114.3 | 31 | 2 | 48 | 353.5 | 71.8 | [5 empty] | 48.1 | 95.4 | 4.7
CC(C)(C1=CC=C(OCC2CO2)C=C1)C1=CC=C(OCC2CO2)C=C1 | 227 | O=C(O)CC(C(=O)O)P(=O)(C1=CC=CC=C1)C1=CC=CC=C1 | 8.235294 | O=C1OC(=O)C2=CC=CC=C12 | 32.94118 | 160 | 1 | 180 | 3 | 0 | 0 | 0 | 0 | 0 | 0 | 0 | 0 | 0 | 0 | 0 | 0 | 0 | 0 | 0 | 0 | 0 | 0 | 0 | 0 | 0 | 0 | 202.9 | 405.2 | 10.1 | 110.5 | 33.2 | 3 | 31 | 337.7 | 64.2 | [5 empty] | 47.5 | 93.2 | 4.3
CC(C)(C1=CC=C(OCC2CO2)C=C1)C1=CC=C(OCC2CO2)C=C1 | 227 | O=C(O)CC(C(=O)O)P(=O)(C1=CC=CC=C1)C1=CC=CC=C1 | 10.29412 | O=C1OC(=O)C2=CC=CC=C12 | 30.88235 | 160 | 1 | 180 | 3 | 0 | 0 | 0 | 0 | 0 | 0 | 0 | 0 | 0 | 0 | 0 | 0 | 0 | 0 | 0 | 0 | 0 | 0 | 0 | 0 | 0 | 0 |  |  |  |  | 34.5 | 3
CC(C)(C1=CC=C(OCC2CO2)C=C1)C1=CC=C(OCC2CO2)C=C1 | 227 | O=C(O)CC(C(=O)O)P(=O)(C1=CC=CC=C1)C1=CC=CC=C1 | 0 | O=C1OC(=O)C2=CC=CC=C12 | 41.17647 | 160 | 1 | 180 | 3 | 0 | 0 | 0 | 0 | 0 | 0 | 0 | 0 | 0 | 0 | 0 | 0 | 0 | 0 | 0 | 0 | 0 | 0 | 0 | 0 | 0 | 0 | 270.2 | 396.5 | 0 | 117 | 23.5 | 0 | 58 | 786.2 | 129.1 | [5 empty] | 49.5 | 103.1 | 5.9
CC(C)(C1=CC=C(OCC2CO2)C=C1)C1=CC=C(OCC2CO2)C=C1 | 196 | O=P1(OC2=CC=CC=C2C3=CC=CC=C31)C(C4=CC=C(C=C4)C(P5(OC6=CC=CC=C6C7=CC=CC=C75)=O)NC8=CC=C(C=C8)O)NC9=CC=C(O)C=C9 | 9.5 | NC1=CC=C(CC2=CC=C(N)C=C2)C=C1 | 22.7 | 135 | 14 | 160 | 2 | 190 | 2 | 220 | 2 | 0 | 0 | 0 | 0 | 0 | 0 | 0 | 0 | 0 | 0 | 0 | 0 | CCC1=NC(C)=CN1CCC#N | 0.2 | 0 | 0 | 0 | 0 | 331 | 366 | 25 | 165 | 31.5
CC(C)(C1=CC=C(OCC2CO2)C=C1)C1=CC=C(OCC2CO2)C=C1 | 196 | O=P1(OC2=CC=CC=C2C3=CC=CC=C31)C(C4=CC=C(C=C4)C(P5(OC6=CC=CC=C6C7=CC=CC=C75)=O)NC8=CC=C(C=C8)O)NC9=CC=C(O)C=C9 | 19.1 | NC1=CC=C(CC2=CC=C(N)C=C2)C=C1 | 20.2 | 135 | 14 | 160 | 2 | 190 | 2 | 220 | 2 | 0 | 0 | 0 | 0 | 0 | 0 | 0 | 0 | 0 | 0 | 0 | 0 | CCC1=NC(C)=CN1CCC#N | 0.2 | 0 | 0 | 0 | 0 | 323 | 361 | 26 | 161 | 33
CC(C)(C1=CC=C(OCC2CO2)C=C1)C1=CC=C(OCC2CO2)C=C1 | 196 | O=P1(OC2=CC=CC=C2C3=CC=CC=C31)C(C4=CC=C(C=C4)C(P5(OC6=CC=CC=C6C7=CC=CC=C75)=O)NC8=CC=C(C=C8)O)NC9=CC=C(O)C=C9 | 28.6 | NC1=CC=C(CC2=CC=C(N)C=C2)C=C1 | 17.7 | 135 | 14 | 160 | 2 | 190 | 2 | 220 | 2 | 0 | 0 | 0 | 0 | 0 | 0 | 0 | 0 | 0 | 0 | 0 | 0 | CCC1=NC(C)=CN1CCC#N | 0.2 | 0 | 0 | 0 | 0 | 314 | 353 | 30 | 157 | 35
CC(C)(C1=CC=C(OCC2CO2)C=C1)C1=CC=C(OCC2CO2)C=C1 | 196 | O=P1(OC2=CC=CC=C2C3=CC=CC=C31)C(C4=CC=C(C=C4)C(P5(OC6=CC=CC=C6C7=CC=CC=C75)=O)NC8=CC=C(C=C8)O)NC9=CC=C(O)C=C9 | 37.1 | NC1=CC=C(CC2=CC=C(N)C=C2)C=C1 | 15.1 | 135 | 14 | 160 | 2 | 190 | 2 | 220 | 2 | 0 | 0 | 0 | 0 | 0 | 0 | 0 | 0 | 0 | 0 | 0 | 0 | CCC1=NC(C)=CN1CCC#N | 0.2 | 0 | 0 | 0 | 0 | 310 | 349 | 32 | 153 | 36
CC(C)(C1=CC=C(OCC2CO2)C=C1)C1=CC=C(OCC2CO2)C=C1 | 196 | O=P1(OC2=CC=CC=C2C3=CC=CC=C31)C(C4=CC=C(C=C4)C(P5(OC6=CC=CC=C6C7=CC=CC=C75)=O)NC8=CC=C(C=C8)O)NC9=CC=C(O)C=C9 | 47.7 | NC1=CC=C(CC2=CC=C(N)C=C2)C=C1 | 12.6 | 135 | 14 | 160 | 2 | 190 | 2 | 220 | 2 | 0 | 0 | 0 | 0 | 0 | 0 | 0 | 0 | 0 | 0 | 0 | 0 | CCC1=NC(C)=CN1CCC#N | 0.2 | 0 | 0 | 0 | 0 | 306 | 340 | 37 |  | 37.5
CC(C)(C1=CC=C(OCC2CO2)C=C1)C1=CC=C(OCC2CO2)C=C1 | 196 | O=P1(OC2=CC=CC=C2C3=CC=CC=C31)C(C4=CC=C(C=C4)C(P5(OC6=CC=CC=C6C7=CC=CC=C75)=O)NC8=CC=C(C=C8)O)NC9=CC=C(O)C=C9 | 0 | NC1=CC=C(CC2=CC=C(N)C=C2)C=C1 | 20.1278 | 135 | 14 | 160 | 2 | 190 | 2 | 220 | 2 | 0 | 0 | 0 | 0 | 0 | 0 | 0 | 0 | 0 | 0 | 0 | 0 | CCC1=NC(C)=CN1CCC#N | 0.2 | 0 | 0 | 0 | 0 | 347 | 377 | 21 | 170 | 24.5
CC(C)(C1=CC=C(OCC2CO2)C=C1)C1=CC=C(OCC2CO2)C=C1 | 196 | O=C1N(CC(O)COC2=CC=C(OCC(O)CN3C(=O)N(CC(O)CP4(=O)OC5=C(C=CC=C5)C5=C4C=CC=C5)C(=O)N(CC(O)CP4(=O)OC5=C(C=CC=C5)C5=C4C=CC=C5)C3=O)C(P3(=O)OC4=C(C=CC=C4)C4=C3C=CC=C4)=C2)C(=O)N(CC(O)CP2(=O)OC3=C(C=CC=C3)C3=C2C=CC=C3)C(=O)N1CC(O)CP1(=O)OC2=C(C=CC=C2)C2=C1C=CC=C2 | 2 | NC1=CC=C(CC2=CC=C(N)C=C2)C=C1 | 19.79 | 120 | 2 | 170 | 4 | 0 | 0 | 0 | 0 | 0 | 0 | 0 | 0 | 0 | 0 | 0 | 0 | 0 | 0 | 0 | 0 | 0 | 0 | 0 | 0 | 0 | 0 | 342 |  | 15.2 |  | 32.8 | 2 |  | 852 | 89 |  |  | 1.65 | 0.097 | 12.98
CC(C)(C1=CC=C(OCC2CO2)C=C1)C1=CC=C(OCC2CO2)C=C1 | 196 | O=C1N(CC(O)COC2=CC=C(OCC(O)CN3C(=O)N(CC(O)CP4(=O)OC5=C(C=CC=C5)C5=C4C=CC=C5)C(=O)N(CC(O)CP4(=O)OC5=C(C=CC=C5)C5=C4C=CC=C5)C3=O)C(P3(=O)OC4=C(C=CC=C4)C4=C3C=CC=C4)=C2)C(=O)N(CC(O)CP2(=O)OC3=C(C=CC=C3)C3=C2C=CC=C3)C(=O)N1CC(O)CP1(=O)OC2=C(C=CC=C2)C2=C1C=CC=C2 | 4 | NC1=CC=C(CC2=CC=C(N)C=C2)C=C1 | 19.38 | 120 | 2 | 170 | 4 | 0 | 0 | 0 | 0 | 0 | 0 | 0 | 0 | 0 | 0 | 0 | 0 | 0 | 0 | 0 | 0 | 0 | 0 | 0 | 0 | 0 | 0 | 331 |  | 15.2 |  | 35.9 | 3 |  | 830 | 77 |  |  | 1.46 | 0.095 | 13.18
CC(C)(C1=CC=C(OCC2CO2)C=C1)C1=CC=C(OCC2CO2)C=C1 | 196 | O=C1N(CC(O)COC2=CC=C(OCC(O)CN3C(=O)N(CC(O)CP4(=O)OC5=C(C=CC=C5)C5=C4C=CC=C5)C(=O)N(CC(O)CP4(=O)OC5=C(C=CC=C5)C5=C4C=CC=C5)C3=O)C(P3(=O)OC4=C(C=CC=C4)C4=C3C=CC=C4)=C2)C(=O)N(CC(O)CP2(=O)OC3=C(C=CC=C3)C3=C2C=CC=C3)C(=O)N1CC(O)CP1(=O)OC2=C(C=CC=C2)C2=C1C=CC=C2 | 6 | NC1=CC=C(CC2=CC=C(N)C=C2)C=C1 | 18.98 | 120 | 2 | 170 | 4 | 0 | 0 | 0 | 0 | 0 | 0 | 0 | 0 | 0 | 0 | 0 | 0 | 0 | 0 | 0 | 0 | 0 | 0 | 0 | 0 | 0 | 0 | 326 |  | 15.2 |  | 38 | 3 |  | 720 | 69 |  |  | 1.32 | 0.096 | 13.51
CC(C)(C1=CC=C(OCC2CO2)C=C1)C1=CC=C(OCC2CO2)C=C1 | 196 | O=C1N(CC(O)COC2=CC=C(OCC(O)CN3C(=O)N(CC(O)CP4(=O)OC5=C(C=CC=C5)C5=C4C=CC=C5)C(=O)N(CC(O)CP4(=O)OC5=C(C=CC=C5)C5=C4C=CC=C5)C3=O)C(P3(=O)OC4=C(C=CC=C4)C4=C3C=CC=C4)=C2)C(=O)N(CC(O)CP2(=O)OC3=C(C=CC=C3)C3=C2C=CC=C3)C(=O)N1CC(O)CP1(=O)OC2=C(C=CC=C2)C2=C1C=CC=C2 | 0 | NC1=CC=C(CC2=CC=C(N)C=C2)C=C1 | 20.19154 | 120 | 2 | 170 | 4 | 0 | 0 | 0 | 0 | 0 | 0 | 0 | 0 | 0 | 0 | 0 | 0 | 0 | 0 | 0 | 0 | 0 | 0 | 0 | 0 | 0 | 0 | 353 |  | 13.2 |  | 26.4 | 0 |  | 1420 | 144 |  |  | 2.51 | 0.126 | 7.85
CC(C)(C1=CC=C(OCC2CO2)C=C1)C1=CC=C(OCC2CO2)C=C1 | 227 | O=P1(OC2=C(C3=C1C=CC=C3)C=CC=C2)C(C4=CC=CC=C4O)NC5=CC=C(C=C5)NC(P6(OC7=C(C8=C6C=CC=C8)C=CC=C7)=O)C9=CC=CC=C9O | 4 | NC1=CC=C(CC2=CC=C(N)C=C2)C=C1 | 16.33 | 120 | 2 | 160 | 2 | 0 | 0 | 0 | 0 | 0 | 0 | 0 | 0 | 0 | 0 | 0 | 0 | 0 | 0 | 0 | 0 | 0 | 0 | 0 | 0 | 0 | 0 | 330.1 | 366.3 | 21.4 | 162.1 | 32.5 | 2
CC(C)(C1=CC=C(OCC2CO2)C=C1)C1=CC=C(OCC2CO2)C=C1 | 227 | O=P1(OC2=C(C3=C1C=CC=C3)C=CC=C2)C(C4=CC=CC=C4O)NC5=CC=C(C=C5)NC(P6(OC7=C(C8=C6C=CC=C8)C=CC=C7)=O)C9=CC=CC=C9O | 7 | NC1=CC=C(CC2=CC=C(N)C=C2)C=C1 | 15.14 | 120 | 2 | 160 | 2 | 0 | 0 | 0 | 0 | 0 | 0 | 0 | 0 | 0 | 0 | 0 | 0 | 0 | 0 | 0 | 0 | 0 | 0 | 0 | 0 | 0 | 0 | 314.2 | 359.4 | 23.6 | 154.8 | 34.7 | 2
CC(C)(C1=CC=C(OCC2CO2)C=C1)C1=CC=C(OCC2CO2)C=C1 | 227 | O=P1(OC2=C(C3=C1C=CC=C3)C=CC=C2)C(C4=CC=CC=C4O)NC5=CC=C(C=C5)NC(P6(OC7=C(C8=C6C=CC=C8)C=CC=C7)=O)C9=CC=CC=C9O | 10 | NC1=CC=C(CC2=CC=C(N)C=C2)C=C1 | 13.95 | 120 | 2 | 160 | 2 | 0 | 0 | 0 | 0 | 0 | 0 | 0 | 0 | 0 | 0 | 0 | 0 | 0 | 0 | 0 | 0 | 0 | 0 | 0 | 0 | 0 | 0 | 301.4 | 357.3 | 24.5 | 151.4 | 36.1 | 3
CC(C)(C1=CC=C(OCC2CO2)C=C1)C1=CC=C(OCC2CO2)C=C1 | 227 | O=P1(OC2=C(C3=C1C=CC=C3)C=CC=C2)C(C4=CC=CC=C4O)NC5=CC=C(C=C5)NC(P6(OC7=C(C8=C6C=CC=C8)C=CC=C7)=O)C9=CC=CC=C9O | 0 | NC1=CC=C(CC2=CC=C(N)C=C2)C=C1 | 17.91167 | 120 | 2 | 160 | 2 | 0 | 0 | 0 | 0 | 0 | 0 | 0 | 0 | 0 | 0 | 0 | 0 | 0 | 0 | 0 | 0 | 0 | 0 | 0 | 0 | 0 | 0 | 354.9 | 380.9 | 18.9 | 171.8 | 25.3 | 0
CC(C)(C1=CC=C(OCC2CO2)C=C1)C1=CC=C(OCC2CO2)C=C1 | 227 | CCOP(=O)(OCC)C(NC1=CC(C)=C(NC(C2=CC=CC=C2O)P(=O)(OCC)OCC)C=C1)C1=CC=CC=C1O | 10 | NC1=CC=C(CC2=CC=C(N)C=C2)C=C1 | 13.38 | 120 | 2 | 160 | 2 | 0 | 0 | 0 | 0 | 0 | 0 | 0 | 0 | 0 | 0 | 0 | 0 | 0 | 0 | 0 | 0 | 0 | 0 | 0 | 0 | 0 | 0 | 271.7 | 346.1 | 28.9 | 150.9 | 25.7 | 0
CC(C)(C1=CC=C(OCC2CO2)C=C1)C1=CC=C(OCC2CO2)C=C1 | 227 | NC1=CC=C(C=C1)NC(P2(OC3=C(C4=C2C=CC=C4)C=CC=C3)=O)C5=CC=C(C=C5)C(P6(OC7=C(C8=C6C=CC=C8)C=CC=C7)=O)NC9=CC=C(C=C9)NC(P%10(OC%11=C(C%12=C%10C=CC=C%12)C=CC=C%11)=O)C%13=CC=C(C=C%13)C=O | 4 | NC1=CC=C(CC2=CC=C(N)C=C2)C=C1 | 16.65 | 120 | 2 | 160 | 2 | 0 | 0 | 0 | 0 | 0 | 0 | 0 | 0 | 0 | 0 | 0 | 0 | 0 | 0 | 0 | 0 | 0 | 0 | 0 | 0 | 0 | 0 | 326.9 | 368.8 | 22.6 | 166 | 33.7 | 2 | [8 empty] | 77.32
CC(C)(C1=CC=C(OCC2CO2)C=C1)C1=CC=C(OCC2CO2)C=C1 | 227 | NC1=CC=C(C=C1)NC(P2(OC3=C(C4=C2C=CC=C4)C=CC=C3)=O)C5=CC=C(C=C5)C(P6(OC7=C(C8=C6C=CC=C8)C=CC=C7)=O)NC9=CC=C(C=C9)NC(P%10(OC%11=C(C%12=C%10C=CC=C%12)C=CC=C%11)=O)C%13=CC=C(C=C%13)C=O | 7 | NC1=CC=C(CC2=CC=C(N)C=C2)C=C1 | 15.7 | 120 | 2 | 160 | 2 | 0 | 0 | 0 | 0 | 0 | 0 | 0 | 0 | 0 | 0 | 0 | 0 | 0 | 0 | 0 | 0 | 0 | 0 | 0 | 0 | 0 | 0 | 315.4 | 364.6 | 24 | 163 | 35.3 | 3 | [8 empty] | 82.44
CC(C)(C1=CC=C(OCC2CO2)C=C1)C1=CC=C(OCC2CO2)C=C1 | 227 | NC1=CC=C(C=C1)NC(P2(OC3=C(C4=C2C=CC=C4)C=CC=C3)=O)C5=CC=C(C=C5)C(P6(OC7=C(C8=C6C=CC=C8)C=CC=C7)=O)NC9=CC=C(C=C9)NC(P%10(OC%11=C(C%12=C%10C=CC=C%12)C=CC=C%11)=O)C%13=CC=C(C=C%13)C=O | 10 | NC1=CC=C(CC2=CC=C(N)C=C2)C=C1 | 14.75 | 120 | 2 | 160 | 2 | 0 | 0 | 0 | 0 | 0 | 0 | 0 | 0 | 0 | 0 | 0 | 0 | 0 | 0 | 0 | 0 | 0 | 0 | 0 | 0 | 0 | 0 | 309.1 | 360.7 | 24.4 |  | 37.7 | 3 | [8 empty] | 83.24
CC(C)(C1=CC=C(OCC2CO2)C=C1)C1=CC=C(OCC2CO2)C=C1 | 227 | NC1=CC=C(C=C1)NC(P2(OC3=C(C4=C2C=CC=C4)C=CC=C3)=O)C5=CC=C(C=C5)C(P6(OC7=C(C8=C6C=CC=C8)C=CC=C7)=O)NC9=CC=C(C=C9)NC(P%10(OC%11=C(C%12=C%10C=CC=C%12)C=CC=C%11)=O)C%13=CC=C(C=C%13)C=O | 0 | NC1=CC=C(CC2=CC=C(N)C=C2)C=C1 | 17.91167 | 120 | 2 | 160 | 2 | 0 | 0 | 0 | 0 | 0 | 0 | 0 | 0 | 0 | 0 | 0 | 0 | 0 | 0 | 0 | 0 | 0 | 0 | 0 | 0 | 0 | 0 | 354.7 | 379.9 | 17.5 | 171 | 25.3 | 0 | [8 empty] | 74.16
CC(C)(C1=CC=C(OCC2CO2)C=C1)C1=CC=C(OCC2CO2)C=C1 | 196 | OC1=CC=C(C=C1)NC(P2(C3=C(NC4=C2C=CC=C4)C=CC=C3)=O)C5=CC=C(C=C5)O | 1 | NC1=CC=C(CC2=CC=C(N)C=C2)C=C1 | 19.61 | 80 | 2 | 110 | 1 | 150 | 2 | 180 | 2 | 200 | 3 | 0 | 0 | 0 | 0 | 0 | 0 | 0 | 0 | 0 | 0 | 0 | 0 | 0 | 0 | 0 | 0 |  |  |  |  | 28.4 | 0
CC(C)(C1=CC=C(OCC2CO2)C=C1)C1=CC=C(OCC2CO2)C=C1 | 196 | OC1=CC=C(C=C1)NC(P2(C3=C(NC4=C2C=CC=C4)C=CC=C3)=O)C5=CC=C(C=C5)O | 1.5 | NC1=CC=C(CC2=CC=C(N)C=C2)C=C1 | 19.32 | 80 | 2 | 110 | 1 | 150 | 2 | 180 | 2 | 200 | 3 | 0 | 0 | 0 | 0 | 0 | 0 | 0 | 0 | 0 | 0 | 0 | 0 | 0 | 0 | 0 | 0 |  |  |  |  | 28.9 | 2
CC(C)(C1=CC=C(OCC2CO2)C=C1)C1=CC=C(OCC2CO2)C=C1 | 196 | OC1=CC=C(C=C1)NC(P2(C3=C(NC4=C2C=CC=C4)C=CC=C3)=O)C5=CC=C(C=C5)O | 2 | NC1=CC=C(CC2=CC=C(N)C=C2)C=C1 | 19.03 | 80 | 2 | 110 | 1 | 150 | 2 | 180 | 2 | 200 | 3 | 0 | 0 | 0 | 0 | 0 | 0 | 0 | 0 | 0 | 0 | 0 | 0 | 0 | 0 | 0 | 0 |  |  |  |  | 29.8 | 2
CC(C)(C1=CC=C(OCC2CO2)C=C1)C1=CC=C(OCC2CO2)C=C1 | 196 | OC1=CC=C(C=C1)NC(P2(C3=C(NC4=C2C=CC=C4)C=CC=C3)=O)C5=CC=C(C=C5)O | 2.5 | NC1=CC=C(CC2=CC=C(N)C=C2)C=C1 | 18.75 | 80 | 2 | 110 | 1 | 150 | 2 | 180 | 2 | 200 | 3 | 0 | 0 | 0 | 0 | 0 | 0 | 0 | 0 | 0 | 0 | 0 | 0 | 0 | 0 | 0 | 0 |  |  |  |  | 30.8 | 2
CC(C)(C1=CC=C(OCC2CO2)C=C1)C1=CC=C(OCC2CO2)C=C1 | 196 | OC1=CC=C(C=C1)NC(P2(C3=C(NC4=C2C=CC=C4)C=CC=C3)=O)C5=CC=C(C=C5)O | 3 | NC1=CC=C(CC2=CC=C(N)C=C2)C=C1 | 18.46 | 80 | 2 | 110 | 1 | 150 | 2 | 180 | 2 | 200 | 3 | 0 | 0 | 0 | 0 | 0 | 0 | 0 | 0 | 0 | 0 | 0 | 0 | 0 | 0 | 0 | 0 | 360.3 |  | 22.3 | 156.9 | 31.8 | 3 | 57 | 752 | 164 |  |  |  |  | 20.2 | 85.9 |  | 36.6
CC(C)(C1=CC=C(OCC2CO2)C=C1)C1=CC=C(OCC2CO2)C=C1 | 196 | OC1=CC=C(C=C1)NC(P2(C3=C(NC4=C2C=CC=C4)C=CC=C3)=O)C5=CC=C(C=C5)O | 3.5 | NC1=CC=C(CC2=CC=C(N)C=C2)C=C1 | 18.18 | 80 | 2 | 110 | 1 | 150 | 2 | 180 | 2 | 200 | 3 | 0 | 0 | 0 | 0 | 0 | 0 | 0 | 0 | 0 | 0 | 0 | 0 | 0 | 0 | 0 | 0 |  |  |  |  | 32.6 | 3
CC(C)(C1=CC=C(OCC2CO2)C=C1)C1=CC=C(OCC2CO2)C=C1 | 196 | OC1=CC=C(C=C1)NC(P2(C3=C(NC4=C2C=CC=C4)C=CC=C3)=O)C5=CC=C(C=C5)O | 0 | NC1=CC=C(CC2=CC=C(N)C=C2)C=C1 | 20.18 | 80 | 2 | 110 | 1 | 150 | 2 | 180 | 2 | 200 | 3 | 0 | 0 | 0 | 0 | 0 | 0 | 0 | 0 | 0 | 0 | 0 | 0 | 0 | 0 | 0 | 0 | 367.4 |  | 15.8 | 162.4 | 24.1 | 0 | 48 | 862 | 175 |  |  |  |  | 12.1 | 75.1 |  | 36.7
CC(C)(C1=CC=C(OCC2CO2)C=C1)C1=CC=C(OCC2CO2)C=C1 | 196 | ClP1(OCC2(COP(NCC3=CC=CC(CN)=C3)(OC2)=O)CO1)=O | 21.42857 | ClP1(OCC2(COP(NCC3=CC=CC(CN)=C3)(OC2)=O)CO1)=O | 21.42857 | 136 | 2 | 150 | 4 | 0 | 0 | 0 | 0 | 0 | 0 | 0 | 0 | 0 | 0 | 0 | 0 | 0 | 0 | 0 | 0 | CCCCCCCCCCCCOCC1CO1 | 7.14 | 0 | 0 | 0 | 0 | 268 | 524 | 2.5 | 143 | 27.8 | 2 | [8 empty] | 45 |  | 3.5
CC(C)(C1=CC=C(OCC2CO2)C=C1)C1=CC=C(OCC2CO2)C=C1 | 196 | ClP1(OCC2(COP(NCC3=CC=CC(CN)=C3)(OC2)=O)CO1)=O | 22.58065 | ClP1(OCC2(COP(NCC3=CC=CC(CN)=C3)(OC2)=O)CO1)=O | 22.58065 | 136 | 2 | 150 | 4 | 0 | 0 | 0 | 0 | 0 | 0 | 0 | 0 | 0 | 0 | 0 | 0 | 0 | 0 | 0 | 0 | CCCCCCCCCCCCOCC1CO1 | 6.896552 | 0 | 0 | 0 | 0 | 269 | 521 | 3.4 | 147 | 31.2 | 3 | [8 empty] | 51 |  | 4.8
CC(C)(C1=CC=C(OCC2CO2)C=C1)C1=CC=C(OCC2CO2)C=C1 | 196 | ClP1(OCC2(COP(NCC3=CC=CC(CN)=C3)(OC2)=O)CO1)=O | 25 | ClP1(OCC2(COP(NCC3=CC=CC(CN)=C3)(OC2)=O)CO1)=O | 25 | 136 | 2 | 150 | 4 | 0 | 0 | 0 | 0 | 0 | 0 | 0 | 0 | 0 | 0 | 0 | 0 | 0 | 0 | 0 | 0 | CCCCCCCCCCCCOCC1CO1 | 6.666667 | 0 | 0 | 0 | 0 | 267 | 522 | 3.6 | 150 | 32.9 | 3 | [8 empty] | 44 |  | 3.7
CC(C)(C1=CC=C(OCC2CO2)C=C1)C1=CC=C(OCC2CO2)C=C1 | 196 | ClP1(OCC2(COP(NCC3=CC=CC(CN)=C3)(OC2)=O)CO1)=O | 0 | NCC1=CC=CC(CN)=C1 | 16.66667 | 136 | 2 | 150 | 4 | 0 | 0 | 0 | 0 | 0 | 0 | 0 | 0 | 0 | 0 | 0 | 0 | 0 | 0 | 0 | 0 | 0 | 0 | 0 | 0 | 0 | 0 | 293 | 359 | 0 | 129 | 19.8 | 0 | [8 empty] | 68 |  | 6.5
CC(C)(C1=CC=C(OCC2CO2)C=C1)C1=CC=C(OCC2CO2)C=C1 | 196 | O=C1N(CC(O)CP2(=O)OC3=C(C=CC=C3)C3=C2C=CC=C3)C(=O)N(CC(O)CP2(=O)OC3=C(C=CC=C3)C3=C2C=CC=C3)C(=O)N1CC(O)CP1(=O)OC2=C(C=CC=C2)C2=C1C=CC=C2 | 1 | NC1=CC=C(CC2=CC=C(N)C=C2)C=C1 | 19.98894 | 120 | 2 | 170 | 4 | 0 | 0 | 0 | 0 | 0 | 0 | 0 | 0 | 0 | 0 | 0 | 0 | 0 | 0 | 0 | 0 | 0 | 0 | 0 | 0 | 0 | 0 |  |  |  |  | 31.3 | 0
CC(C)(C1=CC=C(OCC2CO2)C=C1)C1=CC=C(OCC2CO2)C=C1 | 196 | O=C1N(CC(O)CP2(=O)OC3=C(C=CC=C3)C3=C2C=CC=C3)C(=O)N(CC(O)CP2(=O)OC3=C(C=CC=C3)C3=C2C=CC=C3)C(=O)N1CC(O)CP1(=O)OC2=C(C=CC=C2)C2=C1C=CC=C2 | 2 | NC1=CC=C(CC2=CC=C(N)C=C2)C=C1 | 19.78727 | 120 | 2 | 170 | 4 | 0 | 0 | 0 | 0 | 0 | 0 | 0 | 0 | 0 | 0 | 0 | 0 | 0 | 0 | 0 | 0 | 0 | 0 | 0 | 0 | 0 | 0 |  |  |  |  | 32.5 | 2
CC(C)(C1=CC=C(OCC2CO2)C=C1)C1=CC=C(OCC2CO2)C=C1 | 196 | O=C1N(CC(O)CP2(=O)OC3=C(C=CC=C3)C3=C2C=CC=C3)C(=O)N(CC(O)CP2(=O)OC3=C(C=CC=C3)C3=C2C=CC=C3)C(=O)N1CC(O)CP1(=O)OC2=C(C=CC=C2)C2=C1C=CC=C2 | 3 | NC1=CC=C(CC2=CC=C(N)C=C2)C=C1 | 19.58508 | 120 | 2 | 170 | 4 | 0 | 0 | 0 | 0 | 0 | 0 | 0 | 0 | 0 | 0 | 0 | 0 | 0 | 0 | 0 | 0 | 0 | 0 | 0 | 0 | 0 | 0 |  |  |  |  | 34.9 | 2 |  | 951 | 91 |  | 52.8 | 1.7 | 0.133 | 8.85
CC(C)(C1=CC=C(OCC2CO2)C=C1)C1=CC=C(OCC2CO2)C=C1 | 196 | O=C1N(CC(O)CP2(=O)OC3=C(C=CC=C3)C3=C2C=CC=C3)C(=O)N(CC(O)CP2(=O)OC3=C(C=CC=C3)C3=C2C=CC=C3)C(=O)N1CC(O)CP1(=O)OC2=C(C=CC=C2)C2=C1C=CC=C2 | 0 | NC1=CC=C(CC2=CC=C(N)C=C2)C=C1 | 20.19154 | 120 | 2 | 170 | 4 | 0 | 0 | 0 | 0 | 0 | 0 | 0 | 0 | 0 | 0 | 0 | 0 | 0 | 0 | 0 | 0 | 0 | 0 | 0 | 0 | 0 | 0 |  |  |  |  | 26.4 | 0 |  | 1420 | 144 |  | 52.2 | 2.51 | 0.126 | 7.85
CC(C)(C1=CC=C(OCC2CO2)C=C1)C1=CC=C(OCC2CO2)C=C1 | 196 | O=C1N(CC(O)CP2(=O)OC3=C(C=CC=C3)C3=C2C=CC=C3)C(=O)N(CC(O)CP2(=O)OC3=C(C=CC=C3)C3=C2C=CC=C3)C(=O)N1CC(O)CP1(=O)OC2=C(C=CC=C2)C2=C1C=CC=C2 | 1 | NC1=CC=C(CC2=CC=C(N)C=C2)C=C1 | 19.58659 | 120 | 2 | 170 | 4 | 0 | 0 | 0 | 0 | 0 | 0 | 0 | 0 | 0 | 0 | 0 | 0 | 0 | 0 | 0 | 0 | NC1=NC([NH2]O=C2N([H]3)C(NC(N2)=O)=O[NH2]4)=[N]3C4=N1 | 2 | 0 | 0 | 0 | 0 |  |  |  |  | 31.1 | 0
CC(C)(C1=CC=C(OCC2CO2)C=C1)C1=CC=C(OCC2CO2)C=C1 | 196 | O=C1N(CC(O)CP2(=O)OC3=C(C=CC=C3)C3=C2C=CC=C3)C(=O)N(CC(O)CP2(=O)OC3=C(C=CC=C3)C3=C2C=CC=C3)C(=O)N1CC(O)CP1(=O)OC2=C(C=CC=C2)C2=C1C=CC=C2 | 2 | NC1=CC=C(CC2=CC=C(N)C=C2)C=C1 | 19.384 | 120 | 2 | 170 | 4 | 0 | 0 | 0 | 0 | 0 | 0 | 0 | 0 | 0 | 0 | 0 | 0 | 0 | 0 | 0 | 0 | NC1=NC([NH2]O=C2N([H]3)C(NC(N2)=O)=O[NH2]4)=[N]3C4=N1 | 2 | 0 | 0 | 0 | 0 |  |  |  |  | 33.1 | 2
CC(C)(C1=CC=C(OCC2CO2)C=C1)C1=CC=C(OCC2CO2)C=C1 | 196 | O=C1N(CC(O)CP2(=O)OC3=C(C=CC=C3)C3=C2C=CC=C3)C(=O)N(CC(O)CP2(=O)OC3=C(C=CC=C3)C3=C2C=CC=C3)C(=O)N1CC(O)CP1(=O)OC2=C(C=CC=C2)C2=C1C=CC=C2 | 3 | NC1=CC=C(CC2=CC=C(N)C=C2)C=C1 | 19.1812 | 120 | 2 | 170 | 4 | 0 | 0 | 0 | 0 | 0 | 0 | 0 | 0 | 0 | 0 | 0 | 0 | 0 | 0 | 0 | 0 | NC1=NC([NH2]O=C2N([H]3)C(NC(N2)=O)=O[NH2]4)=[N]3C4=N1 | 2 | 0 | 0 | 0 | 0 |  |  |  |  | 34 | 3 |  | 677 | 89 |  | 46.6 | 1.66 | 0.118 | 10.75
CC(C)(C1=CC=C(OCC2CO2)C=C1)C1=CC=C(OCC2CO2)C=C1 | 196 | NC1=NC([NH2]O=C2N([H]3)C(NC(N2)=O)=O[NH2]4)=[N]3C4=N1 | 2 | NC1=CC=C(CC2=CC=C(N)C=C2)C=C1 | 19.78727 | 120 | 2 | 170 | 4 | 0 | 0 | 0 | 0 | 0 | 0 | 0 | 0 | 0 | 0 | 0 | 0 | 0 | 0 | 0 | 0 | 0 | 0 | 0 | 0 | 0 | 0 |  |  |  |  | 27.3 | 0 |  | 873 | 110 |  | 52.8 | 1.93 | 0.091 | 4.66
CC(C)(C1=CC=C(OCC2CO2)C=C1)C1=CC=C(OCC2CO2)C=C1 | 196 | O=C(OC(COC1=CC=C(C=C1)C(C)(C2=CC=C(C=C2)OP(C)(OC3=CC=C(C=C3)C(C)(C4=CC=C(C=C4)OCC(OC(CCC(O)=O)=O)C)C)=O)C)C)CCC(O)=O | 10 | CC12CC=CCC1C(=O)OC2=O | 40.19851 | 100 | 5 | 150 | 15 | 0 | 0 | 0 | 0 | 0 | 0 | 0 | 0 | 0 | 0 | 0 | 0 | 0 | 0 | 0 | 0 | CCN(CC1=CC(CN(C)C)=CC(CN(C)C)=C1O)C | 0.248139 | 0 | 0 | 0 | 0 | 354 | 406 | 14.3 | 139 | 26.6 | 0 | 72 | 454 | 84 |  | 78 |  |  | 6.5 | 53.1 | 142 | 2.1
CC(C)(C1=CC=C(OCC2CO2)C=C1)C1=CC=C(OCC2CO2)C=C1 | 196 | O=C(OC(COC1=CC=C(C=C1)C(C)(C2=CC=C(C=C2)OP(C)(OC3=CC=C(C=C3)C(C)(C4=CC=C(C=C4)OCC(OC(CCC(O)=O)=O)C)C)=O)C)C)CCC(O)=O | 20 | CC12CC=CCC1C(=O)OC2=O | 34.46712 | 100 | 5 | 150 | 15 | 0 | 0 | 0 | 0 | 0 | 0 | 0 | 0 | 0 | 0 | 0 | 0 | 0 | 0 | 0 | 0 | CCN(CC1=CC(CN(C)C)=CC(CN(C)C)=C1O)C | 0.2267574 | 0 | 0 | 0 | 0 | 335 | 404 | 16.6 | 126 | 30.9 | 0 | 68 | 393 | 79 |  | 71 |  |  | 9.4 | 53.5 | 134 | 2.1
CC(C)(C1=CC=C(OCC2CO2)C=C1)C1=CC=C(OCC2CO2)C=C1 | 196 | O=C(OC(COC1=CC=C(C=C1)C(C)(C2=CC=C(C=C2)OP(C)(OC3=CC=C(C=C3)C(C)(C4=CC=C(C=C4)OCC(OC(CCC(O)=O)=O)C)C)=O)C)C)CCC(O)=O | 30 | CC12CC=CCC1C(=O)OC2=O | 29.03885 | 100 | 5 | 150 | 15 | 0 | 0 | 0 | 0 | 0 | 0 | 0 | 0 | 0 | 0 | 0 | 0 | 0 | 0 | 0 | 0 | CCN(CC1=CC(CN(C)C)=CC(CN(C)C)=C1O)C | 0.204499 | 0 | 0 | 0 | 0 | 320 | 396 | 17.9 | 113 | 32.4 | 3 | 66 | 324 | 75 |  | 65 |  |  | 11.5 | 67.5 | 127 | 2.4
CC(C)(C1=CC=C(OCC2CO2)C=C1)C1=CC=C(OCC2CO2)C=C1 | 196 | O=C(OC(COC1=CC=C(C=C1)C(C)(C2=CC=C(C=C2)OP(C)(OC3=CC=C(C=C3)C(C)(C4=CC=C(C=C4)OCC(OC(CCC(O)=O)=O)C)C)=O)C)C)CCC(O)=O | 40 | CC12CC=CCC1C(=O)OC2=O | 23.40037 | 100 | 5 | 150 | 15 | 0 | 0 | 0 | 0 | 0 | 0 | 0 | 0 | 0 | 0 | 0 | 0 | 0 | 0 | 0 | 0 | CCN(CC1=CC(CN(C)C)=CC(CN(C)C)=C1O)C | 0.1828154 | 0 | 0 | 0 | 0 | 308 | 383 | 16.7 | 106 | 30.3 | 3 | 68 | 351 | 74 |  | 68 |  |  | 10.7 | 55.7 | 130 | 2.4
CC(C)(C1=CC=C(OCC2CO2)C=C1)C1=CC=C(OCC2CO2)C=C1 | 196 | O=C(OC(COC1=CC=C(C=C1)C(C)(C2=CC=C(C=C2)OP(C)(OC3=CC=C(C=C3)C(C)(C4=CC=C(C=C4)OCC(OC(CCC(O)=O)=O)C)C)=O)C)C)CCC(O)=O | 50 | CC12CC=CCC1C(=O)OC2=O | 17.71337 | 100 | 5 | 150 | 15 | 0 | 0 | 0 | 0 | 0 | 0 | 0 | 0 | 0 | 0 | 0 | 0 | 0 | 0 | 0 | 0 | CCN(CC1=CC(CN(C)C)=CC(CN(C)C)=C1O)C | 0.1610306 | 0 | 0 | 0 | 0 | 313 | 378 | 15.1 | 91 | 27 | 2 | 76 | 351 | 85 |  | 80 |  |  | 7.9 | 50 | 124 | 2.3
CC(C)(C1=CC=C(OCC2CO2)C=C1)C1=CC=C(OCC2CO2)C=C1 | 196 | O=C(OC(COC1=CC=C(C=C1)C(C)(C2=CC=C(C=C2)OP(C)(OC3=CC=C(C=C3)C(C)(C4=CC=C(C=C4)OCC(OC(CCC(O)=O)=O)C)C)=O)C)C)CCC(O)=O | 0 | CC12CC=CCC1C(=O)OC2=O | 45.52846 | 100 | 5 | 150 | 15 | 0 | 0 | 0 | 0 | 0 | 0 | 0 | 0 | 0 | 0 | 0 | 0 | 0 | 0 | 0 | 0 | CCN(CC1=CC(CN(C)C)=CC(CN(C)C)=C1O)C | 0.2710027 | 0 | 0 | 0 | 0 | 367 | 415 | 12 | 148 | 19 | 0 | 101 | 685 | 106 |  | 96 |  |  | 3.3 | 52.9 | 143 | 1.4
CC(C)(C1=CC=C(OCC2CO2)C=C1)C1=CC=C(OCC2CO2)C=C1 | 227 | O=P(COP(=O)(O)C1=CC=CC=C1)(COP(=O)(O)C1=CC=CC=C1)COP(=O)(O)C1=CC=CC=C1 | 2.5 | NC1=CC=C(CC2=CC=C(N)C=C2)C=C1 | 19.5 | 120 | 2 | 150 | 2 | 0 | 0 | 0 | 0 | 0 | 0 | 0 | 0 | 0 | 0 | 0 | 0 | 0 | 0 | 0 | 0 | 0 | 0 | 0 | 0 | 0 | 0 | 311 | 341 | 19.7 | 145 | 34.6 | 2 | 46 | 1366 | 52.4 |  |  |  |  | 17.9
CC(C)(C1=CC=C(OCC2CO2)C=C1)C1=CC=C(OCC2CO2)C=C1 | 227 | O=P(COP(=O)(O)C1=CC=CC=C1)(COP(=O)(O)C1=CC=CC=C1)COP(=O)(O)C1=CC=CC=C1 | 5 | NC1=CC=C(CC2=CC=C(N)C=C2)C=C1 | 19 | 120 | 2 | 150 | 2 | 0 | 0 | 0 | 0 | 0 | 0 | 0 | 0 | 0 | 0 | 0 | 0 | 0 | 0 | 0 | 0 | 0 | 0 | 0 | 0 | 0 | 0 | 300 | 335 | 20.4 | 134 | 35.5 | 3 | 50 | 1065 | 50.1 |  |  |  |  | 19.2
CC(C)(C1=CC=C(OCC2CO2)C=C1)C1=CC=C(OCC2CO2)C=C1 | 227 | O=P(COP(=O)(O)C1=CC=CC=C1)(COP(=O)(O)C1=CC=CC=C1)COP(=O)(O)C1=CC=CC=C1 | 7.5 | NC1=CC=C(CC2=CC=C(N)C=C2)C=C1 | 18.5 | 120 | 2 | 150 | 2 | 0 | 0 | 0 | 0 | 0 | 0 | 0 | 0 | 0 | 0 | 0 | 0 | 0 | 0 | 0 | 0 | 0 | 0 | 0 | 0 | 0 | 0 | 299 | 333 | 21.6 | 122 | 36.2 | 3 | 64 | 607 | 42.4 |  |  |  |  | 23.9
CC(C)(C1=CC=C(OCC2CO2)C=C1)C1=CC=C(OCC2CO2)C=C1 | 227 | O=P(COP(=O)(O)C1=CC=CC=C1)(COP(=O)(O)C1=CC=CC=C1)COP(=O)(O)C1=CC=CC=C1 | 0 | NC1=CC=C(CC2=CC=C(N)C=C2)C=C1 | 20 | 120 | 2 | 150 | 2 | 0 | 0 | 0 | 0 | 0 | 0 | 0 | 0 | 0 | 0 | 0 | 0 | 0 | 0 | 0 | 0 | 0 | 0 | 0 | 0 | 0 | 0 | 349 | 362 | 14.2 | 155 | 26.3 | 0 | 58 | 1795 | 67.6 |  |  |  |  | 12.1
CC(C)(C1=CC=C(OCC2CO2)C=C1)C1=CC=C(OCC2CO2)C=C1 | 227 | O=P1(OC2=CC=CC=C2C3=CC=CC=C31)C(C4=CC=C(C=C4)OP5(OC6=CC=C(C=C6)C(P7(OC8=CC=CC=C8C9=CC=CC=C97)=O)NC%10=CC=C(C=C%10)O)=NP(OC%11=CC=C(C=C%11)C(P%12(OC%13=CC=CC=C%13C%14=CC=CC=C%14%12)=O)NC%15=CC=C(C=C%15)O)(OC%16=CC=C(C=C%16)C(P%17(OC%18=CC=CC=C%18C%19=CC=CC=C%19%17)=O)NC%20=CC=C(C=C%20)O)=NP(OC%21=CC=C(C=C%21)C(P%22(OC%23=CC=CC=C%23C%24=CC=CC=C%24%22)=O)NC%25=CC=C(C=C%25)O)(OC%26=CC=C(C=C%26)C(P%27(OC%28=CC=CC=C%28C%29=C%27C=CC=C%29)=O)NC%30=CC=C(C=C%30)O)=N5)NC%31=CC=C(C=C%31)O | 9.7 | NC1=CC=C(S(=O)(=O)C2=CC=C(N)C=C2)C=C1 | 20.03 | 150 | 2 | 180 | 2 | 0 | 0 | 0 | 0 | 0 | 0 | 0 | 0 | 0 | 0 | 0 | 0 | 0 | 0 | 0 | 0 | 0 | 0 | 0 | 0 | 0 | 0 |  |  |  |  | 34.3 | 2
CC(C)(C1=CC=C(OCC2CO2)C=C1)C1=CC=C(OCC2CO2)C=C1 | 227 | O=P1(OC2=CC=CC=C2C3=CC=CC=C31)C(C4=CC=C(C=C4)OP5(OC6=CC=C(C=C6)C(P7(OC8=CC=CC=C8C9=CC=CC=C97)=O)NC%10=CC=C(C=C%10)O)=NP(OC%11=CC=C(C=C%11)C(P%12(OC%13=CC=CC=C%13C%14=CC=CC=C%14%12)=O)NC%15=CC=C(C=C%15)O)(OC%16=CC=C(C=C%16)C(P%17(OC%18=CC=CC=C%18C%19=CC=CC=C%19%17)=O)NC%20=CC=C(C=C%20)O)=NP(OC%21=CC=C(C=C%21)C(P%22(OC%23=CC=CC=C%23C%24=CC=CC=C%24%22)=O)NC%25=CC=C(C=C%25)O)(OC%26=CC=C(C=C%26)C(P%27(OC%28=CC=CC=C%28C%29=C%27C=CC=C%29)=O)NC%30=CC=C(C=C%30)O)=N5)NC%31=CC=C(C=C%31)O | 10.6 | NC1=CC=C(S(=O)(=O)C2=CC=C(N)C=C2)C=C1 | 19.72 | 150 | 2 | 180 | 2 | 0 | 0 | 0 | 0 | 0 | 0 | 0 | 0 | 0 | 0 | 0 | 0 | 0 | 0 | 0 | 0 | 0 | 0 | 0 | 0 | 0 | 0 | 345.3 | 387.8 | 29.2 |  | 36.6 | 3 | 52 | 349.9 | 51.7 | 0.21 | 20.77
CC(C)(C1=CC=C(OCC2CO2)C=C1)C1=CC=C(OCC2CO2)C=C1 | 227 | O=P1(OC2=CC=CC=C2C3=CC=CC=C31)C(C4=CC=C(C=C4)OP5(OC6=CC=C(C=C6)C(P7(OC8=CC=CC=C8C9=CC=CC=C97)=O)NC%10=CC=C(C=C%10)O)=NP(OC%11=CC=C(C=C%11)C(P%12(OC%13=CC=CC=C%13C%14=CC=CC=C%14%12)=O)NC%15=CC=C(C=C%15)O)(OC%16=CC=C(C=C%16)C(P%17(OC%18=CC=CC=C%18C%19=CC=CC=C%19%17)=O)NC%20=CC=C(C=C%20)O)=NP(OC%21=CC=C(C=C%21)C(P%22(OC%23=CC=CC=C%23C%24=CC=CC=C%24%22)=O)NC%25=CC=C(C=C%25)O)(OC%26=CC=C(C=C%26)C(P%27(OC%28=CC=CC=C%28C%29=C%27C=CC=C%29)=O)NC%30=CC=C(C=C%30)O)=N5)NC%31=CC=C(C=C%31)O | 11.7 | NC1=CC=C(S(=O)(=O)C2=CC=C(N)C=C2)C=C1 | 19.38 | 150 | 2 | 180 | 2 | 0 | 0 | 0 | 0 | 0 | 0 | 0 | 0 | 0 | 0 | 0 | 0 | 0 | 0 | 0 | 0 | 0 | 0 | 0 | 0 | 0 | 0 |  |  |  |  | 38.5 | 3
CC(C)(C1=CC=C(OCC2CO2)C=C1)C1=CC=C(OCC2CO2)C=C1 | 227 | O=P1(OC2=CC=CC=C2C3=CC=CC=C31)C(C4=CC=C(C=C4)OP5(OC6=CC=C(C=C6)C(P7(OC8=CC=CC=C8C9=CC=CC=C97)=O)NC%10=CC=C(C=C%10)O)=NP(OC%11=CC=C(C=C%11)C(P%12(OC%13=CC=CC=C%13C%14=CC=CC=C%14%12)=O)NC%15=CC=C(C=C%15)O)(OC%16=CC=C(C=C%16)C(P%17(OC%18=CC=CC=C%18C%19=CC=CC=C%19%17)=O)NC%20=CC=C(C=C%20)O)=NP(OC%21=CC=C(C=C%21)C(P%22(OC%23=CC=CC=C%23C%24=CC=CC=C%24%22)=O)NC%25=CC=C(C=C%25)O)(OC%26=CC=C(C=C%26)C(P%27(OC%28=CC=CC=C%28C%29=C%27C=CC=C%29)=O)NC%30=CC=C(C=C%30)O)=N5)NC%31=CC=C(C=C%31)O | 12.6 | NC1=CC=C(S(=O)(=O)C2=CC=C(N)C=C2)C=C1 | 19.08 | 150 | 2 | 180 | 2 | 0 | 0 | 0 | 0 | 0 | 0 | 0 | 0 | 0 | 0 | 0 | 0 | 0 | 0 | 0 | 0 | 0 | 0 | 0 | 0 | 0 | 0 |  |  |  |  | 39.8 | 3
CC(C)(C1=CC=C(OCC2CO2)C=C1)C1=CC=C(OCC2CO2)C=C1 | 227 | O=P1(OC2=CC=CC=C2C3=CC=CC=C31)C(C4=CC=C(C=C4)OP5(OC6=CC=C(C=C6)C(P7(OC8=CC=CC=C8C9=CC=CC=C97)=O)NC%10=CC=C(C=C%10)O)=NP(OC%11=CC=C(C=C%11)C(P%12(OC%13=CC=CC=C%13C%14=CC=CC=C%14%12)=O)NC%15=CC=C(C=C%15)O)(OC%16=CC=C(C=C%16)C(P%17(OC%18=CC=CC=C%18C%19=CC=CC=C%19%17)=O)NC%20=CC=C(C=C%20)O)=NP(OC%21=CC=C(C=C%21)C(P%22(OC%23=CC=CC=C%23C%24=CC=CC=C%24%22)=O)NC%25=CC=C(C=C%25)O)(OC%26=CC=C(C=C%26)C(P%27(OC%28=CC=CC=C%28C%29=C%27C=CC=C%29)=O)NC%30=CC=C(C=C%30)O)=N5)NC%31=CC=C(C=C%31)O | 0 | NC1=CC=C(S(=O)(=O)C2=CC=C(N)C=C2)C=C1 | 19.33664 | 150 | 2 | 180 | 2 | 0 | 0 | 0 | 0 | 0 | 0 | 0 | 0 | 0 | 0 | 0 | 0 | 0 | 0 | 0 | 0 | 0 | 0 | 0 | 0 | 0 | 0 | 380.7 | 421.8 | 14.1 |  | 21.7 | 0 | 63 | 619.9 | 77.6 | 0.31 | 38.44
CC(C)(C1=CC=C(OCC2CO2)C=C1)C1=CC=C(OCC2CO2)C=C1 | 188 | O=P(OC1=CC=C(C=C1)NC(P2(OC3=C(C4=CC=CC=C42)C=CC=C3)=O)C5=CC=C(C=C5)C(P6(OC7=C(C8=CC=CC=C86)C=CC=C7)=O)NC9=CC=C(C=C9)O)(C%10=CC=CC=C%10)O | 4.33 | N#CNC(=N)N | 4.9 | 90 | 1.5 | 120 | 2 | 155 | 2.5 | 0 | 0 | 0 | 0 | 0 | 0 | 0 | 0 | 0 | 0 | 0 | 0 | 0 | 0 | CN(C)C(NC1=CC=CC=C1)=O | 0.9 | 0 | 0 | 0 | 0 |  |  |  | 130 | 26
CC(C)(C1=CC=C(OCC2CO2)C=C1)C1=CC=C(OCC2CO2)C=C1 | 188 | O=P(OC1=CC=C(C=C1)NC(P2(OC3=C(C4=CC=CC=C42)C=CC=C3)=O)C5=CC=C(C=C5)C(P6(OC7=C(C8=CC=CC=C86)C=CC=C7)=O)NC9=CC=C(C=C9)O)(C%10=CC=CC=C%10)O | 8.34 | N#CNC(=N)N | 4.98 | 90 | 1.5 | 120 | 2 | 155 | 2.5 | 0 | 0 | 0 | 0 | 0 | 0 | 0 | 0 | 0 | 0 | 0 | 0 | 0 | 0 | CN(C)C(NC1=CC=CC=C1)=O | 0.9 | 0 | 0 | 0 | 0 | 308 | 378 | 29.99 | 131 | 27
CC(C)(C1=CC=C(OCC2CO2)C=C1)C1=CC=C(OCC2CO2)C=C1 | 188 | O=P(OC1=CC=C(C=C1)NC(P2(OC3=C(C4=CC=CC=C42)C=CC=C3)=O)C5=CC=C(C=C5)C(P6(OC7=C(C8=CC=CC=C86)C=CC=C7)=O)NC9=CC=C(C=C9)O)(C%10=CC=CC=C%10)O | 18.03 | N#CNC(=N)N | 4.98 | 90 | 1.5 | 120 | 2 | 155 | 2.5 | 0 | 0 | 0 | 0 | 0 | 0 | 0 | 0 | 0 | 0 | 0 | 0 | 0 | 0 | CN(C)C(NC1=CC=CC=C1)=O | 0.8 | 0 | 0 | 0 | 0 | 318 | 366 | 27.25 | 138 | 30
CC(C)(C1=CC=C(OCC2CO2)C=C1)C1=CC=C(OCC2CO2)C=C1 | 188 | O=P(OC1=CC=C(C=C1)NC(P2(OC3=C(C4=CC=CC=C42)C=CC=C3)=O)C5=CC=C(C=C5)C(P6(OC7=C(C8=CC=CC=C86)C=CC=C7)=O)NC9=CC=C(C=C9)O)(C%10=CC=CC=C%10)O | 0 | N#CNC(=N)N | 5 | 90 | 1.5 | 120 | 2 | 155 | 2.5 | 0 | 0 | 0 | 0 | 0 | 0 | 0 | 0 | 0 | 0 | 0 | 0 | 0 | 0 | CN(C)C(NC1=CC=CC=C1)=O | 1 | 0 | 0 | 0 | 0 | 335 | 412 | 16.24 |  | 24
CC(C)(C1=CC=C(OCC2CO2)C=C1)C1=CC=C(OCC2CO2)C=C1 | 188 | C=CCNP(=O)(NCC=C)C1=CC=CC=C1 | 1 | NC1=CC=C(S(=O)(=O)C2=CC=C(N)C=C2)C=C1 | 25.12 | 160 | 1 | 180 | 2 | 200 | 1 | 0 | 0 | 0 | 0 | 0 | 0 | 0 | 0 | 0 | 0 | 0 | 0 | 0 | 0 | 0 | 0 | 0 | 0 | 0 | 0 |  |  |  |  | 28 | 0 | 54 | 600 | [5 empty] | 20
CC(C)(C1=CC=C(OCC2CO2)C=C1)C1=CC=C(OCC2CO2)C=C1 | 188 | C=CCNP(=O)(NCC=C)C1=CC=CC=C1 | 3 | NC1=CC=C(S(=O)(=O)C2=CC=C(N)C=C2)C=C1 | 24.61 | 160 | 1 | 180 | 2 | 200 | 1 | 0 | 0 | 0 | 0 | 0 | 0 | 0 | 0 | 0 | 0 | 0 | 0 | 0 | 0 | 0 | 0 | 0 | 0 | 0 | 0 |  |  |  |  | 29 | 2 | 55 | 530 | [5 empty] | 23
CC(C)(C1=CC=C(OCC2CO2)C=C1)C1=CC=C(OCC2CO2)C=C1 | 188 | C=CCNP(=O)(NCC=C)C1=CC=CC=C1 | 5 | NC1=CC=C(S(=O)(=O)C2=CC=C(N)C=C2)C=C1 | 24.1 | 160 | 1 | 180 | 2 | 200 | 1 | 0 | 0 | 0 | 0 | 0 | 0 | 0 | 0 | 0 | 0 | 0 | 0 | 0 | 0 | 0 | 0 | 0 | 0 | 0 | 0 | 339 | 372 | 27.8 |  | 31 | 3 | 55 | 419 | [5 empty] | 24 | 78
CC(C)(C1=CC=C(OCC2CO2)C=C1)C1=CC=C(OCC2CO2)C=C1 | 188 | C=CCNP(=O)(O)NCC=C | 1 | NC1=CC=C(S(=O)(=O)C2=CC=C(N)C=C2)C=C1 | 25.12 | 160 | 1 | 180 | 2 | 200 | 1 | 0 | 0 | 0 | 0 | 0 | 0 | 0 | 0 | 0 | 0 | 0 | 0 | 0 | 0 | 0 | 0 | 0 | 0 | 0 | 0 |  |  |  |  | 25 | 0 | 54 | 864 | [5 empty] | 22
CC(C)(C1=CC=C(OCC2CO2)C=C1)C1=CC=C(OCC2CO2)C=C1 | 188 | C=CCNP(=O)(O)NCC=C | 3 | NC1=CC=C(S(=O)(=O)C2=CC=C(N)C=C2)C=C1 | 24.61 | 160 | 1 | 180 | 2 | 200 | 1 | 0 | 0 | 0 | 0 | 0 | 0 | 0 | 0 | 0 | 0 | 0 | 0 | 0 | 0 | 0 | 0 | 0 | 0 | 0 | 0 |  |  |  |  | 26 | 0 | 52 | 720 | [5 empty] | 23
CC(C)(C1=CC=C(OCC2CO2)C=C1)C1=CC=C(OCC2CO2)C=C1 | 188 | C=CCNP(=O)(O)NCC=C | 5 | NC1=CC=C(S(=O)(=O)C2=CC=C(N)C=C2)C=C1 | 24.1 | 160 | 1 | 180 | 2 | 200 | 1 | 0 | 0 | 0 | 0 | 0 | 0 | 0 | 0 | 0 | 0 | 0 | 0 | 0 | 0 | 0 | 0 | 0 | 0 | 0 | 0 | 308 | 367 | 33.4 |  | 27 | 0 | 50 | 702 | [5 empty] | 25 | 78
CC(C)(C1=CC=C(OCC2CO2)C=C1)C1=CC=C(OCC2CO2)C=C1 | 188 | C=CCNP(=O)(O)NCC=C | 30 | NC1=CC=C(S(=O)(=O)C2=CC=C(N)C=C2)C=C1 | 17.76 | 160 | 1 | 180 | 2 | 200 | 1 | 0 | 0 | 0 | 0 | 0 | 0 | 0 | 0 | 0 | 0 | 0 | 0 | 0 | 0 | 0 | 0 | 0 | 0 | 0 | 0 |  |  |  |  | 28 | 2
CC(C)(C1=CC=C(OCC2CO2)C=C1)C1=CC=C(OCC2CO2)C=C1 | 188 | CCCCCCCCNP(=O)(NCCCCCCCC)C1=CC=CC=C1 | 7.5 | NC1=CC=C(S(=O)(=O)C2=CC=C(N)C=C2)C=C1 | 23.47 | 160 | 1 | 180 | 2 | 200 | 1 | 0 | 0 | 0 | 0 | 0 | 0 | 0 | 0 | 0 | 0 | 0 | 0 | 0 | 0 | 0 | 0 | 0 | 0 | 0 | 0 |  |  |  |  | 37 | 3
CC(C)(C1=CC=C(OCC2CO2)C=C1)C1=CC=C(OCC2CO2)C=C1 | 188 | CCCCCCCCNP(=O)(NCCCCCCCC)OC1=CC=CC=C1 | 7.5 | NC1=CC=C(S(=O)(=O)C2=CC=C(N)C=C2)C=C1 | 23.47 | 160 | 1 | 180 | 2 | 200 | 1 | 0 | 0 | 0 | 0 | 0 | 0 | 0 | 0 | 0 | 0 | 0 | 0 | 0 | 0 | 0 | 0 | 0 | 0 | 0 | 0 |  |  |  |  | 33 | 0
CC(C)(C1=CC=C(OCC2CO2)C=C1)C1=CC=C(OCC2CO2)C=C1 | 188 | O=P(NCCC1=CC=CC=C1)(NCCC1=CC=CC=C1)OC1=CC=CC=C1 | 7.7 | NC1=CC=C(S(=O)(=O)C2=CC=C(N)C=C2)C=C1 | 23.42 | 160 | 1 | 180 | 2 | 200 | 1 | 0 | 0 | 0 | 0 | 0 | 0 | 0 | 0 | 0 | 0 | 0 | 0 | 0 | 0 | 0 | 0 | 0 | 0 | 0 | 0 |  |  |  |  | 37 | 3
CC(C)(C1=CC=C(OCC2CO2)C=C1)C1=CC=C(OCC2CO2)C=C1 | 188 | O=P(NCCC1=CC=CC=C1)(NCCC1=CC=CC=C1)C1=CC=CC=C1 | 7.7 | NC1=CC=C(S(=O)(=O)C2=CC=C(N)C=C2)C=C1 | 23.42 | 160 | 1 | 180 | 2 | 200 | 1 | 0 | 0 | 0 | 0 | 0 | 0 | 0 | 0 | 0 | 0 | 0 | 0 | 0 | 0 | 0 | 0 | 0 | 0 | 0 | 0 |  |  |  |  | 34 | 0
CC(C)(C1=CC=C(OCC2CO2)C=C1)C1=CC=C(OCC2CO2)C=C1 | 188 | O=P(NCCC1=CC=CC=C1)(NCCC1=CC=CC=C1)C1=CC=CC=C1 | 0 | NC1=CC=C(S(=O)(=O)C2=CC=C(N)C=C2)C=C1 | 25.37313 | 160 | 1 | 180 | 2 | 200 | 1 | 0 | 0 | 0 | 0 | 0 | 0 | 0 | 0 | 0 | 0 | 0 | 0 | 0 | 0 | 0 | 0 | 0 | 0 | 0 | 0 | 394 | 422 | 15.1 |  | 22 | 0 | 55 | 1079 | [5 empty] | 9
CC(C)(C1=CC=C(OCC2CO2)C=C1)C1=CC=C(OCC2CO2)C=C1 | 188 | O=C1C=CC(=O)N1C1=CC=C(OP2(OC3=CC=C(N4C(=O)C=CC4=O)C=C3)=NP(OC3=CC=C(N4C(=O)C=CC4=O)C=C3)(OC3=CC=C(N4C(=O)C=CC4=O)C=C3)=NP(OC3=CC=C(N4C(=O)C=CC4=O)C=C3)(OC3=CC=C(N4C(=O)C=CC4=O)C=C3)=N2)C=C1 | 3.4 | NC1=CC=C(S(=O)(=O)C2=CC=C(N)C=C2)C=C1 | 24.73 | 160 | 2 | 180 | 4 | 200 | 2 | 0 | 0 | 0 | 0 | 0 | 0 | 0 | 0 | 0 | 0 | 0 | 0 | 0 | 0 | 0 | 0 | 0 | 0 | 0 | 0 | 367 | 400 | 22.3 |  | 27 | 0 | 39 | 751 | 77 |  |  | 1.56 | 0.088
CC(C)(C1=CC=C(OCC2CO2)C=C1)C1=CC=C(OCC2CO2)C=C1 | 188 | O=C1C=CC(=O)N1C1=CC=C(OP2(OC3=CC=C(N4C(=O)C=CC4=O)C=C3)=NP(OC3=CC=C(N4C(=O)C=CC4=O)C=C3)(OC3=CC=C(N4C(=O)C=CC4=O)C=C3)=NP(OC3=CC=C(N4C(=O)C=CC4=O)C=C3)(OC3=CC=C(N4C(=O)C=CC4=O)C=C3)=N2)C=C1 | 6.8 | NC1=CC=C(S(=O)(=O)C2=CC=C(N)C=C2)C=C1 | 24.61 | 160 | 2 | 180 | 4 | 200 | 2 | 0 | 0 | 0 | 0 | 0 | 0 | 0 | 0 | 0 | 0 | 0 | 0 | 0 | 0 | 0 | 0 | 0 | 0 | 0 | 0 | 361 | 398 | 24.4 |  | 29 | 2 | 38 | 469 | 66.5 |  |  | 1.46 | 0.095
CC(C)(C1=CC=C(OCC2CO2)C=C1)C1=CC=C(OCC2CO2)C=C1 | 188 | O=C1C=CC(=O)N1C1=CC=C(OP2(OC3=CC=C(N4C(=O)C=CC4=O)C=C3)=NP(OC3=CC=C(N4C(=O)C=CC4=O)C=C3)(OC3=CC=C(N4C(=O)C=CC4=O)C=C3)=NP(OC3=CC=C(N4C(=O)C=CC4=O)C=C3)(OC3=CC=C(N4C(=O)C=CC4=O)C=C3)=N2)C=C1 | 10.2 | NC1=CC=C(S(=O)(=O)C2=CC=C(N)C=C2)C=C1 | 24.54 | 160 | 2 | 180 | 4 | 200 | 2 | 0 | 0 | 0 | 0 | 0 | 0 | 0 | 0 | 0 | 0 | 0 | 0 | 0 | 0 | 0 | 0 | 0 | 0 | 0 | 0 | 359 | 395 | 25.3 |  | 33.4 | 3 | 36 | 506 | 63 |  |  | 1.28 | 0.124
CC(C)(C1=CC=C(OCC2CO2)C=C1)C1=CC=C(OCC2CO2)C=C1 | 188 | O=C1C=CC(=O)N1C1=CC=C(OP2(OC3=CC=C(N4C(=O)C=CC4=O)C=C3)=NP(OC3=CC=C(N4C(=O)C=CC4=O)C=C3)(OC3=CC=C(N4C(=O)C=CC4=O)C=C3)=NP(OC3=CC=C(N4C(=O)C=CC4=O)C=C3)(OC3=CC=C(N4C(=O)C=CC4=O)C=C3)=N2)C=C1 | 13.6 | NC1=CC=C(S(=O)(=O)C2=CC=C(N)C=C2)C=C1 | 24.47 | 160 | 2 | 180 | 4 | 200 | 2 | 0 | 0 | 0 | 0 | 0 | 0 | 0 | 0 | 0 | 0 | 0 | 0 | 0 | 0 | 0 | 0 | 0 | 0 | 0 | 0 | 353 | 395 | 28.1 |  | 35 | 3 | 36 | 467 | 58 |  |  | 1.18 | 0.155
CC(C)(C1=CC=C(OCC2CO2)C=C1)C1=CC=C(OCC2CO2)C=C1 | 188 | O=C1C=CC(=O)N1C1=CC=C(OP2(OC3=CC=C(N4C(=O)C=CC4=O)C=C3)=NP(OC3=CC=C(N4C(=O)C=CC4=O)C=C3)(OC3=CC=C(N4C(=O)C=CC4=O)C=C3)=NP(OC3=CC=C(N4C(=O)C=CC4=O)C=C3)(OC3=CC=C(N4C(=O)C=CC4=O)C=C3)=N2)C=C1 | 17 | NC1=CC=C(S(=O)(=O)C2=CC=C(N)C=C2)C=C1 | 24.35 | 160 | 2 | 180 | 4 | 200 | 2 | 0 | 0 | 0 | 0 | 0 | 0 | 0 | 0 | 0 | 0 | 0 | 0 | 0 | 0 | 0 | 0 | 0 | 0 | 0 | 0 | 352 | 392 | 27.7 |  | 36.5 | 3 | 39 | 351 | 50 |  |  | 1.18 | 0.162
CC(C)(C1=CC=C(OCC2CO2)C=C1)C1=CC=C(OCC2CO2)C=C1 | 188 | O=C1C=CC(=O)N1C1=CC=C(OP2(OC3=CC=C(N4C(=O)C=CC4=O)C=C3)=NP(OC3=CC=C(N4C(=O)C=CC4=O)C=C3)(OC3=CC=C(N4C(=O)C=CC4=O)C=C3)=NP(OC3=CC=C(N4C(=O)C=CC4=O)C=C3)(OC3=CC=C(N4C(=O)C=CC4=O)C=C3)=N2)C=C1 | 0 | NC1=CC=C(S(=O)(=O)C2=CC=C(N)C=C2)C=C1 | 24.81203 | 160 | 2 | 180 | 5 | 0 | 0 | 0 | 0 | 0 | 0 | 0 | 0 | 0 | 0 | 0 | 0 | 0 | 0 | 0 | 0 | 0 | 0 | 0 | 0 | 0 | 0 | 384 | 410 | 17.6 |  | 22.5 | 0 | 47 | 1208 | 80.3 |  |  | 1.59 | 0.063
CC(C)(C1=CC=C(OCC2CO2)C=C1)C1=CC=C(OCC2CO2)C=C1 | 185 | CC(C)(C1=CC=C(OP2(NC3=CC=CC=C3)=N[PH](NC3=CC=CC=C3)=NP(NC3=CC=CC=C3)(NC3=CC=CC=C3)=N2)C=C1)C1=CC=C(OP2(NC3=CC=CC=C3)=NP(NC3=CC=CC=C3)(NC3=CC=CC=C3)=NP(NC3=CC=CC=C3)(NC3=CC=CC=C3)=N2)C=C1 | 3 | NC1=CC=C(CC2=CC=C(N)C=C2)C=C1 | 17.26 | 90 | 2 | 130 | 2 | 0 | 0 | 0 | 0 | 0 | 0 | 0 | 0 | 0 | 0 | 0 | 0 | 0 | 0 | 0 | 0 | 0 | 0 | 0 | 0 | 0 | 0 | 331.7 | 371.3 | 23.7 |  | 26.8 | 0
CC(C)(C1=CC=C(OCC2CO2)C=C1)C1=CC=C(OCC2CO2)C=C1 | 185 | CC(C)(C1=CC=C(OP2(NC3=CC=CC=C3)=N[PH](NC3=CC=CC=C3)=NP(NC3=CC=CC=C3)(NC3=CC=CC=C3)=N2)C=C1)C1=CC=C(OP2(NC3=CC=CC=C3)=NP(NC3=CC=CC=C3)(NC3=CC=CC=C3)=NP(NC3=CC=CC=C3)(NC3=CC=CC=C3)=N2)C=C1 | 6 | NC1=CC=C(CC2=CC=C(N)C=C2)C=C1 | 16.8 | 90 | 2 | 130 | 2 | 0 | 0 | 0 | 0 | 0 | 0 | 0 | 0 | 0 | 0 | 0 | 0 | 0 | 0 | 0 | 0 | 0 | 0 | 0 | 0 | 0 | 0 | 330.5 | 365.9 | 24.7 |  | 28.2 | 0
CC(C)(C1=CC=C(OCC2CO2)C=C1)C1=CC=C(OCC2CO2)C=C1 | 185 | CC(C)(C1=CC=C(OP2(NC3=CC=CC=C3)=N[PH](NC3=CC=CC=C3)=NP(NC3=CC=CC=C3)(NC3=CC=CC=C3)=N2)C=C1)C1=CC=C(OP2(NC3=CC=CC=C3)=NP(NC3=CC=CC=C3)(NC3=CC=CC=C3)=NP(NC3=CC=CC=C3)(NC3=CC=CC=C3)=N2)C=C1 | 9 | NC1=CC=C(CC2=CC=C(N)C=C2)C=C1 | 16.35 | 90 | 2 | 130 | 2 | 0 | 0 | 0 | 0 | 0 | 0 | 0 | 0 | 0 | 0 | 0 | 0 | 0 | 0 | 0 | 0 | 0 | 0 | 0 | 0 | 0 | 0 | 328.9 | 360.3 | 26.3 |  | 28.7 | 2 | 72 | 457 | 78.4 |  | 40 |  |  | 22.7
CC(C)(C1=CC=C(OCC2CO2)C=C1)C1=CC=C(OCC2CO2)C=C1 | 185 | CC(C)(C1=CC=C(OP2(NC3=CC=CC=C3)=N[PH](NC3=CC=CC=C3)=NP(NC3=CC=CC=C3)(NC3=CC=CC=C3)=N2)C=C1)C1=CC=C(OP2(NC3=CC=CC=C3)=NP(NC3=CC=CC=C3)(NC3=CC=CC=C3)=NP(NC3=CC=CC=C3)(NC3=CC=CC=C3)=N2)C=C1 | 0 | NC1=CC=C(CC2=CC=C(N)C=C2)C=C1 | 21.18227 | 90 | 2 | 130 | 2 | 0 | 0 | 0 | 0 | 0 | 0 | 0 | 0 | 0 | 0 | 0 | 0 | 0 | 0 | 0 | 0 | 0 | 0 | 0 | 0 | 0 | 0 | 386.1 | 400.8 | 16.4 |  | 21 | 0 | 82 | 1148 | 88.4 |  | 58 |  |  | 4.4
CC(C)(C1=CC=C(OCC2CO2)C=C1)C1=CC=C(OCC2CO2)C=C1 | 196 | O=C1N(CCCP2(=O)OC3=CC=CC=C3C3=C2C=CC=C3)C(=O)N(CCCP2(=O)OC3=C(C=CC=C3)C3=C2C=CC=C3)C(=O)N1CCCP1(=O)OC2=C(C=CC=C2)C2=C1C=CC=C2 | 6 | NC1=CC=C(S(=O)(=O)C2=CC=C(N)C=C2)C=C1 | 22.57 | 150 | 3 | 180 | 5 | 0 | 0 | 0 | 0 | 0 | 0 | 0 | 0 | 0 | 0 | 0 | 0 | 0 | 0 | 0 | 0 | 0 | 0 | 0 | 0 | 0 | 0 | 385 |  | 18.5 |  | 32.4 | 0 | 55 | 691 | 60.8 |  | 39.3 | 2.23 | 0.15 | 18.4
CC(C)(C1=CC=C(OCC2CO2)C=C1)C1=CC=C(OCC2CO2)C=C1 | 196 | O=C1N(CCCP2(=O)OC3=CC=CC=C3C3=C2C=CC=C3)C(=O)N(CCCP2(=O)OC3=C(C=CC=C3)C3=C2C=CC=C3)C(=O)N1CCCP1(=O)OC2=C(C=CC=C2)C2=C1C=CC=C2 | 8 | NC1=CC=C(S(=O)(=O)C2=CC=C(N)C=C2)C=C1 | 22.1 | 150 | 3 | 180 | 5 | 0 | 0 | 0 | 0 | 0 | 0 | 0 | 0 | 0 | 0 | 0 | 0 | 0 | 0 | 0 | 0 | 0 | 0 | 0 | 0 | 0 | 0 | 383 |  | 20.8 |  | 32.6 | 2 | 60 | 590 | 53.7 |  | 40.86 | 1.82 | 0.11 | 19.5
CC(C)(C1=CC=C(OCC2CO2)C=C1)C1=CC=C(OCC2CO2)C=C1 | 196 | O=C1N(CCCP2(=O)OC3=CC=CC=C3C3=C2C=CC=C3)C(=O)N(CCCP2(=O)OC3=C(C=CC=C3)C3=C2C=CC=C3)C(=O)N1CCCP1(=O)OC2=C(C=CC=C2)C2=C1C=CC=C2 | 10 | NC1=CC=C(S(=O)(=O)C2=CC=C(N)C=C2)C=C1 | 21.61 | 150 | 3 | 180 | 5 | 0 | 0 | 0 | 0 | 0 | 0 | 0 | 0 | 0 | 0 | 0 | 0 | 0 | 0 | 0 | 0 | 0 | 0 | 0 | 0 | 0 | 0 | 387 |  | 18.5 |  | 34.2 | 2 | 55 | 452 | 57.7 |  | 43.26 | 2.13 | 0.16 | 19
CC(C)(C1=CC=C(OCC2CO2)C=C1)C1=CC=C(OCC2CO2)C=C1 | 196 | O=C1N(CCCP2(=O)OC3=CC=CC=C3C3=C2C=CC=C3)C(=O)N(CCCP2(=O)OC3=C(C=CC=C3)C3=C2C=CC=C3)C(=O)N1CCCP1(=O)OC2=C(C=CC=C2)C2=C1C=CC=C2 | 12 | NC1=CC=C(S(=O)(=O)C2=CC=C(N)C=C2)C=C1 | 21.14 | 150 | 3 | 180 | 5 | 0 | 0 | 0 | 0 | 0 | 0 | 0 | 0 | 0 | 0 | 0 | 0 | 0 | 0 | 0 | 0 | 0 | 0 | 0 | 0 | 0 | 0 | 380 |  | 19.6 |  | 33.5 | 3 | 50 | 641 | 55.7 |  | 40.5 | 1.86 | 0.14 | 18.5
CC(C)(C1=CC=C(OCC2CO2)C=C1)C1=CC=C(OCC2CO2)C=C1 | 196 | O=C1N(CCCP2(=O)OC3=CC=CC=C3C3=C2C=CC=C3)C(=O)N(CCCP2(=O)OC3=C(C=CC=C3)C3=C2C=CC=C3)C(=O)N1CCCP1(=O)OC2=C(C=CC=C2)C2=C1C=CC=C2 | 0 | NC1=CC=C(S(=O)(=O)C2=CC=C(N)C=C2)C=C1 | 24.01216 | 150 | 3 | 180 | 5 | 0 | 0 | 0 | 0 | 0 | 0 | 0 | 0 | 0 | 0 | 0 | 0 | 0 | 0 | 0 | 0 | 0 | 0 | 0 | 0 | 0 | 0 | 391 |  | 12.6 |  | 22.5 | 0 | 76 | 966 | 93.9 |  | 35.6 | 2.25 | 0.08 | 13.5
CC(C)(C1=CC=C(OCC2CO2)C=C1)C1=CC=C(OCC2CO2)C=C1 | 196 | C=CCN(C(N(CC=C)C(N1CC=C)=O)=O)C1=O | 10 | NC1=CC=C(S(=O)(=O)C2=CC=C(N)C=C2)C=C1 | 21.61 | 150 | 3 | 180 | 5 | 0 | 0 | 0 | 0 | 0 | 0 | 0 | 0 | 0 | 0 | 0 | 0 | 0 | 0 | 0 | 0 | 0 | 0 | 0 | 0 | 0 | 0 |  |  |  |  | 23.6 | 0 |  | 1306 | 122.7 |  | 44.73 | 2.26 | 0.08
CC(C)(C1=CC=C(OCC2CO2)C=C1)C1=CC=C(OCC2CO2)C=C1 | 196 | O=P1OC2=CC=CC=C2C3=C1C=CC=C3 | 10 | NC1=CC=C(S(=O)(=O)C2=CC=C(N)C=C2)C=C1 | 21.61 | 150 | 3 | 180 | 5 | 0 | 0 | 0 | 0 | 0 | 0 | 0 | 0 | 0 | 0 | 0 | 0 | 0 | 0 | 0 | 0 | 0 | 0 | 0 | 0 | 0 | 0 |  |  |  |  | 30.6 | 2 |  | 463 | 64.8 |  | 42.7 | 1.58 | 0.14
CC(C)(C1=CC=C(OCC2CO2)C=C1)C1=CC=C(OCC2CO2)C=C1 | 188 | O=C1N(C(N(C(N1CC(COC2=CC=C(C=C2)N3C(CC(C3=O)P4(OC5=C(C6=C4C=CC=C6)C=CC=C5)=O)=O)O)=O)CC(COC7=CC=C(C=C7)N8C(CC(C8=O)P9(OC%10=C(C%11=C9C=CC=C%11)C=CC=C%10)=O)=O)O)=O)CC(COC%12=CC=C(C=C%12)N%13C(CC(C%13=O)P%14(OC%15=CC=CC=C%15C%16=CC=CC=C%16%14)=O)=O)O | 3.6 | NC1=CC=C(S(=O)(=O)C2=CC=C(N)C=C2)C=C1 | 24 | 160 | 2 | 180 | 5 | 0 | 0 | 0 | 0 | 0 | 0 | 0 | 0 | 0 | 0 | 0 | 0 | 0 | 0 | 0 | 0 | 0 | 0 | 0 | 0 | 0 | 0 | 356 | 405 | 22 |  | 31.2 | 0 | 39 | 837 |  |  | 22.5 | 1.325 | 0.075 | 13.3
CC(C)(C1=CC=C(OCC2CO2)C=C1)C1=CC=C(OCC2CO2)C=C1 | 188 | O=C1N(C(N(C(N1CC(COC2=CC=C(C=C2)N3C(CC(C3=O)P4(OC5=C(C6=C4C=CC=C6)C=CC=C5)=O)=O)O)=O)CC(COC7=CC=C(C=C7)N8C(CC(C8=O)P9(OC%10=C(C%11=C9C=CC=C%11)C=CC=C%10)=O)=O)O)=O)CC(COC%12=CC=C(C=C%12)N%13C(CC(C%13=O)P%14(OC%15=CC=CC=C%15C%16=CC=CC=C%16%14)=O)=O)O | 6.6 | NC1=CC=C(S(=O)(=O)C2=CC=C(N)C=C2)C=C1 | 23.16 | 160 | 2 | 180 | 5 | 0 | 0 | 0 | 0 | 0 | 0 | 0 | 0 | 0 | 0 | 0 | 0 | 0 | 0 | 0 | 0 | 0 | 0 | 0 | 0 | 0 | 0 | 335 | 396 | 23.5 |  | 32.8 | 0 | 35 | 685 |  |  | 22 | 1.247 | 0.086 | 15.1
CC(C)(C1=CC=C(OCC2CO2)C=C1)C1=CC=C(OCC2CO2)C=C1 | 188 | O=C1N(C(N(C(N1CC(COC2=CC=C(C=C2)N3C(CC(C3=O)P4(OC5=C(C6=C4C=CC=C6)C=CC=C5)=O)=O)O)=O)CC(COC7=CC=C(C=C7)N8C(CC(C8=O)P9(OC%10=C(C%11=C9C=CC=C%11)C=CC=C%10)=O)=O)O)=O)CC(COC%12=CC=C(C=C%12)N%13C(CC(C%13=O)P%14(OC%15=CC=CC=C%15C%16=CC=CC=C%16%14)=O)=O)O | 10 | NC1=CC=C(S(=O)(=O)C2=CC=C(N)C=C2)C=C1 | 22.33 | 160 | 2 | 180 | 5 | 0 | 0 | 0 | 0 | 0 | 0 | 0 | 0 | 0 | 0 | 0 | 0 | 0 | 0 | 0 | 0 | 0 | 0 | 0 | 0 | 0 | 0 | 325 | 397 | 22.1 |  | 34.4 | 2 | 37 | 544 |  |  | 23 | 1.155 | 0.105 | 18.4
CC(C)(C1=CC=C(OCC2CO2)C=C1)C1=CC=C(OCC2CO2)C=C1 | 188 | O=C1N(C(N(C(N1CC(COC2=CC=C(C=C2)N3C(CC(C3=O)P4(OC5=C(C6=C4C=CC=C6)C=CC=C5)=O)=O)O)=O)CC(COC7=CC=C(C=C7)N8C(CC(C8=O)P9(OC%10=C(C%11=C9C=CC=C%11)C=CC=C%10)=O)=O)O)=O)CC(COC%12=CC=C(C=C%12)N%13C(CC(C%13=O)P%14(OC%15=CC=CC=C%15C%16=CC=CC=C%16%14)=O)=O)O | 13.5 | NC1=CC=C(S(=O)(=O)C2=CC=C(N)C=C2)C=C1 | 21.46 | 160 | 2 | 180 | 5 | 0 | 0 | 0 | 0 | 0 | 0 | 0 | 0 | 0 | 0 | 0 | 0 | 0 | 0 | 0 | 0 | 0 | 0 | 0 | 0 | 0 | 0 | 315 | 385 | 23.3 |  | 35.8 | 3 | 36 | 506 |  |  | 23.5 | 1.088 | 0.162 | 19.1
CC(C)(C1=CC=C(OCC2CO2)C=C1)C1=CC=C(OCC2CO2)C=C1 | 188 | O=C1N(C(N(C(N1CC(COC2=CC=C(C=C2)N3C(CC(C3=O)P4(OC5=C(C6=C4C=CC=C6)C=CC=C5)=O)=O)O)=O)CC(COC7=CC=C(C=C7)N8C(CC(C8=O)P9(OC%10=C(C%11=C9C=CC=C%11)C=CC=C%10)=O)=O)O)=O)CC(COC%12=CC=C(C=C%12)N%13C(CC(C%13=O)P%14(OC%15=CC=CC=C%15C%16=CC=CC=C%16%14)=O)=O)O | 17 | NC1=CC=C(S(=O)(=O)C2=CC=C(N)C=C2)C=C1 | 20.59 | 160 | 2 | 180 | 5 | 0 | 0 | 0 | 0 | 0 | 0 | 0 | 0 | 0 | 0 | 0 | 0 | 0 | 0 | 0 | 0 | 0 | 0 | 0 | 0 | 0 | 0 | 311 | 382 | 22.8 |  | 33 | 3 | 34 | 194 |  |  | 23.7 | 1.029 | 0.224 | 18.1
CC(C)(C1=CC=C(OCC2CO2)C=C1)C1=CC=C(OCC2CO2)C=C1 | 188 | O=C1N(C(N(C(N1CC(COC2=CC=C(C=C2)N3C(CC(C3=O)P4(OC5=C(C6=C4C=CC=C6)C=CC=C5)=O)=O)O)=O)CC(COC7=CC=C(C=C7)N8C(CC(C8=O)P9(OC%10=C(C%11=C9C=CC=C%11)C=CC=C%10)=O)=O)O)=O)CC(COC%12=CC=C(C=C%12)N%13C(CC(C%13=O)P%14(OC%15=CC=CC=C%15C%16=CC=CC=C%16%14)=O)=O)O | 0 | NC1=CC=C(S(=O)(=O)C2=CC=C(N)C=C2)C=C1 | 24.81203 | 160 | 2 | 180 | 5 | 0 | 0 | 0 | 0 | 0 | 0 | 0 | 0 | 0 | 0 | 0 | 0 | 0 | 0 | 0 | 0 | 0 | 0 | 0 | 0 | 0 | 0 | 384 | 410 | 17.3 |  | 22.5 | 0 | 47 | 1208 |  |  | 30 | 1.589 | 0.063 | 10.4
CC(C)(C1=CC=C(OCC2CO2)C=C1)C1=CC=C(OCC2CO2)C=C1 | 227 | O=P1(NC2=NC3=C(C=CC=C3)S2)OC2=C(C=CC=C2)C2=C1C=CC=C2 | 5 | NC1=CC=C(CC2=CC=C(N)C=C2)C=C1 | 19 | 100 | 2 | 150 | 3 | 0 | 0 | 0 | 0 | 0 | 0 | 0 | 0 | 0 | 0 | 0 | 0 | 0 | 0 | 0 | 0 | 0 | 0 | 0 | 0 | 0 | 0 | 329 | 379 | 19.8 | 151 | 31.5 | 2
CC(C)(C1=CC=C(OCC2CO2)C=C1)C1=CC=C(OCC2CO2)C=C1 | 227 | O=P1(NC2=NC3=C(C=CC=C3)S2)OC2=C(C=CC=C2)C2=C1C=CC=C2 | 7.5 | NC1=CC=C(CC2=CC=C(N)C=C2)C=C1 | 18.5 | 100 | 2 | 150 | 3 | 0 | 0 | 0 | 0 | 0 | 0 | 0 | 0 | 0 | 0 | 0 | 0 | 0 | 0 | 0 | 0 | 0 | 0 | 0 | 0 | 0 | 0 | 321 | 358 | 20 | 148 | 33.5 | 3 | 71 | 652 | 72 |  | 60.6 | 1.433 | 0.146
CC(C)(C1=CC=C(OCC2CO2)C=C1)C1=CC=C(OCC2CO2)C=C1 | 227 | O=P1(NC2=NC3=C(C=CC=C3)S2)OC2=C(C=CC=C2)C2=C1C=CC=C2 | 10 | NC1=CC=C(CC2=CC=C(N)C=C2)C=C1 | 18 | 100 | 2 | 150 | 3 | 0 | 0 | 0 | 0 | 0 | 0 | 0 | 0 | 0 | 0 | 0 | 0 | 0 | 0 | 0 | 0 | 0 | 0 | 0 | 0 | 0 | 0 | 315 | 350 | 20.2 | 143 | 33.5 | 3 | 66 | 609 | 67 |  | 50.3 | 1.371 | 0.149
CC(C)(C1=CC=C(OCC2CO2)C=C1)C1=CC=C(OCC2CO2)C=C1 | 227 | O=P1(NC2=NC3=C(C=CC=C3)S2)OC2=C(C=CC=C2)C2=C1C=CC=C2 | 12.5 | NC1=CC=C(CC2=CC=C(N)C=C2)C=C1 | 17.5 | 100 | 2 | 150 | 3 | 0 | 0 | 0 | 0 | 0 | 0 | 0 | 0 | 0 | 0 | 0 | 0 | 0 | 0 | 0 | 0 | 0 | 0 | 0 | 0 | 0 | 0 | 313 | 347 | 20.1 | 139 | 32 | 3
CC(C)(C1=CC=C(OCC2CO2)C=C1)C1=CC=C(OCC2CO2)C=C1 | 227 | O=P1(NC2=NC3=C(C=CC=C3)S2)OC2=C(C=CC=C2)C2=C1C=CC=C2 | 0 | NC1=CC=C(CC2=CC=C(N)C=C2)C=C1 | 20 | 100 | 2 | 150 | 3 | 0 | 0 | 0 | 0 | 0 | 0 | 0 | 0 | 0 | 0 | 0 | 0 | 0 | 0 | 0 | 0 | 0 | 0 | 0 | 0 | 0 | 0 | 371 | 387 | 18.4 | 161 | 26 | 0 | 63 | 1068 | 76 |  | 64.4 | 1.76 | 0.114
CC(C)(C1=CC=C(OCC2CO2)C=C1)C1=CC=C(OCC2CO2)C=C1 | 227 | [H]P1(=O)OC2=C(C=CC=C2)C2=C1C=CC=C2 | 4.507257 | NC1=CC=C(CC2=CC=C(N)C=C2)C=C1 | 19.09855 | 100 | 2 | 150 | 3 | 0 | 0 | 0 | 0 | 0 | 0 | 0 | 0 | 0 | 0 | 0 | 0 | 0 | 0 | 0 | 0 | 0 | 0 | 0 | 0 | 0 | 0 |  |  |  |  | 31.5 | 2 | 83 | 724 | 73 |  | 62.22 | 1.469 | 0.126
CC(C)(C1=CC=C(OCC2CO2)C=C1)C1=CC=C(OCC2CO2)C=C1 | 188 | CC(O)CN1C(=O)N(CCCOB(O)O)C(=O)N(CC(O)CP2(=O)OC3=C(C=CC=C3)C3=C2C=CC=C3)C1=O | 7 | NC1=CC=C(S(=O)(=O)C2=CC=C(N)C=C2)C=C1 | 23.08 | 160 | 2 | 180 | 4 | 0 | 0 | 0 | 0 | 0 | 0 | 0 | 0 | 0 | 0 | 0 | 0 | 0 | 0 | 0 | 0 | 0 | 0 | 0 | 0 | 0 | 0 | 368 | 408 | 25.1 |  | 31.5 | 0 | 32 | 556 | 60 |  | 19 |  |  | 18
CC(C)(C1=CC=C(OCC2CO2)C=C1)C1=CC=C(OCC2CO2)C=C1 | 188 | CC(O)CN1C(=O)N(CCCOB(O)O)C(=O)N(CC(O)CP2(=O)OC3=C(C=CC=C3)C3=C2C=CC=C3)C1=O | 10 | NC1=CC=C(S(=O)(=O)C2=CC=C(N)C=C2)C=C1 | 22.34 | 160 | 2 | 180 | 4 | 0 | 0 | 0 | 0 | 0 | 0 | 0 | 0 | 0 | 0 | 0 | 0 | 0 | 0 | 0 | 0 | 0 | 0 | 0 | 0 | 0 | 0 | 358 | 407 | 26.1 |  | 33.2 | 2 | 33 | 453 | 55 |  | 19 |  |  | 20
CC(C)(C1=CC=C(OCC2CO2)C=C1)C1=CC=C(OCC2CO2)C=C1 | 188 | CC(O)CN1C(=O)N(CCCOB(O)O)C(=O)N(CC(O)CP2(=O)OC3=C(C=CC=C3)C3=C2C=CC=C3)C1=O | 15 | NC1=CC=C(S(=O)(=O)C2=CC=C(N)C=C2)C=C1 | 21.09 | 160 | 2 | 180 | 4 | 0 | 0 | 0 | 0 | 0 | 0 | 0 | 0 | 0 | 0 | 0 | 0 | 0 | 0 | 0 | 0 | 0 | 0 | 0 | 0 | 0 | 0 | 346 | 403 | 28.7 |  | 35.6 | 3 | 34 | 425 | 52 |  | 18 |  |  | 20
CC(C)(C1=CC=C(OCC2CO2)C=C1)C1=CC=C(OCC2CO2)C=C1 | 188 | CC(O)CN1C(=O)N(CCCOB(O)O)C(=O)N(CC(O)CP2(=O)OC3=C(C=CC=C3)C3=C2C=CC=C3)C1=O | 20 | NC1=CC=C(S(=O)(=O)C2=CC=C(N)C=C2)C=C1 | 19.84 | 160 | 2 | 180 | 4 | 0 | 0 | 0 | 0 | 0 | 0 | 0 | 0 | 0 | 0 | 0 | 0 | 0 | 0 | 0 | 0 | 0 | 0 | 0 | 0 | 0 | 0 | 333 | 408 | 29.9 |  | 35.2 | 3 | 31 | 461 | 51 |  | 21 |  |  | 20.5
CC(C)(C1=CC=C(OCC2CO2)C=C1)C1=CC=C(OCC2CO2)C=C1 | 188 | CC(O)CN1C(=O)N(CCCOB(O)O)C(=O)N(CC(O)CP2(=O)OC3=C(C=CC=C3)C3=C2C=CC=C3)C1=O | 0 | NC1=CC=C(S(=O)(=O)C2=CC=C(N)C=C2)C=C1 | 24.81203 | 160 | 2 | 180 | 4 | 0 | 0 | 0 | 0 | 0 | 0 | 0 | 0 | 0 | 0 | 0 | 0 | 0 | 0 | 0 | 0 | 0 | 0 | 0 | 0 | 0 | 0 | 384 | 410 | 17.3 |  | 22.5 | 0 | 47 | 1208 | 80 |  | 30 |  |  | 10
CC(C)(C1=CC=C(OCC2CO2)C=C1)C1=CC=C(OCC2CO2)C=C1 | 188 | [H]P1(=O)OC2=C(C=CC=C2)C2=C1C=CC=C2 | 6.993007 | NC1=CC=C(S(=O)(=O)C2=CC=C(N)C=C2)C=C1 | 23.07692 | 160 | 2 | 180 | 4 | 0 | 0 | 0 | 0 | 0 | 0 | 0 | 0 | 0 | 0 | 0 | 0 | 0 | 0 | 0 | 0 | 0 | 0 | 0 | 0 | 0 | 0 | 342 | 368 | 26.5 |  | 34 | 2 | 32 | 853
CC(C)(C1=CC=C(OCC2CO2)C=C1)C1=CC=C(OCC2CO2)C=C1 | 227 | CCOP(CCCSCC(COC1=CC(OCC(CSCCCP(OCC)(OCC)=O)O)=CC(OCC(CSCCCP(OCC)(OC(C)=O)=O)O)=C1)O)(OCC)=O | 10 | CC1(C)CC(N)CC(C)(CN)C1 | 18 | 80 | 4 | 150 | 10 | 0 | 0 | 0 | 0 | 0 | 0 | 0 | 0 | 0 | 0 | 0 | 0 | 0 | 0 | 0 | 0 | 0 | 0 | 0 | 0 | 0 | 0 | 352 |  | 13 | 132
CC(C)(C1=CC=C(OCC2CO2)C=C1)C1=CC=C(OCC2CO2)C=C1 | 227 | CCOP(CCCSCC(COC1=CC(OCC(CSCCCP(OCC)(OCC)=O)O)=CC(OCC(CSCCCP(OCC)(OC(C)=O)=O)O)=C1)O)(OCC)=O | 20.2 | CC1(C)CC(N)CC(C)(CN)C1 | 16 | 80 | 4 | 150 | 10 | 0 | 0 | 0 | 0 | 0 | 0 | 0 | 0 | 0 | 0 | 0 | 0 | 0 | 0 | 0 | 0 | 0 | 0 | 0 | 0 | 0 | 0 | 337 |  | 16.1 | 113
CC(C)(C1=CC=C(OCC2CO2)C=C1)C1=CC=C(OCC2CO2)C=C1 | 227 | CCOP(CCCSCC(COC1=CC(OCC(CSCCCP(OCC)(OCC)=O)O)=CC(OCC(CSCCCP(OCC)(OC(C)=O)=O)O)=C1)O)(OCC)=O | 30.2 | CC1(C)CC(N)CC(C)(CN)C1 | 14 | 80 | 4 | 150 | 10 | 0 | 0 | 0 | 0 | 0 | 0 | 0 | 0 | 0 | 0 | 0 | 0 | 0 | 0 | 0 | 0 | 0 | 0 | 0 | 0 | 0 | 0 | 325 |  | 19.3 | 80
CC(C)(C1=CC=C(OCC2CO2)C=C1)C1=CC=C(OCC2CO2)C=C1 | 227 | CCCCCOC1=CC(OCC2CO2)=CC(OCC(O)CSCCCP(=O)(OCC)OCC)=C1 | 16.7 | CC1(C)CC(N)CC(C)(CN)C1 | 18.7 | 80 | 4 | 150 | 10 | 0 | 0 | 0 | 0 | 0 | 0 | 0 | 0 | 0 | 0 | 0 | 0 | 0 | 0 | 0 | 0 | 0 | 0 | 0 | 0 | 0 | 0 | 346 |  | 15.1 | 139
CC(C)(C1=CC=C(OCC2CO2)C=C1)C1=CC=C(OCC2CO2)C=C1 | 227 | CCCCCOC1=CC(OCC2CO2)=CC(OCC(O)CSCCCP(=O)(OCC)OCC)=C1 | 33.1 | CC1(C)CC(N)CC(C)(CN)C1 | 17.4 | 80 | 4 | 150 | 10 | 0 | 0 | 0 | 0 | 0 | 0 | 0 | 0 | 0 | 0 | 0 | 0 | 0 | 0 | 0 | 0 | 0 | 0 | 0 | 0 | 0 | 0 | 333 |  | 20 | 120
CC(C)(C1=CC=C(OCC2CO2)C=C1)C1=CC=C(OCC2CO2)C=C1 | 227 | CCCCCOC1=CC(OCC2CO2)=CC(OCC(O)CSCCCP(=O)(OCC)OCC)=C1 | 49.5 | CC1(C)CC(N)CC(C)(CN)C1 | 16.1 | 80 | 4 | 150 | 10 | 0 | 0 | 0 | 0 | 0 | 0 | 0 | 0 | 0 | 0 | 0 | 0 | 0 | 0 | 0 | 0 | 0 | 0 | 0 | 0 | 0 | 0 | 323 |  | 25.5 | 93
CC(C)(C1=CC=C(OCC2CO2)C=C1)C1=CC=C(OCC2CO2)C=C1 | 227 | CCCCCOC1=CC(OCC2CO2)=CC(OCC(O)CSCCCP(=O)(OCC)OCC)=C1 | 0 | CC1(C)CC(N)CC(C)(CN)C1 | 20 | 80 | 4 | 150 | 10 | 0 | 0 | 0 | 0 | 0 | 0 | 0 | 0 | 0 | 0 | 0 | 0 | 0 | 0 | 0 | 0 | 0 | 0 | 0 | 0 | 0 | 0 | 364 |  | 9 | 156
CC(C)(C1=CC=C(OCC2CO2)C=C1)C1=CC=C(OCC2CO2)C=C1 | 196 | O=C1N(C(N(C(N1CC(CP2(OC3=C(C4=C2C=CC=C4)C=CC=C3)=O)O)=O)CC(CP5(OC6=C(C7=C5C=CC=C7)C=CC=C6)=O)O)=O)CC(CP8(OC9=C(C%10=C8C=CC=C%10)C=CC=C9)=O)O | 2 | NC1=CC=C(CC2=CC=C(N)C=C2)C=C1 | 19.78108 | 120 | 2 | 170 | 4 | 0 | 0 | 0 | 0 | 0 | 0 | 0 | 0 | 0 | 0 | 0 | 0 | 0 | 0 | 0 | 0 | 0 | 0 | 0 | 0 | 0 | 0 |  |  |  |  | 32.2 | 2
CC(C)(C1=CC=C(OCC2CO2)C=C1)C1=CC=C(OCC2CO2)C=C1 | 196 | O=C1N(C(N(C(N1CC(CP2(OC3=C(C4=C2C=CC=C4)C=CC=C3)=O)O)=O)CC(CP5(OC6=C(C7=C5C=CC=C7)C=CC=C6)=O)O)=O)CC(CP8(OC9=C(C%10=C8C=CC=C%10)C=CC=C9)=O)O | 4 | NC1=CC=C(CC2=CC=C(N)C=C2)C=C1 | 19.38697 | 120 | 2 | 170 | 4 | 0 | 0 | 0 | 0 | 0 | 0 | 0 | 0 | 0 | 0 | 0 | 0 | 0 | 0 | 0 | 0 | 0 | 0 | 0 | 0 | 0 | 0 |  |  | 18.3 |  | 35.6 | 3 |  | 1032 |  |  | 53.4 | 2.08 | 0.131
CC(C)(C1=CC=C(OCC2CO2)C=C1)C1=CC=C(OCC2CO2)C=C1 | 196 | O=C1N(C(N(C(N1CC(CP2(OC3=C(C4=C2C=CC=C4)C=CC=C3)=O)O)=O)CC(CP5(OC6=C(C7=C5C=CC=C7)C=CC=C6)=O)O)=O)CC(CP8(OC9=C(C%10=C8C=CC=C%10)C=CC=C9)=O)O | 6 | NC1=CC=C(CC2=CC=C(N)C=C2)C=C1 | 18.97974 | 120 | 2 | 170 | 4 | 0 | 0 | 0 | 0 | 0 | 0 | 0 | 0 | 0 | 0 | 0 | 0 | 0 | 0 | 0 | 0 | 0 | 0 | 0 | 0 | 0 | 0 |  |  |  |  | 38.2 | 3
CC(C)(C1=CC=C(OCC2CO2)C=C1)C1=CC=C(OCC2CO2)C=C1 | 196 | O=C1N(C(N(C(N1CC(CP2(OC3=C(C4=C2C=CC=C4)C=CC=C3)=O)O)=O)CC(CP5(OC6=C(C7=C5C=CC=C7)C=CC=C6)=O)O)=O)CC(CP8(OC9=C(C%10=C8C=CC=C%10)C=CC=C9)=O)O | 8 | NC1=CC=C(CC2=CC=C(N)C=C2)C=C1 | 18.57562 | 120 | 2 | 170 | 4 | 0 | 0 | 0 | 0 | 0 | 0 | 0 | 0 | 0 | 0 | 0 | 0 | 0 | 0 | 0 | 0 | 0 | 0 | 0 | 0 | 0 | 0 |  |  |  |  | 40.1 | 3
CC(C)(C1=CC=C(OCC2CO2)C=C1)C1=CC=C(OCC2CO2)C=C1 | 196 | O=C1N(C(N(C(N1CC(CP2(OC3=C(C4=C2C=CC=C4)C=CC=C3)=O)O)=O)CC(CP5(OC6=C(C7=C5C=CC=C7)C=CC=C6)=O)O)=O)CC(CP8(OC9=C(C%10=C8C=CC=C%10)C=CC=C9)=O)O | 10 | NC1=CC=C(CC2=CC=C(N)C=C2)C=C1 | 18.17529 | 120 | 2 | 170 | 4 | 0 | 0 | 0 | 0 | 0 | 0 | 0 | 0 | 0 | 0 | 0 | 0 | 0 | 0 | 0 | 0 | 0 | 0 | 0 | 0 | 0 | 0 |  |  |  |  | 41 | 3
CC(C)(C1=CC=C(OCC2CO2)C=C1)C1=CC=C(OCC2CO2)C=C1 | 196 | O=C1N(C(N(C(N1CC(CP2(OC3=C(C4=C2C=CC=C4)C=CC=C3)=O)O)=O)CC(CP5(OC6=C(C7=C5C=CC=C7)C=CC=C6)=O)O)=O)CC(CP8(OC9=C(C%10=C8C=CC=C%10)C=CC=C9)=O)O | 12 | NC1=CC=C(CC2=CC=C(N)C=C2)C=C1 | 17.76685 | 120 | 2 | 170 | 4 | 0 | 0 | 0 | 0 | 0 | 0 | 0 | 0 | 0 | 0 | 0 | 0 | 0 | 0 | 0 | 0 | 0 | 0 | 0 | 0 | 0 | 0 |  |  |  |  | 42.2 | 3
CC(C)(C1=CC=C(OCC2CO2)C=C1)C1=CC=C(OCC2CO2)C=C1 | 196 | O=C1N(C(N(C(N1CC(CP2(OC3=C(C4=C2C=CC=C4)C=CC=C3)=O)O)=O)CC(CP5(OC6=C(C7=C5C=CC=C7)C=CC=C6)=O)O)=O)CC(CP8(OC9=C(C%10=C8C=CC=C%10)C=CC=C9)=O)O | 0 | NC1=CC=C(S(=O)(=O)C2=CC=C(N)C=C2)C=C1 | 24.06986 | 150 | 3 | 180 | 5 | 0 | 0 | 0 | 0 | 0 | 0 | 0 | 0 | 0 | 0 | 0 | 0 | 0 | 0 | 0 | 0 | 0 | 0 | 0 | 0 | 0 | 0 |  |  | 12.6 |  | 25 | 0 |  | 966 |  |  | 37.7 | 2.09 | 0.095
CC(C)(C1=CC=C(OCC2CO2)C=C1)C1=CC=C(OCC2CO2)C=C1 | 196 | O=C1N(C(N(C(N1CC(CP2(OC3=C(C4=C2C=CC=C4)C=CC=C3)=O)O)=O)CC(CP5(OC6=C(C7=C5C=CC=C7)C=CC=C6)=O)O)=O)CC(CP8(OC9=C(C%10=C8C=CC=C%10)C=CC=C9)=O)O | 0 | NC1=CC=C(CC2=CC=C(N)C=C2)C=C1 | 20.19154 | 120 | 2 | 170 | 4 | 0 | 0 | 0 | 0 | 0 | 0 | 0 | 0 | 0 | 0 | 0 | 0 | 0 | 0 | 0 | 0 | 0 | 0 | 0 | 0 | 0 | 0 |  |  | 15 |  | 26.2 | 0 |  | 1420 |  |  | 53.7 | 2.15 | 0.126
CC(C)(C1=CC=C(OCC2CO2)C=C1)C1=CC=C(OCC2CO2)C=C1 | 196 | O=C1N(C(N(C(N1CC(CP2(OC3=C(C4=C2C=CC=C4)C=CC=C3)=O)O)=O)CC(CP5(OC6=C(C7=C5C=CC=C7)C=CC=C6)=O)O)=O)CC(CP8(OC9=C(C%10=C8C=CC=C%10)C=CC=C9)=O)O | 0 | NC1=CC=CC(N)=C1 | 12.12654 | 80 | 2 | 150 | 3 | 0 | 0 | 0 | 0 | 0 | 0 | 0 | 0 | 0 | 0 | 0 | 0 | 0 | 0 | 0 | 0 | 0 | 0 | 0 | 0 | 0 | 0 |  |  | 15.6 |  | 22.2 | 0 |  | 1284 |  |  | 45.5 | 2.46 | 0.108
CC(C)(C1=CC=C(OCC2CO2)C=C1)C1=CC=C(OCC2CO2)C=C1 | 196 | O=C1N(C(N(C(N1CC(CP2(OC3=C(C4=C2C=CC=C4)C=CC=C3)=O)O)=O)CC(CP5(OC6=C(C7=C5C=CC=C7)C=CC=C6)=O)O)=O)CC(CP8(OC9=C(C%10=C8C=CC=C%10)C=CC=C9)=O)O | 2 | NC1=CC=C(S(=O)(=O)C2=CC=C(N)C=C2)C=C1 | 23.58631 | 150 | 3 | 180 | 5 | 0 | 0 | 0 | 0 | 0 | 0 | 0 | 0 | 0 | 0 | 0 | 0 | 0 | 0 | 0 | 0 | 0 | 0 | 0 | 0 | 0 | 0 |  |  |  |  | 27.8 | 0
CC(C)(C1=CC=C(OCC2CO2)C=C1)C1=CC=C(OCC2CO2)C=C1 | 196 | O=C1N(C(N(C(N1CC(CP2(OC3=C(C4=C2C=CC=C4)C=CC=C3)=O)O)=O)CC(CP5(OC6=C(C7=C5C=CC=C7)C=CC=C6)=O)O)=O)CC(CP8(OC9=C(C%10=C8C=CC=C%10)C=CC=C9)=O)O | 4 | NC1=CC=C(S(=O)(=O)C2=CC=C(N)C=C2)C=C1 | 23.10496 | 150 | 3 | 180 | 5 | 0 | 0 | 0 | 0 | 0 | 0 | 0 | 0 | 0 | 0 | 0 | 0 | 0 | 0 | 0 | 0 | 0 | 0 | 0 | 0 | 0 | 0 |  |  | 15.9 |  | 31 | 1 |  | 872 |  |  | 42.8 | 2.08 | 0.155
CC(C)(C1=CC=C(OCC2CO2)C=C1)C1=CC=C(OCC2CO2)C=C1 | 196 | O=C1N(C(N(C(N1CC(CP2(OC3=C(C4=C2C=CC=C4)C=CC=C3)=O)O)=O)CC(CP5(OC6=C(C7=C5C=CC=C7)C=CC=C6)=O)O)=O)CC(CP8(OC9=C(C%10=C8C=CC=C%10)C=CC=C9)=O)O | 6 | NC1=CC=C(S(=O)(=O)C2=CC=C(N)C=C2)C=C1 | 22.6267 | 150 | 3 | 180 | 5 | 0 | 0 | 0 | 0 | 0 | 0 | 0 | 0 | 0 | 0 | 0 | 0 | 0 | 0 | 0 | 0 | 0 | 0 | 0 | 0 | 0 | 0 |  |  |  |  | 32.5 | 1
CC(C)(C1=CC=C(OCC2CO2)C=C1)C1=CC=C(OCC2CO2)C=C1 | 196 | O=C1N(C(N(C(N1CC(CP2(OC3=C(C4=C2C=CC=C4)C=CC=C3)=O)O)=O)CC(CP5(OC6=C(C7=C5C=CC=C7)C=CC=C6)=O)O)=O)CC(CP8(OC9=C(C%10=C8C=CC=C%10)C=CC=C9)=O)O | 8 | NC1=CC=C(S(=O)(=O)C2=CC=C(N)C=C2)C=C1 | 22.13687 | 150 | 3 | 180 | 5 | 0 | 0 | 0 | 0 | 0 | 0 | 0 | 0 | 0 | 0 | 0 | 0 | 0 | 0 | 0 | 0 | 0 | 0 | 0 | 0 | 0 | 0 |  |  |  |  | 34 | 2
CC(C)(C1=CC=C(OCC2CO2)C=C1)C1=CC=C(OCC2CO2)C=C1 | 196 | O=C1N(C(N(C(N1CC(CP2(OC3=C(C4=C2C=CC=C4)C=CC=C3)=O)O)=O)CC(CP5(OC6=C(C7=C5C=CC=C7)C=CC=C6)=O)O)=O)CC(CP8(OC9=C(C%10=C8C=CC=C%10)C=CC=C9)=O)O | 10 | NC1=CC=C(S(=O)(=O)C2=CC=C(N)C=C2)C=C1 | 21.66781 | 150 | 3 | 180 | 5 | 0 | 0 | 0 | 0 | 0 | 0 | 0 | 0 | 0 | 0 | 0 | 0 | 0 | 0 | 0 | 0 | 0 | 0 | 0 | 0 | 0 | 0 |  |  |  |  | 35 | 2
CC(C)(C1=CC=C(OCC2CO2)C=C1)C1=CC=C(OCC2CO2)C=C1 | 196 | O=C1N(C(N(C(N1CC(CP2(OC3=C(C4=C2C=CC=C4)C=CC=C3)=O)O)=O)CC(CP5(OC6=C(C7=C5C=CC=C7)C=CC=C6)=O)O)=O)CC(CP8(OC9=C(C%10=C8C=CC=C%10)C=CC=C9)=O)O | 12 | NC1=CC=C(S(=O)(=O)C2=CC=C(N)C=C2)C=C1 | 21.17568 | 150 | 3 | 180 | 5 | 0 | 0 | 0 | 0 | 0 | 0 | 0 | 0 | 0 | 0 | 0 | 0 | 0 | 0 | 0 | 0 | 0 | 0 | 0 | 0 | 0 | 0 |  |  |  |  | 33.6 | 3
CC(C)(C1=CC=C(OCC2CO2)C=C1)C1=CC=C(OCC2CO2)C=C1 | 196 | O=C1N(C(N(C(N1CC(CP2(OC3=C(C4=C2C=CC=C4)C=CC=C3)=O)O)=O)CC(CP5(OC6=C(C7=C5C=CC=C7)C=CC=C6)=O)O)=O)CC(CP8(OC9=C(C%10=C8C=CC=C%10)C=CC=C9)=O)O | 2 | NC1=CC=CC(N)=C1 | 11.88426 | 80 | 2 | 150 | 3 | 0 | 0 | 0 | 0 | 0 | 0 | 0 | 0 | 0 | 0 | 0 | 0 | 0 | 0 | 0 | 0 | 0 | 0 | 0 | 0 | 0 | 0 |  |  |  |  | 30.2 | 0
CC(C)(C1=CC=C(OCC2CO2)C=C1)C1=CC=C(OCC2CO2)C=C1 | 196 | O=C1N(C(N(C(N1CC(CP2(OC3=C(C4=C2C=CC=C4)C=CC=C3)=O)O)=O)CC(CP5(OC6=C(C7=C5C=CC=C7)C=CC=C6)=O)O)=O)CC(CP8(OC9=C(C%10=C8C=CC=C%10)C=CC=C9)=O)O | 4 | NC1=CC=CC(N)=C1 | 11.64557 | 80 | 2 | 150 | 3 | 0 | 0 | 0 | 0 | 0 | 0 | 0 | 0 | 0 | 0 | 0 | 0 | 0 | 0 | 0 | 0 | 0 | 0 | 0 | 0 | 0 | 0 |  |  | 15 |  | 31.8 | 0 |  | 1120 |  |  | 44.5 | 2.24 | 0.144
CC(C)(C1=CC=C(OCC2CO2)C=C1)C1=CC=C(OCC2CO2)C=C1 | 196 | O=C1N(C(N(C(N1CC(CP2(OC3=C(C4=C2C=CC=C4)C=CC=C3)=O)O)=O)CC(CP5(OC6=C(C7=C5C=CC=C7)C=CC=C6)=O)O)=O)CC(CP8(OC9=C(C%10=C8C=CC=C%10)C=CC=C9)=O)O | 6 | NC1=CC=CC(N)=C1 | 11.39554 | 80 | 2 | 150 | 3 | 0 | 0 | 0 | 0 | 0 | 0 | 0 | 0 | 0 | 0 | 0 | 0 | 0 | 0 | 0 | 0 | 0 | 0 | 0 | 0 | 0 | 0 |  |  |  |  | 34 | 0
CC(C)(C1=CC=C(OCC2CO2)C=C1)C1=CC=C(OCC2CO2)C=C1 | 196 | O=C1N(C(N(C(N1CC(CP2(OC3=C(C4=C2C=CC=C4)C=CC=C3)=O)O)=O)CC(CP5(OC6=C(C7=C5C=CC=C7)C=CC=C6)=O)O)=O)CC(CP8(OC9=C(C%10=C8C=CC=C%10)C=CC=C9)=O)O | 8 | NC1=CC=CC(N)=C1 | 11.15602 | 80 | 2 | 150 | 3 | 0 | 0 | 0 | 0 | 0 | 0 | 0 | 0 | 0 | 0 | 0 | 0 | 0 | 0 | 0 | 0 | 0 | 0 | 0 | 0 | 0 | 0 |  |  |  |  | 33.6 | 0
CC(C)(C1=CC=C(OCC2CO2)C=C1)C1=CC=C(OCC2CO2)C=C1 | 196 | O=C1N(C(N(C(N1CC(CP2(OC3=C(C4=C2C=CC=C4)C=CC=C3)=O)O)=O)CC(CP5(OC6=C(C7=C5C=CC=C7)C=CC=C6)=O)O)=O)CC(CP8(OC9=C(C%10=C8C=CC=C%10)C=CC=C9)=O)O | 10 | NC1=CC=CC(N)=C1 | 10.91772 | 80 | 2 | 150 | 3 | 0 | 0 | 0 | 0 | 0 | 0 | 0 | 0 | 0 | 0 | 0 | 0 | 0 | 0 | 0 | 0 | 0 | 0 | 0 | 0 | 0 | 0 |  |  |  |  | 30 | 0
CC(C)(C1=CC=C(OCC2CO2)C=C1)C1=CC=C(OCC2CO2)C=C1 | 196 | O=C1N(C(N(C(N1CC(CP2(OC3=C(C4=C2C=CC=C4)C=CC=C3)=O)O)=O)CC(CP5(OC6=C(C7=C5C=CC=C7)C=CC=C6)=O)O)=O)CC(CP8(OC9=C(C%10=C8C=CC=C%10)C=CC=C9)=O)O | 12 | NC1=CC=CC(N)=C1 | 10.67285 | 80 | 2 | 150 | 3 | 0 | 0 | 0 | 0 | 0 | 0 | 0 | 0 | 0 | 0 | 0 | 0 | 0 | 0 | 0 | 0 | 0 | 0 | 0 | 0 | 0 | 0 |  |  |  |  | 26.4 | 0
CC(C)(C1=CC=C(OCC2CO2)C=C1)C1=CC=C(OCC2CO2)C=C1 | 196 | C1CNP2(=NP3(=NP4(=N2)NCCN4)NCCN3)N1 | 20 | C1CNP2(=NP3(=NP4(=N2)NCCN4)NCCN3)N1 | 20 | 110 | 2 | 140 | 2 | 160 | 3 | 0 | 0 | 0 | 0 | 0 | 0 | 0 | 0 | 0 | 0 | 0 | 0 | 0 | 0 | CC1=NC=CN1 | 0.3 | 0 | 0 | 0 | 0 | 347.04 | 378.64 | 17.53 |  | 28.3 | 2
CC(C)(C1=CC=C(OCC2CO2)C=C1)C1=CC=C(OCC2CO2)C=C1 | 196 | C1CNP2(=NP3(=NP4(=N2)NCCN4)NCCN3)N1 | 25 | C1CNP2(=NP3(=NP4(=N2)NCCN4)NCCN3)N1 | 25 | 110 | 2 | 140 | 2 | 160 | 3 | 0 | 0 | 0 | 0 | 0 | 0 | 0 | 0 | 0 | 0 | 0 | 0 | 0 | 0 | CC1=NC=CN1 | 0.3 | 0 | 0 | 0 | 0 | 350.74 | 384.73 | 20.17 |  | 29.7 | 2
CC(C)(C1=CC=C(OCC2CO2)C=C1)C1=CC=C(OCC2CO2)C=C1 | 196 | C1CNP2(=NP3(=NP4(=N2)NCCN4)NCCN3)N1 | 30 | C1CNP2(=NP3(=NP4(=N2)NCCN4)NCCN3)N1 | 30 | 110 | 2 | 140 | 2 | 160 | 3 | 0 | 0 | 0 | 0 | 0 | 0 | 0 | 0 | 0 | 0 | 0 | 0 | 0 | 0 | CC1=NC=CN1 | 0.3 | 0 | 0 | 0 | 0 | 352.12 | 388.21 | 23.21 |  | 31.5 | 3
CC(C)(C1=CC=C(OCC2CO2)C=C1)C1=CC=C(OCC2CO2)C=C1 | 196 | C1CNP2(=NP3(=NP4(=N2)NCCN4)NCCN3)N1 | 35 | C1CNP2(=NP3(=NP4(=N2)NCCN4)NCCN3)N1 | 35 | 110 | 2 | 140 | 2 | 160 | 3 | 0 | 0 | 0 | 0 | 0 | 0 | 0 | 0 | 0 | 0 | 0 | 0 | 0 | 0 | CC1=NC=CN1 | 0.3 | 0 | 0 | 0 | 0 | 352.52 | 391.3 | 26.91 |  | 33.6 | 3
CC(C)(C1=CC=C(OCC2CO2)C=C1)C1=CC=C(OCC2CO2)C=C1 | 185 | CN=P(N=P(C)(OC1=CC=CC=C1)OC1=CC=CC=C1)(OC1=CC=CC=C1)OC1=CC=C(CCCCCCC2CO2)C=C1 | 10 | NC1=CC=C(CC2=CC=C(N)C=C2)C=C1 | 18 | 150 | 3 | 180 | 2 | 0 | 0 | 0 | 0 | 0 | 0 | 0 | 0 | 0 | 0 | 0 | 0 | 0 | 0 | 0 | 0 | CCN(CC1=CC(CN(C)C)=CC(CN(C)C)=C1O)C | 0.3 | 0 | 0 | 0 | 0 | 285.14 | 329.71 | 21.08 |  | 26.24 | 2 | [8 empty] | 53 | 49 | 29.8
CC(C)(C1=CC=C(OCC2CO2)C=C1)C1=CC=C(OCC2CO2)C=C1 | 185 | CN=P(N=P(C)(OC1=CC=CC=C1)OC1=CC=CC=C1)(OC1=CC=CC=C1)OC1=CC=C(CCCCCCC2CO2)C=C1 | 20 | NC1=CC=C(CC2=CC=C(N)C=C2)C=C1 | 16 | 150 | 3 | 180 | 2 | 0 | 0 | 0 | 0 | 0 | 0 | 0 | 0 | 0 | 0 | 0 | 0 | 0 | 0 | 0 | 0 | CCN(CC1=CC(CN(C)C)=CC(CN(C)C)=C1O)C | 0.3 | 0 | 0 | 0 | 0 | 273.51 | 317.71 | 24.34 |  | 28.45 | 2 | [8 empty] | 48 | 42.5 | 38
CC(C)(C1=CC=C(OCC2CO2)C=C1)C1=CC=C(OCC2CO2)C=C1 | 185 | CN=P(N=P(C)(OC1=CC=CC=C1)OC1=CC=CC=C1)(OC1=CC=CC=C1)OC1=CC=C(CCCCCCC2CO2)C=C1 | 30 | NC1=CC=C(CC2=CC=C(N)C=C2)C=C1 | 14 | 150 | 3 | 180 | 2 | 0 | 0 | 0 | 0 | 0 | 0 | 0 | 0 | 0 | 0 | 0 | 0 | 0 | 0 | 0 | 0 | CCN(CC1=CC(CN(C)C)=CC(CN(C)C)=C1O)C | 0.3 | 0 | 0 | 0 | 0 | 260.27 | 306.63 | 31.45 |  | 31.82 | 3 | [8 empty] | 44 | 38.6 | 40.9
CC(C)(C1=CC=C(OCC2CO2)C=C1)C1=CC=C(OCC2CO2)C=C1 | 185 | CN=P(N=P(C)(OC1=CC=CC=C1)OC1=CC=CC=C1)(OC1=CC=CC=C1)OC1=CC=C(CCCCCCC2CO2)C=C1 | 0 | NC1=CC=C(CC2=CC=C(N)C=C2)C=C1 | 20 | 150 | 3 | 180 | 2 | 0 | 0 | 0 | 0 | 0 | 0 | 0 | 0 | 0 | 0 | 0 | 0 | 0 | 0 | 0 | 0 | CCN(CC1=CC(CN(C)C)=CC(CN(C)C)=C1O)C | 0.3 | 0 | 0 | 0 | 0 | 343.45 | 384.54 | 3.7 |  | 22.31 | 0 | [8 empty] | 56 | 52 | 26
CC(C)(C1=CC=C(OCC2CO2)C=C1)C1=CC=C(OCC2CO2)C=C1 | 227 | NC1=CC=C(C=C1)S(=O)(C2=CC=C(C=C2)NP(Cl)(OCC34COP(OC3)(O4)=O)=O)=O | 5 | NC1=CC=CC(N)=C1 | 10.18676 | 80 | 2 | 120 | 2 | 0 | 0 | 0 | 0 | 0 | 0 | 0 | 0 | 0 | 0 | 0 | 0 | 0 | 0 | 0 | 0 | 0 | 0 | 0 | 0 | 0 | 0 |  |  |  |  | 26.3 | 0
CC(C)(C1=CC=C(OCC2CO2)C=C1)C1=CC=C(OCC2CO2)C=C1 | 227 | NC1=CC=C(C=C1)S(=O)(C2=CC=C(C=C2)NP(Cl)(OCC34COP(OC3)(O4)=O)=O)=O | 10 | NC1=CC=CC(N)=C1 | 9.708738 | 80 | 2 | 120 | 2 | 0 | 0 | 0 | 0 | 0 | 0 | 0 | 0 | 0 | 0 | 0 | 0 | 0 | 0 | 0 | 0 | 0 | 0 | 0 | 0 | 0 | 0 | 321 | 355 | 29.1 | 155.8 | 28 | 2 | 28 | 149 | 33.2 | 0.264 | 14.9 |  |  | 19.4
CC(C)(C1=CC=C(OCC2CO2)C=C1)C1=CC=C(OCC2CO2)C=C1 | 227 | NC1=CC=C(C=C1)S(=O)(C2=CC=C(C=C2)NP(Cl)(OCC34COP(OC3)(O4)=O)=O)=O | 15 | NC1=CC=CC(N)=C1 | 9.27357 | 80 | 2 | 120 | 2 | 0 | 0 | 0 | 0 | 0 | 0 | 0 | 0 | 0 | 0 | 0 | 0 | 0 | 0 | 0 | 0 | 0 | 0 | 0 | 0 | 0 | 0 |  |  |  |  | 39.6 | 2
CC(C)(C1=CC=C(OCC2CO2)C=C1)C1=CC=C(OCC2CO2)C=C1 | 227 | NC1=CC=C(C=C1)S(=O)(C2=CC=C(C=C2)NP(Cl)(OCC34COP(OC3)(O4)=O)=O)=O | 20 | NC1=CC=CC(N)=C1 | 8.87574 | 80 | 2 | 120 | 2 | 0 | 0 | 0 | 0 | 0 | 0 | 0 | 0 | 0 | 0 | 0 | 0 | 0 | 0 | 0 | 0 | 0 | 0 | 0 | 0 | 0 | 0 | 309 | 343 | 32.9 | 156.6 | 31 | 3 | 26 | 118 | 21.7 | 0.369 | 8.05 |  |  | 37.6
CC(C)(C1=CC=C(OCC2CO2)C=C1)C1=CC=C(OCC2CO2)C=C1 | 227 | NC1=CC=C(C=C1)S(=O)(C2=CC=C(C=C2)NP(Cl)(OCC34COP(OC3)(O4)=O)=O)=O | 0 | NC1=CC=CC(N)=C1 | 12 | 80 | 2 | 120 | 2 | 0 | 0 | 0 | 0 | 0 | 0 | 0 | 0 | 0 | 0 | 0 | 0 | 0 | 0 | 0 | 0 | 0 | 0 | 0 | 0 | 0 | 0 | 367 | 380 | 16.5 | 153.7 | 24.7 | 0 | 43 | 469 | 66.2 | 0.395 | 21.9 |  |  | 4.33
CC(C)(C1=CC=C(OCC2CO2)C=C1)C1=CC=C(OCC2CO2)C=C1 | 227 | NC1=CC=C(C=C1)S(=O)(C2=CC=C(C=C2)NP(Cl)(OCC34COP(OC3)(O4)=O)=O)=O | 5 | NC1=CC=CC(N)=C1 | 9.708738 | 80 | 2 | 120 | 2 | 0 | 0 | 0 | 0 | 0 | 0 | 0 | 0 | 0 | 0 | 0 | 0 | 0 | 0 | 0 | 0 | O=P([O-])([O-])[O-].[NH4+].[NH4+].[NH4+] | 5 | 0 | 0 | 0 | 0 | 327 | 344 | 30.5 | 156.1 | 32 | 3 | 34 | 132 | 21.3 | 0.147 | 7.45 |  |  | 42.3
CC(C)(C1=CC=C(OCC2CO2)C=C1)C1=CC=C(OCC2CO2)C=C1 | 196 | O=P1(OC2=C(C3=C1C=CC=C3)C=CC=C2)C(C4=CC=C(C=C4)O)NC5=CC=C(C=C5)CC6=CC=C(C=C6)NC(P7(OC8=C(C9=C7C=CC=C9)C=CC=C8)=O)C%10=CC=C(C=C%10)O | 3.4 | NC1=CC=C(CC2=CC=C(N)C=C2)C=C1 | 18.88 | 80 | 1 | 100 | 1 | 120 | 1 | 150 | 3 | 180 | 2 | 0 | 0 | 0 | 0 | 0 | 0 | 0 | 0 | 0 | 0 | 0 | 0 | 0 | 0 | 0 | 0 | 353.6 | 382.9 | 21.6 | 158.4 | 30.1 | 2 | 48 | 757.1 | 154.1
CC(C)(C1=CC=C(OCC2CO2)C=C1)C1=CC=C(OCC2CO2)C=C1 | 196 | O=P1(OC2=C(C3=C1C=CC=C3)C=CC=C2)C(C4=CC=C(C=C4)O)NC5=CC=C(C=C5)CC6=CC=C(C=C6)NC(P7(OC8=C(C9=C7C=CC=C9)C=CC=C8)=O)C%10=CC=C(C=C%10)O | 6.7 | NC1=CC=C(CC2=CC=C(N)C=C2)C=C1 | 17.56 | 80 | 1 | 100 | 1 | 120 | 1 | 150 | 3 | 180 | 2 | 0 | 0 | 0 | 0 | 0 | 0 | 0 | 0 | 0 | 0 | 0 | 0 | 0 | 0 | 0 | 0 | 336.5 | 381.1 | 26.9 | 157.9 | 39.7 | 3 | 47 | 633.9 | 145.2
CC(C)(C1=CC=C(OCC2CO2)C=C1)C1=CC=C(OCC2CO2)C=C1 | 196 | O=P1(OC2=C(C3=C1C=CC=C3)C=CC=C2)C(C4=CC=C(C=C4)O)NC5=CC=C(C=C5)CC6=CC=C(C=C6)NC(P7(OC8=C(C9=C7C=CC=C9)C=CC=C8)=O)C%10=CC=C(C=C%10)O | 13.5 | NC1=CC=C(CC2=CC=C(N)C=C2)C=C1 | 14.89 | 80 | 1 | 100 | 1 | 120 | 1 | 150 | 3 | 180 | 2 | 0 | 0 | 0 | 0 | 0 | 0 | 0 | 0 | 0 | 0 | 0 | 0 | 0 | 0 | 0 | 0 | 332.2 | 370.9 | 27.9 | 155.9 | 41 | 3 | 39 | 535.1 | 121.9
CC(C)(C1=CC=C(OCC2CO2)C=C1)C1=CC=C(OCC2CO2)C=C1 | 196 | O=P1(OC2=C(C3=C1C=CC=C3)C=CC=C2)C(C4=CC=C(C=C4)O)NC5=CC=C(C=C5)CC6=CC=C(C=C6)NC(P7(OC8=C(C9=C7C=CC=C9)C=CC=C8)=O)C%10=CC=C(C=C%10)O | 0 | NC1=CC=C(CC2=CC=C(N)C=C2)C=C1 | 20.19154 | 80 | 1 | 100 | 1 | 120 | 1 | 150 | 3 | 180 | 2 | 0 | 0 | 0 | 0 | 0 | 0 | 0 | 0 | 0 | 0 | 0 | 0 | 0 | 0 | 0 | 0 | 368 | 386.7 | 15.7 | 161.1 | 24.2 | 0 | 53 | 939.2 | 227.4
CC(C)(C1=CC=C(OCC2CO2)C=C1)C1=CC=C(OCC2CO2)C=C1 | 188 | CC1(COP(C(C2=CC=C(C=C2)OC3=NC(OC4=CC=C(C=C4)C(P5(OCC(C)(CO5)C)=O)O)=NC(OC6=CC=C(C=C6)C(P7(OCC(C)(CO7)C)=O)O)=N3)O)(OC1)=O)C | 4.8 | NC1=CC=C(S(=O)(=O)C2=CC=C(N)C=C2)C=C1 | 23.54145 | 120 | 2 | 150 | 2 | 180 | 2 | 0 | 0 | 0 | 0 | 0 | 0 | 0 | 0 | 0 | 0 | 0 | 0 | 0 | 0 | 0 | 0 | 0 | 0 | 0 | 0 | 340 | 379.2 | 25.1 |  | 30.3 | 2 | [9 empty] | 75 | 7.5
CC(C)(C1=CC=C(OCC2CO2)C=C1)C1=CC=C(OCC2CO2)C=C1 | 188 | CC1(COP(C(C2=CC=C(C=C2)OC3=NC(OC4=CC=C(C=C4)C(P5(OCC(C)(CO5)C)=O)O)=NC(OC6=CC=C(C=C6)C(P7(OCC(C)(CO7)C)=O)O)=N3)O)(OC1)=O)C | 9.2 | NC1=CC=C(S(=O)(=O)C2=CC=C(N)C=C2)C=C1 | 22.4609375 | 120 | 2 | 150 | 2 | 180 | 2 | 0 | 0 | 0 | 0 | 0 | 0 | 0 | 0 | 0 | 0 | 0 | 0 | 0 | 0 | 0 | 0 | 0 | 0 | 0 | 0 | 331 | 371.7 | 26.3 |  | 31.5 | 3 | [9 empty] | 60 | 6.6
CC(C)(C1=CC=C(OCC2CO2)C=C1)C1=CC=C(OCC2CO2)C=C1 | 188 | CC1(COP(C(C2=CC=C(C=C2)OC3=NC(OC4=CC=C(C=C4)C(P5(OCC(C)(CO5)C)=O)O)=NC(OC6=CC=C(C=C6)C(P7(OCC(C)(CO7)C)=O)O)=N3)O)(OC1)=O)C | 14.4 | NC1=CC=C(S(=O)(=O)C2=CC=C(N)C=C2)C=C1 | 21.17864 | 120 | 2 | 150 | 2 | 180 | 2 | 0 | 0 | 0 | 0 | 0 | 0 | 0 | 0 | 0 | 0 | 0 | 0 | 0 | 0 | 0 | 0 | 0 | 0 | 0 | 0 | 312.8 | 359.4 | 29.2 |  | 32.4 | 3 | 34 | 253 | 65.8 |  | 19.4 | 1 | 0.07 |  |  | 48 | 6.2
CC(C)(C1=CC=C(OCC2CO2)C=C1)C1=CC=C(OCC2CO2)C=C1 | 188 | OC1=CC=C(C=C1)OC2=NC(OC3=CC=C(O)C=C3)=NC(OC4=CC=C(C=C4)O)=N2 | 1.2 | NC1=CC=C(S(=O)(=O)C2=CC=C(N)C=C2)C=C1 | 24.44208 | 120 | 2 | 150 | 2 | 180 | 2 | 0 | 0 | 0 | 0 | 0 | 0 | 0 | 0 | 0 | 0 | 0 | 0 | 0 | 0 | 0 | 0 | 0 | 0 | 0 | 0 | 374.9 | 408.6 | 14.9 |  | 25.4 | 0 | [9 empty] | 63 | 7.8
CC(C)(C1=CC=C(OCC2CO2)C=C1)C1=CC=C(OCC2CO2)C=C1 | 188 | OC1=CC=C(C=C1)OC2=NC(OC3=CC=C(O)C=C3)=NC(OC4=CC=C(C=C4)O)=N2 | 2.3 | NC1=CC=C(S(=O)(=O)C2=CC=C(N)C=C2)C=C1 | 24.15966 | 120 | 2 | 150 | 2 | 180 | 2 | 0 | 0 | 0 | 0 | 0 | 0 | 0 | 0 | 0 | 0 | 0 | 0 | 0 | 0 | 0 | 0 | 0 | 0 | 0 | 0 | 372 | 411.8 | 13.5 |  | 27.3 | 0 | [9 empty] | 56 | 9
CC(C)(C1=CC=C(OCC2CO2)C=C1)C1=CC=C(OCC2CO2)C=C1 | 188 | OC1=CC=C(C=C1)OC2=NC(OC3=CC=C(O)C=C3)=NC(OC4=CC=C(C=C4)O)=N2 | 3.4 | NC1=CC=C(S(=O)(=O)C2=CC=C(N)C=C2)C=C1 | 23.8837 | 120 | 2 | 150 | 2 | 180 | 2 | 0 | 0 | 0 | 0 | 0 | 0 | 0 | 0 | 0 | 0 | 0 | 0 | 0 | 0 | 0 | 0 | 0 | 0 | 0 | 0 | 366.2 | 411 | 13.1 |  | 29 | 0 | 25 | 943.3 | 78.4 |  | 29.2 | 1.34 | 0.0596 |  |  | 50 | 9.1
CC(C)(C1=CC=C(OCC2CO2)C=C1)C1=CC=C(OCC2CO2)C=C1 | 188 | CC1(COP(CC(O)C2=CC=CC=C2)(OC1)=O)C | 4.1 | NC1=CC=C(S(=O)(=O)C2=CC=C(N)C=C2)C=C1 | 23.71134 | 120 | 2 | 150 | 2 | 180 | 2 | 0 | 0 | 0 | 0 | 0 | 0 | 0 | 0 | 0 | 0 | 0 | 0 | 0 | 0 | 0 | 0 | 0 | 0 | 0 | 0 | 334.5 | 375.2 | 24.4 |  | 30.6 | 1 | [9 empty] | 58 | 7.1
CC(C)(C1=CC=C(OCC2CO2)C=C1)C1=CC=C(OCC2CO2)C=C1 | 188 | CC1(COP(CC(O)C2=CC=CC=C2)(OC1)=O)C | 8.3 | NC1=CC=C(S(=O)(=O)C2=CC=C(N)C=C2)C=C1 | 22.68245 | 120 | 2 | 150 | 2 | 180 | 2 | 0 | 0 | 0 | 0 | 0 | 0 | 0 | 0 | 0 | 0 | 0 | 0 | 0 | 0 | 0 | 0 | 0 | 0 | 0 | 0 | 332.7 | 373.7 | 25.8 |  | 31 | 2 | [9 empty] | 51 | 6.1
CC(C)(C1=CC=C(OCC2CO2)C=C1)C1=CC=C(OCC2CO2)C=C1 | 188 | CC1(COP(CC(O)C2=CC=CC=C2)(OC1)=O)C | 12.4 | NC1=CC=C(S(=O)(=O)C2=CC=C(N)C=C2)C=C1 | 21.65725 | 120 | 2 | 150 | 2 | 180 | 2 | 0 | 0 | 0 | 0 | 0 | 0 | 0 | 0 | 0 | 0 | 0 | 0 | 0 | 0 | 0 | 0 | 0 | 0 | 0 | 0 | 306.3 | 352.6 | 28 |  | 31.8 | 2 | 23 | 312.6 | 59 |  | 16.1 | 1.19 | 0.1206 |  |  | 46 | 5.5
CC(C)(C1=CC=C(OCC2CO2)C=C1)C1=CC=C(OCC2CO2)C=C1 | 188 | CC1(COP(CC(O)C2=CC=CC=C2)(OC1)=O)C | 0 | NC1=CC=C(S(=O)(=O)C2=CC=C(N)C=C2)C=C1 | 24.73118 | 120 | 2 | 150 | 2 | 180 | 2 | 0 | 0 | 0 | 0 | 0 | 0 | 0 | 0 | 0 | 0 | 0 | 0 | 0 | 0 | 0 | 0 | 0 | 0 | 0 | 0 | 374.5 | 408 | 16.4 |  | 22.5 | 0 | 60 | 872.8 | 88.5 |  | 31.9 | 1.49 | 0.0726 |  |  | 104 | 7.92
CC(C)(C1=CC=C(OCC2CO2)C=C1)C1=CC=C(OCC2CO2)C=C1 | 188 | O=C1CC(P2(=O)OC3=C(C=CC=C3)C3=CC=CC=C32)C(=O)N1C1=CC=C(OC2=NC(OC3=CC=C(N4C(=O)CC(P5(=O)OC6=C(C=CC=C6)C6=C5C=CC=C6)C4=O)C=C3)=NC(OC3=CC=C(N4C(=O)CC(P5(=O)OC6=C(C=CC=C6)C6=C5C=CC=C6)C4=O)C=C3)=N2)C=C1 | 7 | NC1=CC=C(S(=O)(=O)C2=CC=C(N)C=C2)C=C1 | 23.07692 | 160 | 2 | 180 | 5 | 0 | 0 | 0 | 0 | 0 | 0 | 0 | 0 | 0 | 0 | 0 | 0 | 0 | 0 | 0 | 0 | 0 | 0 | 0 | 0 | 0 | 0 | 375 | 406 | 31.8 |  | 29.5 | 0 |  | 919 | 71.2 |  |  | 1.413 | 0.092 | 19
CC(C)(C1=CC=C(OCC2CO2)C=C1)C1=CC=C(OCC2CO2)C=C1 | 188 | O=C1CC(P2(=O)OC3=C(C=CC=C3)C3=CC=CC=C32)C(=O)N1C1=CC=C(OC2=NC(OC3=CC=C(N4C(=O)CC(P5(=O)OC6=C(C=CC=C6)C6=C5C=CC=C6)C4=O)C=C3)=NC(OC3=CC=C(N4C(=O)CC(P5(=O)OC6=C(C=CC=C6)C6=C5C=CC=C6)C4=O)C=C3)=N2)C=C1 | 10.4 | NC1=CC=C(S(=O)(=O)C2=CC=C(N)C=C2)C=C1 | 22.22222 | 160 | 2 | 180 | 5 | 0 | 0 | 0 | 0 | 0 | 0 | 0 | 0 | 0 | 0 | 0 | 0 | 0 | 0 | 0 | 0 | 0 | 0 | 0 | 0 | 0 | 0 | 357 | 393 | 32.5 |  | 33 | 2 |  | 694 | 63.7 |  |  | 1.274 | 0.096 | 21
CC(C)(C1=CC=C(OCC2CO2)C=C1)C1=CC=C(OCC2CO2)C=C1 | 188 | O=C1CC(P2(=O)OC3=C(C=CC=C3)C3=CC=CC=C32)C(=O)N1C1=CC=C(OC2=NC(OC3=CC=C(N4C(=O)CC(P5(=O)OC6=C(C=CC=C6)C6=C5C=CC=C6)C4=O)C=C3)=NC(OC3=CC=C(N4C(=O)CC(P5(=O)OC6=C(C=CC=C6)C6=C5C=CC=C6)C4=O)C=C3)=N2)C=C1 | 13.9 | NC1=CC=C(S(=O)(=O)C2=CC=C(N)C=C2)C=C1 | 21.35922 | 160 | 2 | 180 | 5 | 0 | 0 | 0 | 0 | 0 | 0 | 0 | 0 | 0 | 0 | 0 | 0 | 0 | 0 | 0 | 0 | 0 | 0 | 0 | 0 | 0 | 0 | 348 | 388 | 32 |  | 36.2 | 3 |  | 776 | 60.6 |  |  | 1.235 | 0.105 | 22.3
CC(C)(C1=CC=C(OCC2CO2)C=C1)C1=CC=C(OCC2CO2)C=C1 | 188 | O=C1CC(P2(=O)OC3=C(C=CC=C3)C3=CC=CC=C32)C(=O)N1C1=CC=C(OC2=NC(OC3=CC=C(N4C(=O)CC(P5(=O)OC6=C(C=CC=C6)C6=C5C=CC=C6)C4=O)C=C3)=NC(OC3=CC=C(N4C(=O)CC(P5(=O)OC6=C(C=CC=C6)C6=C5C=CC=C6)C4=O)C=C3)=N2)C=C1 | 17.4 | NC1=CC=C(S(=O)(=O)C2=CC=C(N)C=C2)C=C1 | 20.49689 | 160 | 2 | 180 | 5 | 0 | 0 | 0 | 0 | 0 | 0 | 0 | 0 | 0 | 0 | 0 | 0 | 0 | 0 | 0 | 0 | 0 | 0 | 0 | 0 | 0 | 0 | 342 | 382 | 30.3 |  | 37.5 | 3 |  | 556 | 56.5 |  |  | 1.11 | 0.11 | 23.1
CC(C)(C1=CC=C(OCC2CO2)C=C1)C1=CC=C(OCC2CO2)C=C1 | 188 | O=C1CC(P2(=O)OC3=C(C=CC=C3)C3=CC=CC=C32)C(=O)N1C1=CC=C(OC2=NC(OC3=CC=C(N4C(=O)CC(P5(=O)OC6=C(C=CC=C6)C6=C5C=CC=C6)C4=O)C=C3)=NC(OC3=CC=C(N4C(=O)CC(P5(=O)OC6=C(C=CC=C6)C6=C5C=CC=C6)C4=O)C=C3)=N2)C=C1 | 20.8 | NC1=CC=C(S(=O)(=O)C2=CC=C(N)C=C2)C=C1 | 19.64286 | 160 | 2 | 180 | 5 | 0 | 0 | 0 | 0 | 0 | 0 | 0 | 0 | 0 | 0 | 0 | 0 | 0 | 0 | 0 | 0 | 0 | 0 | 0 | 0 | 0 | 0 | 347 | 384 | 32.9 |  | 38.4 | 3 |  | 674 | 59.6 |  |  | 1.125 | 0.122 | 21.7
CC(C)(C1=CC=C(OCC2CO2)C=C1)C1=CC=C(OCC2CO2)C=C1 | 188 | O=C1C=CC(=O)N1C1=CC=C(OC2=NC(OC3=CC=C(N4C(=O)C=CC4=O)C=C3)=NC(OC3=CC=C(N4C(=O)C=CC4=O)C=C3)=N2)C=C1 | 7 | NC1=CC=C(S(=O)(=O)C2=CC=C(N)C=C2)C=C1 | 23.07692 | 160 | 2 | 180 | 5 | 0 | 0 | 0 | 0 | 0 | 0 | 0 | 0 | 0 | 0 | 0 | 0 | 0 | 0 | 0 | 0 | 0 | 0 | 0 | 0 | 0 | 0 | 372 | 403 | 26.3 |  | 25.5 | 0 |  | 858 | 73.5 |  |  | 1.544 | 0.072 | 22.8
CC(C)(C1=CC=C(OCC2CO2)C=C1)C1=CC=C(OCC2CO2)C=C1 | 188 | O=C1C=CC(=O)N1C1=CC=C(OC2=NC(OC3=CC=C(N4C(=O)C=CC4=O)C=C3)=NC(OC3=CC=C(N4C(=O)C=CC4=O)C=C3)=N2)C=C1 | 0 | NC1=CC=C(S(=O)(=O)C2=CC=C(N)C=C2)C=C1 | 24.81203 | 160 | 2 | 180 | 5 | 0 | 0 | 0 | 0 | 0 | 0 | 0 | 0 | 0 | 0 | 0 | 0 | 0 | 0 | 0 | 0 | 0 | 0 | 0 | 0 | 0 | 0 | 342 | 368 | 26.5 |  | 22.5 | 0 |  | 1208 | 80.6 |  |  | 1.589 | 0.063 | 14.8
CC(C)(C1=CC=C(OCC2CO2)C=C1)C1=CC=C(OCC2CO2)C=C1 | 188 | [H]P1(=O)OC2=C(C=CC=C2)C2=C1C=CC=C2 | 7 | NC1=CC=C(S(=O)(=O)C2=CC=C(N)C=C2)C=C1 | 23.07692 | 160 | 2 | 180 | 5 | 0 | 0 | 0 | 0 | 0 | 0 | 0 | 0 | 0 | 0 | 0 | 0 | 0 | 0 | 0 | 0 | 0 | 0 | 0 | 0 | 0 | 0 |  |  |  |  | 34 | 2 |  | 833 | 66.3 |  |  | 1.255 | 0.095 | 21.5
CC(C)(C1=CC=C(OCC2CO2)C=C1)C1=CC=C(OCC2CO2)C=C1 | 227 | CC(C1=CC=C(C=C1)OP(O)(OC2=CC=CC=C2)=O)(C)C3=CC=C(C=C3)O | 5 | NC1=CC=CC(N)=C1 | 8.565574 | 80 | 2 | 120 | 2 | 0 | 0 | 0 | 0 | 0 | 0 | 0 | 0 | 0 | 0 | 0 | 0 | 0 | 0 | 0 | 0 | 0 | 0 | 0 | 0 | 0 | 0 |  |  |  |  | 26.4 | 0
CC(C)(C1=CC=C(OCC2CO2)C=C1)C1=CC=C(OCC2CO2)C=C1 | 227 | CC(C1=CC=C(C=C1)OP(O)(OC2=CC=CC=C2)=O)(C)C3=CC=C(C=C3)O | 10 | NC1=CC=CC(N)=C1 | 8.114754 | 80 | 2 | 120 | 2 | 0 | 0 | 0 | 0 | 0 | 0 | 0 | 0 | 0 | 0 | 0 | 0 | 0 | 0 | 0 | 0 | 0 | 0 | 0 | 0 | 0 | 0 | 331 | 379 | 23.4 | 149 | 27.6 | 2 | 37 | 567 | 32.3 |  | 19.3 |  |  | 14
CC(C)(C1=CC=C(OCC2CO2)C=C1)C1=CC=C(OCC2CO2)C=C1 | 227 | CC(C1=CC=C(C=C1)OP(O)(OC2=CC=CC=C2)=O)(C)C3=CC=C(C=C3)O | 15 | NC1=CC=CC(N)=C1 | 7.663934 | 80 | 2 | 120 | 2 | 0 | 0 | 0 | 0 | 0 | 0 | 0 | 0 | 0 | 0 | 0 | 0 | 0 | 0 | 0 | 0 | 0 | 0 | 0 | 0 | 0 | 0 |  |  |  |  | 28 | 2
CC(C)(C1=CC=C(OCC2CO2)C=C1)C1=CC=C(OCC2CO2)C=C1 | 227 | CC(C1=CC=C(C=C1)OP(O)(OC2=CC=CC=C2)=O)(C)C3=CC=C(C=C3)O | 20 | NC1=CC=CC(N)=C1 | 7.213115 | 80 | 2 | 120 | 2 | 0 | 0 | 0 | 0 | 0 | 0 | 0 | 0 | 0 | 0 | 0 | 0 | 0 | 0 | 0 | 0 | 0 | 0 | 0 | 0 | 0 | 0 | 316 | 370 | 24.2 | 147 | 29.8 | 3 | 36 | 474 | 30.6 |  | 20.3 |  |  | 15
CC(C)(C1=CC=C(OCC2CO2)C=C1)C1=CC=C(OCC2CO2)C=C1 | 227 | CC(C1=CC=C(C=C1)OP(O)(OC2=CC=CC=C2)=O)(C)C3=CC=C(C=C3)O | 0 | NC1=CC=CC(N)=C1 | 9.90991 | 80 | 2 | 120 | 2 | 0 | 0 | 0 | 0 | 0 | 0 | 0 | 0 | 0 | 0 | 0 | 0 | 0 | 0 | 0 | 0 | 0 | 0 | 0 | 0 | 0 | 0 | 357 | 380 | 16.5 | 152 | 24.7 | 0 | 50 | 928 | 39 |  | 18.6
CC(C)(C1=CC=C(OCC2CO2)C=C1)C1=CC=C(OCC2CO2)C=C1 | 196 | O=[PH]1C2=C(C=CC=C2)NC2=C1C=CC=C2 | 0.5 | NC1=CC=C(CC2=CC=C(N)C=C2)C=C1 | 19.89 | 80 | 2 | 110 | 1 | 150 | 2 | 180 | 2 | 200 | 2 | 0 | 0 | 0 | 0 | 0 | 0 | 0 | 0 | 0 | 0 | 0 | 0 | 0 | 0 | 0 | 0 |  |  |  |  | 28.3 | 0 |  | 692 | 136 |  |  |  |  | 16.4
CC(C)(C1=CC=C(OCC2CO2)C=C1)C1=CC=C(OCC2CO2)C=C1 | 196 | O=[PH]1C2=C(C=CC=C2)NC2=C1C=CC=C2 | 1 | NC1=CC=C(CC2=CC=C(N)C=C2)C=C1 | 19.61 | 80 | 2 | 110 | 1 | 150 | 2 | 180 | 2 | 200 | 2 | 0 | 0 | 0 | 0 | 0 | 0 | 0 | 0 | 0 | 0 | 0 | 0 | 0 | 0 | 0 | 0 |  |  |  |  | 29.4 | 0
CC(C)(C1=CC=C(OCC2CO2)C=C1)C1=CC=C(OCC2CO2)C=C1 | 196 | O=[PH]1C2=C(C=CC=C2)NC2=C1C=CC=C2 | 1.5 | NC1=CC=C(CC2=CC=C(N)C=C2)C=C1 | 19.32 | 80 | 2 | 110 | 1 | 150 | 2 | 180 | 2 | 200 | 2 | 0 | 0 | 0 | 0 | 0 | 0 | 0 | 0 | 0 | 0 | 0 | 0 | 0 | 0 | 0 | 0 |  |  |  |  | 31.4 | 2 |  | 652 | 133 |  |  |  |  | 18.7
CC(C)(C1=CC=C(OCC2CO2)C=C1)C1=CC=C(OCC2CO2)C=C1 | 196 | O=[PH]1C2=C(C=CC=C2)NC2=C1C=CC=C2 | 2 | NC1=CC=C(CC2=CC=C(N)C=C2)C=C1 | 19.04 | 80 | 2 | 110 | 1 | 150 | 2 | 180 | 2 | 200 | 2 | 0 | 0 | 0 | 0 | 0 | 0 | 0 | 0 | 0 | 0 | 0 | 0 | 0 | 0 | 0 | 0 |  |  |  |  | 31.9 | 2
CC(C)(C1=CC=C(OCC2CO2)C=C1)C1=CC=C(OCC2CO2)C=C1 | 196 | O=[PH]1C2=C(C=CC=C2)NC2=C1C=CC=C2 | 2.5 | NC1=CC=C(CC2=CC=C(N)C=C2)C=C1 | 18.75 | 80 | 2 | 110 | 1 | 150 | 2 | 180 | 2 | 200 | 2 | 0 | 0 | 0 | 0 | 0 | 0 | 0 | 0 | 0 | 0 | 0 | 0 | 0 | 0 | 0 | 0 | 355.4 |  | 22.3 |  | 33.6 | 3 |  | 568 | 129 |  |  |  |  | 21.2
CC(C)(C1=CC=C(OCC2CO2)C=C1)C1=CC=C(OCC2CO2)C=C1 | 196 | O=[PH]1C2=C(C=CC=C2)NC2=C1C=CC=C2 | 3 | NC1=CC=C(CC2=CC=C(N)C=C2)C=C1 | 18.47 | 80 | 2 | 110 | 1 | 150 | 2 | 180 | 2 | 200 | 2 | 0 | 0 | 0 | 0 | 0 | 0 | 0 | 0 | 0 | 0 | 0 | 0 | 0 | 0 | 0 | 0 |  |  |  |  | 34.2 | 3
CC(C)(C1=CC=C(OCC2CO2)C=C1)C1=CC=C(OCC2CO2)C=C1 | 196 | O=[PH]1C2=C(C=CC=C2)NC2=C1C=CC=C2 | 0 | NC1=CC=C(CC2=CC=C(N)C=C2)C=C1 | 20.18 | 80 | 2 | 110 | 1 | 150 | 2 | 180 | 2 | 200 | 2 | 0 | 0 | 0 | 0 | 0 | 0 | 0 | 0 | 0 | 0 | 0 | 0 | 0 | 0 | 0 | 0 | 367.4 |  | 15.8 |  | 24.1 | 0 |  | 877 | 181 |  |  |  |  | 12.1
CC(C)(C1=CC=C(OCC2CO2)C=C1)C1=CC=C(OCC2CO2)C=C1 | 227 | NC1=CSC(P(=O)(C2=CC=CC=C2)C2=CC(N)=CS2)=C1 | 3 | NC1=CC=CC(N)=C1 | 12 | 120 | 3 | 170 | 4 | 0 | 0 | 0 | 0 | 0 | 0 | 0 | 0 | 0 | 0 | 0 | 0 | 0 | 0 | 0 | 0 | 0 | 0 | 0 | 0 | 0 | 0 |  |  |  |  | 26.5 | 0
CC(C)(C1=CC=C(OCC2CO2)C=C1)C1=CC=C(OCC2CO2)C=C1 | 227 | NC1=CSC(P(=O)(C2=CC=CC=C2)C2=CC(N)=CS2)=C1 | 7.4 | NC1=CC=CC(N)=C1 | 11.1 | 120 | 3 | 170 | 4 | 0 | 0 | 0 | 0 | 0 | 0 | 0 | 0 | 0 | 0 | 0 | 0 | 0 | 0 | 0 | 0 | 0 | 0 | 0 | 0 | 0 | 0 |  |  |  |  | 29.7 | 1
CC(C)(C1=CC=C(OCC2CO2)C=C1)C1=CC=C(OCC2CO2)C=C1 | 227 | NC1=CSC(P(=O)(C2=CC=CC=C2)C2=CC(N)=CS2)=C1 | 13 | NC1=CC=CC(N)=C1 | 8.7 | 120 | 3 | 170 | 4 | 0 | 0 | 0 | 0 | 0 | 0 | 0 | 0 | 0 | 0 | 0 | 0 | 0 | 0 | 0 | 0 | 0 | 0 | 0 | 0 | 0 | 0 |  |  |  |  | 32.2 | 1
CC(C)(C1=CC=C(OCC2CO2)C=C1)C1=CC=C(OCC2CO2)C=C1 | 227 | NC1=CSC(P(=O)(C2=CC=CC=C2)C2=CC(N)=CS2)=C1 | 19.7 | NC1=CC=CC(N)=C1 | 4.9 | 120 | 3 | 170 | 4 | 0 | 0 | 0 | 0 | 0 | 0 | 0 | 0 | 0 | 0 | 0 | 0 | 0 | 0 | 0 | 0 | 0 | 0 | 0 | 0 | 0 | 0 | 317 | 348 | 13.9 |  | 35 | 2
CC(C)(C1=CC=C(OCC2CO2)C=C1)C1=CC=C(OCC2CO2)C=C1 | 227 | NC1=CSC(P(=O)(C2=CC=CC=C2)C2=CC(N)=CS2)=C1 | 27.3 | NC1=CC=CC(N)=C1 | 0 | 120 | 3 | 170 | 4 | 0 | 0 | 0 | 0 | 0 | 0 | 0 | 0 | 0 | 0 | 0 | 0 | 0 | 0 | 0 | 0 | 0 | 0 | 0 | 0 | 0 | 0 |  |  |  |  | 38.3 | 2 | 55 | 471 | 69
CC(C)(C1=CC=C(OCC2CO2)C=C1)C1=CC=C(OCC2CO2)C=C1 | 227 | NC1=CSC(P(=O)(C2=CC=CC=C2)C2=CC(N)=CS2)=C1 | 0 | NC1=CC=CC(N)=C1 | 11.3 | 120 | 3 | 170 | 4 | 0 | 0 | 0 | 0 | 0 | 0 | 0 | 0 | 0 | 0 | 0 | 0 | 0 | 0 | 0 | 0 | 0 | 0 | 0 | 0 | 0 | 0 | 328 | 397 | 6.2 |  | 17.8 | 0
CC(C)(C1=CC=C(OCC2CO2)C=C1)C1=CC=C(OCC2CO2)C=C1 | 227 | CC1=CC=CC(C)=C1OP(=O)(OC1=C(C)C=CC=C1C)C1=CC=CC=C1 | 6 | NC1=CC=CC(N)=C1 | 9.315315 | 105 | 2 | 150 | 2 | 0 | 0 | 0 | 0 | 0 | 0 | 0 | 0 | 0 | 0 | 0 | 0 | 0 | 0 | 0 | 0 | 0 | 0 | 0 | 0 | 0 | 0 |  |  |  |  | 29.7 | 0 | [8 empty] | 72.6 | 115.4
CC(C)(C1=CC=C(OCC2CO2)C=C1)C1=CC=C(OCC2CO2)C=C1 | 227 | CC1=CC=CC(C)=C1OP(=O)(OC1=C(C)C=CC=C1C)C1=CC=CC=C1 | 8 | NC1=CC=CC(N)=C1 | 9.117117 | 105 | 2 | 150 | 2 | 0 | 0 | 0 | 0 | 0 | 0 | 0 | 0 | 0 | 0 | 0 | 0 | 0 | 0 | 0 | 0 | 0 | 0 | 0 | 0 | 0 | 0 |  |  |  |  | 31.4 | 0 | [8 empty] | 74.8 | 117.9
CC(C)(C1=CC=C(OCC2CO2)C=C1)C1=CC=C(OCC2CO2)C=C1 | 227 | CC1=CC=CC(C)=C1OP(=O)(OC1=C(C)C=CC=C1C)C1=CC=CC=C1 | 10 | NC1=CC=CC(N)=C1 | 8.918919 | 105 | 2 | 150 | 2 | 0 | 0 | 0 | 0 | 0 | 0 | 0 | 0 | 0 | 0 | 0 | 0 | 0 | 0 | 0 | 0 | 0 | 0 | 0 | 0 | 0 | 0 |  |  |  |  | 32.5 | 2 | [8 empty] | 76.1 | 118.6
CC(C)(C1=CC=C(OCC2CO2)C=C1)C1=CC=C(OCC2CO2)C=C1 | 227 | CC1=CC=CC(C)=C1OP(=O)(OC1=C(C)C=CC=C1C)C1=CC=CC=C1 | 12 | NC1=CC=CC(N)=C1 | 8.720721 | 105 | 2 | 150 | 2 | 0 | 0 | 0 | 0 | 0 | 0 | 0 | 0 | 0 | 0 | 0 | 0 | 0 | 0 | 0 | 0 | 0 | 0 | 0 | 0 | 0 | 0 |  |  |  |  | 33.1 | 2 | [8 empty] | 78.4 | 120.1
CC(C)(C1=CC=C(OCC2CO2)C=C1)C1=CC=C(OCC2CO2)C=C1 | 227 | CC1=CC=CC(C)=C1OP(=O)(OC1=C(C)C=CC=C1C)C1=CC=CC=C1 | 14 | NC1=CC=CC(N)=C1 | 8.522523 | 105 | 2 | 150 | 2 | 0 | 0 | 0 | 0 | 0 | 0 | 0 | 0 | 0 | 0 | 0 | 0 | 0 | 0 | 0 | 0 | 0 | 0 | 0 | 0 | 0 | 0 | 279 | 380 | 20 |  | 33.8 | 3 | 65 | 528 | 68 | 0.45 | 48.34 |  |  |  | 81.7 | 123.2
CC(C)(C1=CC=C(OCC2CO2)C=C1)C1=CC=C(OCC2CO2)C=C1 | 227 | CC1=CC=CC(C)=C1OP(=O)(OC1=C(C)C=CC=C1C)C1=CC=CC=C1 | 16 | NC1=CC=CC(N)=C1 | 8.324324 | 105 | 2 | 150 | 2 | 0 | 0 | 0 | 0 | 0 | 0 | 0 | 0 | 0 | 0 | 0 | 0 | 0 | 0 | 0 | 0 | 0 | 0 | 0 | 0 | 0 | 0 |  |  |  |  | 34.3 | 3 | [8 empty] | 82.2 | 124.6
CC(C)(C1=CC=C(OCC2CO2)C=C1)C1=CC=C(OCC2CO2)C=C1 | 227 | CC1=CC=CC(C)=C1OP(=O)(OC1=C(C)C=CC=C1C)C1=CC=CC=C1 | 18 | NC1=CC=CC(N)=C1 | 8.126126 | 105 | 2 | 150 | 2 | 0 | 0 | 0 | 0 | 0 | 0 | 0 | 0 | 0 | 0 | 0 | 0 | 0 | 0 | 0 | 0 | 0 | 0 | 0 | 0 | 0 | 0 |  |  |  |  | 35 | 3 | [8 empty] | 83.4 | 125.8
CC(C)(C1=CC=C(OCC2CO2)C=C1)C1=CC=C(OCC2CO2)C=C1 | 227 | CC1=CC=CC(C)=C1OP(=O)(OC1=C(C)C=CC=C1C)C1=CC=CC=C1 | 0 | NC1=CC=CC(N)=C1 | 9.90991 | 105 | 2 | 150 | 2 | 0 | 0 | 0 | 0 | 0 | 0 | 0 | 0 | 0 | 0 | 0 | 0 | 0 | 0 | 0 | 0 | 0 | 0 | 0 | 0 | 0 | 0 | 357 | 383 | 14.7 |  | 20.3 | 0 | 75 | 685 | 95 | 0.32 | 45.89 |  |  |  | 57.2 | 102.3
CC(C)(C1=CC=C(OCC2CO2)C=C1)C1=CC=C(OCC2CO2)C=C1 | 196 | CO[Si](CCP1(=O)OC2=C(C=CC=C2)C2=C1C=CC=C2)(OC)OC | 4.168112 | NC1=CC=C(CC2=CC=C(N)C=C2)C=C1 | 16.63777 | 100 | 2 | 130 | 2 | 160 | 4 | 0 | 0 | 0 | 0 | 0 | 0 | 0 | 0 | 0 | 0 | 0 | 0 | 0 | 0 | CC(C)(C1=CC=C(C=C1)OCC2OC2)C3=CC=C(C=C3)OCC(OC(NCC[Si](OCC)(OCC)OCC)=O)OC4=CC=C(C=C4)C(C)(C5=CC=C(C=C5)OCC6OC6)C | 13.17123 | 0 | 0 | 0 | 0 | 350.5 | 400.5 | 29.5 | 160.2 | 26 | [9 empty] | 82.36
CC(C)(C1=CC=C(OCC2CO2)C=C1)C1=CC=C(OCC2CO2)C=C1 | 196 | CO[Si](CCP1(=O)OC2=C(C=CC=C2)C2=C1C=CC=C2)(OC)OC | 8.410429 | NC1=CC=C(CC2=CC=C(N)C=C2)C=C1 | 15.89571 | 100 | 2 | 130 | 2 | 160 | 4 | 0 | 0 | 0 | 0 | 0 | 0 | 0 | 0 | 0 | 0 | 0 | 0 | 0 | 0 | CC(C)(C1=CC=C(C=C1)OCC2OC2)C3=CC=C(C=C3)OCC(OC(NCC[Si](OCC)(OCC)OCC)=O)OC4=CC=C(C=C4)C(C)(C5=CC=C(C=C5)OCC6OC6)C | 12.61564 | 0 | 0 | 0 | 0 | 341.5 | 401.5 | 31.7 | 162.9 | 32 | [9 empty] | 87.99
CC(C)(C1=CC=C(OCC2CO2)C=C1)C1=CC=C(OCC2CO2)C=C1 | 196 | CO[Si](CCP1(=O)OC2=C(C=CC=C2)C2=C1C=CC=C2)(OC)OC | 12.72895 | NC1=CC=C(CC2=CC=C(N)C=C2)C=C1 | 15.14032 | 100 | 2 | 130 | 2 | 160 | 4 | 0 | 0 | 0 | 0 | 0 | 0 | 0 | 0 | 0 | 0 | 0 | 0 | 0 | 0 | CC(C)(C1=CC=C(C=C1)OCC2OC2)C3=CC=C(C=C3)OCC(OC(NCC[Si](OCC)(OCC)OCC)=O)OC4=CC=C(C=C4)C(C)(C5=CC=C(C=C5)OCC6OC6)C | 12.05007 | 0 | 0 | 0 | 0 | 347.6 | 387.6 | 28.4 | 162.9 | 30.2 | [9 empty] | 84.29
CC(C)(C1=CC=C(OCC2CO2)C=C1)C1=CC=C(OCC2CO2)C=C1 | 196 | CO[Si](CCP1(=O)OC2=C(C=CC=C2)C2=C1C=CC=C2)(OC)OC | 17.12206 | NC1=CC=C(CC2=CC=C(N)C=C2)C=C1 | 14.38972 | 100 | 2 | 130 | 2 | 160 | 4 | 0 | 0 | 0 | 0 | 0 | 0 | 0 | 0 | 0 | 0 | 0 | 0 | 0 | 0 | CC(C)(C1=CC=C(C=C1)OCC2OC2)C3=CC=C(C=C3)OCC(OC(NCC[Si](OCC)(OCC)OCC)=O)OC4=CC=C(C=C4)C(C)(C5=CC=C(C=C5)OCC6OC6)C | 11.38617 | 0 | 0 | 0 | 0 | 348.4 | 380.9 | 28.2 | 157.5 | 28.5 | [9 empty] | 84.13
CC(C)(C1=CC=C(OCC2CO2)C=C1)C1=CC=C(OCC2CO2)C=C1 | 196 | CO[Si](CCP1(=O)OC2=C(C=CC=C2)C2=C1C=CC=C2)(OC)OC | 0 | NC1=CC=C(CC2=CC=C(N)C=C2)C=C1 | 20.1278 | 100 | 2 | 130 | 2 | 160 | 4 | 0 | 0 | 0 | 0 | 0 | 0 | 0 | 0 | 0 | 0 | 0 | 0 | 0 | 0 | 0 | 0 | 0 | 0 | 0 | 0 | 385.2 | 404 | 21.7 | 156.9 | 22.5 | [9 empty] | 73
CC(C)(C1=CC=C(OCC2CO2)C=C1)C1=CC=C(OCC2CO2)C=C1 | 188 | CC1(C)COP(=O)(OC2=C(OP3(=O)OCC(C)(C)CO3)C=C(C=NC3=CC=C(/N=C/C4=CC(OP5(=O)OCC(C)(C)CO5)=C(OP5(=O)OCC(C)(C)CO5)C=C4)C=C3)C=C2)OC1 | 3.8 | NC1=CC=C(S(=O)(=O)C2=CC=C(N)C=C2)C=C1 | 23.78 | 120 | 2 | 150 | 2 | 180 | 2 | 0 | 0 | 0 | 0 | 0 | 0 | 0 | 0 | 0 | 0 | 0 | 0 | 0 | 0 | 0 | 0 | 0 | 0 | 0 | 0 | 192.7 | 377.9 | 24.2 | 174.3 |  | 2 | [9 empty] | 98.55 | 9.53
CC(C)(C1=CC=C(OCC2CO2)C=C1)C1=CC=C(OCC2CO2)C=C1 | 188 | CC1(C)COP(=O)(OC2=C(OP3(=O)OCC(C)(C)CO3)C=C(C=NC3=CC=C(/N=C/C4=CC(OP5(=O)OCC(C)(C)CO5)=C(OP5(=O)OCC(C)(C)CO5)C=C4)C=C3)C=C2)OC1 | 7.6 | NC1=CC=C(S(=O)(=O)C2=CC=C(N)C=C2)C=C1 | 22.86 | 120 | 2 | 150 | 2 | 180 | 2 | 0 | 0 | 0 | 0 | 0 | 0 | 0 | 0 | 0 | 0 | 0 | 0 | 0 | 0 | 0 | 0 | 0 | 0 | 0 | 0 | 237.1 | 365.2 | 29 | 154.5 |  | 2 | [9 empty] | 99.39 | 8.22
CC(C)(C1=CC=C(OCC2CO2)C=C1)C1=CC=C(OCC2CO2)C=C1 | 188 | CC1(C)COP(=O)(OC2=C(OP3(=O)OCC(C)(C)CO3)C=C(C=NC3=CC=C(/N=C/C4=CC(OP5(=O)OCC(C)(C)CO5)=C(OP5(=O)OCC(C)(C)CO5)C=C4)C=C3)C=C2)OC1 | 11.4 | NC1=CC=C(S(=O)(=O)C2=CC=C(N)C=C2)C=C1 | 21.3 | 120 | 2 | 150 | 2 | 180 | 2 | 0 | 0 | 0 | 0 | 0 | 0 | 0 | 0 | 0 | 0 | 0 | 0 | 0 | 0 | 0 | 0 | 0 | 0 | 0 | 0 | 237.6 | 357.9 | 30.8 | 149 |  | 3 | [9 empty] | 102.54 | 8.2
CC(C)(C1=CC=C(OCC2CO2)C=C1)C1=CC=C(OCC2CO2)C=C1 | 188 | CC1(C)COP(=O)(OC2=C(OP3(=O)OCC(C)(C)CO3)C=C(C=NC3=CC=C(/N=C/C4=CC(OP5(=O)OCC(C)(C)CO5)=C(OP5(=O)OCC(C)(C)CO5)C=C4)C=C3)C=C2)OC1 | 0 | NC1=CC=C(S(=O)(=O)C2=CC=C(N)C=C2)C=C1 | 24.73118 | 120 | 2 | 150 | 2 | 180 | 2 | 0 | 0 | 0 | 0 | 0 | 0 | 0 | 0 | 0 | 0 | 0 | 0 | 0 | 0 | 0 | 0 | 0 | 0 | 0 | 0 | 241.5 | 408 | 16.4 | 183.9 |  | 0 | [9 empty] | 103.7 | 7.92
CC(C)(C1=CC=C(OCC2CO2)C=C1)C1=CC=C(OCC2CO2)C=C1 | 196 | C[N+]1(C)CCO[B-](OCP2(OC3=C(C4=C2C=CC=C4)C=CC=C3)=O)1O | 9.1 | C[N+]1(C)CCO[B-](OCP2(OC3=C(C4=C2C=CC=C4)C=CC=C3)=O)1O | 9.1 | 170 | 1 | 180 | 1 | 200 | 2 | 0 | 0 | 0 | 0 | 0 | 0 | 0 | 0 | 0 | 0 | 0 | 0 | 0 | 0 | 0 | 0 | 0 | 0 | 0 | 0 | 367.1 | 435.1 | 14.3 |  | 26.5 | 0 | [8 empty] | 74.5 | 117.7 | 52.1
CC(C)(C1=CC=C(OCC2CO2)C=C1)C1=CC=C(OCC2CO2)C=C1 | 196 | C[N+]1(C)CCO[B-](OCP2(OC3=C(C4=C2C=CC=C4)C=CC=C3)=O)1O | 13 | C[N+]1(C)CCO[B-](OCP2(OC3=C(C4=C2C=CC=C4)C=CC=C3)=O)1O | 13 | 170 | 1 | 180 | 1 | 200 | 2 | 0 | 0 | 0 | 0 | 0 | 0 | 0 | 0 | 0 | 0 | 0 | 0 | 0 | 0 | 0 | 0 | 0 | 0 | 0 | 0 | 364.5 | 417.5 | 17.8 |  | 31.4 | 2
CC(C)(C1=CC=C(OCC2CO2)C=C1)C1=CC=C(OCC2CO2)C=C1 | 196 | C[N+]1(C)CCO[B-](OCP2(OC3=C(C4=C2C=CC=C4)C=CC=C3)=O)1O | 16.7 | C[N+]1(C)CCO[B-](OCP2(OC3=C(C4=C2C=CC=C4)C=CC=C3)=O)1O | 16.7 | 170 | 1 | 180 | 1 | 200 | 2 | 0 | 0 | 0 | 0 | 0 | 0 | 0 | 0 | 0 | 0 | 0 | 0 | 0 | 0 | 0 | 0 | 0 | 0 | 0 | 0 | 350.5 | 416 | 18.2 |  | 34.3 | 3
CC(C)(C1=CC=C(OCC2CO2)C=C1)C1=CC=C(OCC2CO2)C=C1 | 196 | C[N+]1(C)CCO[B-](OCP2(OC3=C(C4=C2C=CC=C4)C=CC=C3)=O)1O | 20 | C[N+]1(C)CCO[B-](OCP2(OC3=C(C4=C2C=CC=C4)C=CC=C3)=O)1O | 20 | 170 | 1 | 180 | 1 | 200 | 2 | 0 | 0 | 0 | 0 | 0 | 0 | 0 | 0 | 0 | 0 | 0 | 0 | 0 | 0 | 0 | 0 | 0 | 0 | 0 | 0 | 349.6 | 398.8 | 19.6 |  | 36.2 | 3 | [8 empty] | 91.9 | 126.8 | 61.8
C1=CC(N(CC2CO2)CC2CO2)=CC=C1CC1=CC=C(N(CC2CO2)CC2CO2)C=C1 | 117 | C1=CC=C(OP2(OC3=CC=CC=C3)=NP(OC3=CC=CC=C3)(OC3=CC=CC=C3)=NP(OC3=CC=CC=C3)(OC3=CC=CC=C3)=N2)C=C1 | 7.46 | CC12CCCCC1C(=O)OC2=O | 50.47636 | 100 | 2 | 160 | 2 | 210 | 4 | 0 | 0 | 0 | 0 | 0 | 0 | 0 | 0 | 0 | 0 | 0 | 0 | 0 | 0 | 0 | 0 | 0 | 0 | 0 | 0 | 316 | 362 | 10.7 | 210 | 26.2 | 2 | 56 | 918 | 94 |  | 50.8 | 1.33 | 0.1
C1=CC(N(CC2CO2)CC2CO2)=CC=C1CC1=CC=C(N(CC2CO2)CC2CO2)C=C1 | 117 | C1=CC=C(OP2(OC3=CC=CC=C3)=NP(OC3=CC=CC=C3)(OC3=CC=CC=C3)=NP(OC3=CC=CC=C3)(OC3=CC=CC=C3)=N2)C=C1 | 11.19 | CC12CCCCC1C(=O)OC2=O | 48.44182 | 100 | 2 | 160 | 2 | 210 | 4 | 0 | 0 | 0 | 0 | 0 | 0 | 0 | 0 | 0 | 0 | 0 | 0 | 0 | 0 | 0 | 0 | 0 | 0 | 0 | 0 | 324 | 360 | 13.5 | 208 | 28 | 3 | 53 | 796 | 83 |  | 50.7 | 1.17 | 0.12
C1=CC(N(CC2CO2)CC2CO2)=CC=C1CC1=CC=C(N(CC2CO2)CC2CO2)C=C1 | 117 | C1=CC=C(OP2(OC3=CC=CC=C3)=NP(OC3=CC=CC=C3)(OC3=CC=CC=C3)=NP(OC3=CC=CC=C3)(OC3=CC=CC=C3)=N2)C=C1 | 14.92 | CC12CCCCC1C(=O)OC2=O | 46.40727 | 100 | 2 | 160 | 2 | 210 | 4 | 0 | 0 | 0 | 0 | 0 | 0 | 0 | 0 | 0 | 0 | 0 | 0 | 0 | 0 | 0 | 0 | 0 | 0 | 0 | 0 | 320 | 360 | 10.5 | 197 | 28.6 | 3 | 54 | 840 | 78 |  | 47.1 | 1.13 | 0.13
C1=CC(N(CC2CO2)CC2CO2)=CC=C1CC1=CC=C(N(CC2CO2)CC2CO2)C=C1 | 117 | C1=CC=C(OP2(OC3=CC=CC=C3)=NP(OC3=CC=CC=C3)(OC3=CC=CC=C3)=NP(OC3=CC=CC=C3)(OC3=CC=CC=C3)=N2)C=C1 | 0 | CC12CCCCC1C(=O)OC2=O | 54.54545 | 100 | 2 | 160 | 2 | 210 | 4 | 0 | 0 | 0 | 0 | 0 | 0 | 0 | 0 | 0 | 0 | 0 | 0 | 0 | 0 | 0 | 0 | 0 | 0 | 0 | 0 | 330 | 358 | 10.8 | 231 | 24.2 | 0 | 53 | 1034 | 114 |  | 38.96 | 1.63 | 0.04
C1=CC(N(CC2CO2)CC2CO2)=CC=C1CC1=CC=C(N(CC2CO2)CC2CO2)C=C1 | 117 | [H]P1(=O)OC2=C(C=CC=C2)C2=C1C=CC=C2 | 6.97 | CC12CCCCC1C(=O)OC2=O | 50.74364 | 100 | 2 | 160 | 2 | 210 | 4 | 0 | 0 | 0 | 0 | 0 | 0 | 0 | 0 | 0 | 0 | 0 | 0 | 0 | 0 | 0 | 0 | 0 | 0 | 0 | 0 |  |  |  | 212 | 25.9 | 0 | 51 | 947 | 92 |  | 50.34 | 1.35 | 0.1
C1=CC(N(CC2CO2)CC2CO2)=CC=C1CC1=CC=C(N(CC2CO2)CC2CO2)C=C1 | 117 | [H]P1(=O)OC2=C(C=CC=C2)C2=C1C=CC=C2 | 10.46 | CC12CCCCC1C(=O)OC2=O | 48.84 | 100 | 2 | 160 | 2 | 210 | 4 | 0 | 0 | 0 | 0 | 0 | 0 | 0 | 0 | 0 | 0 | 0 | 0 | 0 | 0 | 0 | 0 | 0 | 0 | 0 | 0 |  |  |  | 204 | 27.4 | 0 | 50 | 850 | 88 |  | 55.63 | 1.27 | 0.12
C1=CC(N(CC2CO2)CC2CO2)=CC=C1CC1=CC=C(N(CC2CO2)CC2CO2)C=C1 | 117 | [H]P1(=O)OC2=C(C=CC=C2)C2=C1C=CC=C2 | 13.94 | CC12CCCCC1C(=O)OC2=O | 46.94182 | 100 | 2 | 160 | 2 | 210 | 4 | 0 | 0 | 0 | 0 | 0 | 0 | 0 | 0 | 0 | 0 | 0 | 0 | 0 | 0 | 0 | 0 | 0 | 0 | 0 | 0 |  |  |  | 196 | 27.8 | 2 | 46 | 785 | 81 |  | 61.92 | 1.12 | 0.13
CC(C)(C1=CC=C(OCC2CO2)C=C1)C1=CC=C(OCC2CO2)C=C1 | 196 | CCC1(C(O)P2(=O)OC3=CC=CC=C3C3=CC=CC=C32)COC2(OCC(C)(C(O)P3(=O)OC4=CC=CC=C4C4=CC=CC=C43)CO2)OC1 | 5 | CCC1(C(O)P2(=O)OC3=CC=CC=C3C3=CC=CC=C32)COC2(OCC(C)(C(O)P3(=O)OC4=CC=CC=C4C4=CC=CC=C43)CO2)OC1 | 5 | 120 | 4 | 150 | 4 | 0 | 0 | 0 | 0 | 0 | 0 | 0 | 0 | 0 | 0 | 0 | 0 | 0 | 0 | 0 | 0 | FB(F)F.CCN | 3 | 0 | 0 | 0 | 0 |  |  |  |  | 21.5 | 0 | [8 empty] | 55.1 |  | 8.9
CC(C)(C1=CC=C(OCC2CO2)C=C1)C1=CC=C(OCC2CO2)C=C1 | 196 | CCC1(C(O)P2(=O)OC3=CC=CC=C3C3=CC=CC=C32)COC2(OCC(C)(C(O)P3(=O)OC4=CC=CC=C4C4=CC=CC=C43)CO2)OC1 | 10 | CCC1(C(O)P2(=O)OC3=CC=CC=C3C3=CC=CC=C32)COC2(OCC(C)(C(O)P3(=O)OC4=CC=CC=C4C4=CC=CC=C43)CO2)OC1 | 10 | 120 | 4 | 150 | 4 | 0 | 0 | 0 | 0 | 0 | 0 | 0 | 0 | 0 | 0 | 0 | 0 | 0 | 0 | 0 | 0 | FB(F)F.CCN | 3 | 0 | 0 | 0 | 0 |  |  |  |  | 26.7 | 2 | [8 empty] | 53.4 |  | 9.6
CC(C)(C1=CC=C(OCC2CO2)C=C1)C1=CC=C(OCC2CO2)C=C1 | 196 | CCC1(C(O)P2(=O)OC3=CC=CC=C3C3=CC=CC=C32)COC2(OCC(C)(C(O)P3(=O)OC4=CC=CC=C4C4=CC=CC=C43)CO2)OC1 | 15 | CCC1(C(O)P2(=O)OC3=CC=CC=C3C3=CC=CC=C32)COC2(OCC(C)(C(O)P3(=O)OC4=CC=CC=C4C4=CC=CC=C43)CO2)OC1 | 15 | 120 | 4 | 150 | 4 | 0 | 0 | 0 | 0 | 0 | 0 | 0 | 0 | 0 | 0 | 0 | 0 | 0 | 0 | 0 | 0 | FB(F)F.CCN | 3 | 0 | 0 | 0 | 0 |  |  |  |  | 28.6 | 3 | [8 empty] | 49.9 |  | 11.3
CC(C)(C1=CC=C(OCC2CO2)C=C1)C1=CC=C(OCC2CO2)C=C1 | 196 | CCC1(C(O)P2(=O)OC3=CC=CC=C3C3=CC=CC=C32)COC2(OCC(C)(C(O)P3(=O)OC4=CC=CC=C4C4=CC=CC=C43)CO2)OC1 | 20 | CCC1(C(O)P2(=O)OC3=CC=CC=C3C3=CC=CC=C32)COC2(OCC(C)(C(O)P3(=O)OC4=CC=CC=C4C4=CC=CC=C43)CO2)OC1 | 20 | 120 | 4 | 150 | 4 | 0 | 0 | 0 | 0 | 0 | 0 | 0 | 0 | 0 | 0 | 0 | 0 | 0 | 0 | 0 | 0 | FB(F)F.CCN | 3 | 0 | 0 | 0 | 0 |  |  |  |  | 30.9 | 3 | [8 empty] | 47.3 |  | 14.1
CC(C)(C1=CC=C(OCC2CO2)C=C1)C1=CC=C(OCC2CO2)C=C1 | 196 | O=P(CC(CN1C(N(C(N(C1=O)CC(CP2(OC3=C(C4=C2C=CC=C4)C=CC=C3)=O)O)=O)CC(CP5(OC6=C(C7=C5C=CC=C7)C=CC=C6)=O)O)=O)O)(OC8=C9C=CC=C8)C%10=C9C=CC=C%10 | 6.1 | NC1=CC=C(S(=O)(=O)C2=CC=C(N)C=C2)C=C1 | 22.54 | 150 | 3 | 180 | 5 | 0 | 0 | 0 | 0 | 0 | 0 | 0 | 0 | 0 | 0 | 0 | 0 | 0 | 0 | 0 | 0 | 0 | 0 | 0 | 0 | 0 | 0 | 339 |  | 18.5 | 190 | 33.3 | 0 | 54 | 800 | 75 |  |  | 1.94 | 0.154
CC(C)(C1=CC=C(OCC2CO2)C=C1)C1=CC=C(OCC2CO2)C=C1 | 196 | O=P(CC(CN1C(N(C(N(C1=O)CC(CP2(OC3=C(C4=C2C=CC=C4)C=CC=C3)=O)O)=O)CC(CP5(OC6=C(C7=C5C=CC=C7)C=CC=C6)=O)O)=O)O)(OC8=C9C=CC=C8)C%10=C9C=CC=C%10 | 8.1 | NC1=CC=C(S(=O)(=O)C2=CC=C(N)C=C2)C=C1 | 22.07 | 150 | 3 | 180 | 5 | 0 | 0 | 0 | 0 | 0 | 0 | 0 | 0 | 0 | 0 | 0 | 0 | 0 | 0 | 0 | 0 | 0 | 0 | 0 | 0 | 0 | 0 | 346 |  | 18.4 | 182 | 34.3 | 2 | 54 | 680 | 76 |  |  | 1.753 | 0.151
CC(C)(C1=CC=C(OCC2CO2)C=C1)C1=CC=C(OCC2CO2)C=C1 | 196 | O=P(CC(CN1C(N(C(N(C1=O)CC(CP2(OC3=C(C4=C2C=CC=C4)C=CC=C3)=O)O)=O)CC(CP5(OC6=C(C7=C5C=CC=C7)C=CC=C6)=O)O)=O)O)(OC8=C9C=CC=C8)C%10=C9C=CC=C%10 | 10.2 | NC1=CC=C(S(=O)(=O)C2=CC=C(N)C=C2)C=C1 | 21.57 | 150 | 3 | 180 | 5 | 0 | 0 | 0 | 0 | 0 | 0 | 0 | 0 | 0 | 0 | 0 | 0 | 0 | 0 | 0 | 0 | 0 | 0 | 0 | 0 | 0 | 0 | 314 |  | 18.5 | 182 | 35.2 | 2 | 50 | 520 | 71 |  |  | 1.521 | 0.14
CC(C)(C1=CC=C(OCC2CO2)C=C1)C1=CC=C(OCC2CO2)C=C1 | 196 | O=P(CC(CN1C(N(C(N(C1=O)CC(CP2(OC3=C(C4=C2C=CC=C4)C=CC=C3)=O)O)=O)CC(CP5(OC6=C(C7=C5C=CC=C7)C=CC=C6)=O)O)=O)O)(OC8=C9C=CC=C8)C%10=C9C=CC=C%10 | 12.2 | NC1=CC=C(S(=O)(=O)C2=CC=C(N)C=C2)C=C1 | 21.08 | 150 | 3 | 180 | 5 | 0 | 0 | 0 | 0 | 0 | 0 | 0 | 0 | 0 | 0 | 0 | 0 | 0 | 0 | 0 | 0 | 0 | 0 | 0 | 0 | 0 | 0 | 337 |  | 18.8 | 176 | 33.3 | 3 | 48 | 481 | 61 |  |  | 1.482 | 0.135
CC(C)(C1=CC=C(OCC2CO2)C=C1)C1=CC=C(OCC2CO2)C=C1 | 196 | O=P(CC(CN1C(N(C(N(C1=O)CC(CP2(OC3=C(C4=C2C=CC=C4)C=CC=C3)=O)O)=O)CC(CP5(OC6=C(C7=C5C=CC=C7)C=CC=C6)=O)O)=O)O)(OC8=C9C=CC=C8)C%10=C9C=CC=C%10 | 0 | NC1=CC=C(S(=O)(=O)C2=CC=C(N)C=C2)C=C1 | 24.01216 | 150 | 3 | 180 | 5 | 0 | 0 | 0 | 0 | 0 | 0 | 0 | 0 | 0 | 0 | 0 | 0 | 0 | 0 | 0 | 0 | 0 | 0 | 0 | 0 | 0 | 0 | 378 |  | 12.6 | 191 | 22.5 | 0 | 65 | 966 | 102 |  |  | 2.087 | 0.095
CC(C)(C1=CC=C(OCC2CO2)C=C1)C1=CC=C(OCC2CO2)C=C1 | 196 | CC(C1=CC=C(C=C1)OP2(OCC3CO3)=NP(OCC4CC4)(OCC5CO5)=NP(OCC6CO6)(OCC7CO7)=N2)(C8=CC=C(C=C8)OP9(OCC%10CO%10)=NP(OCC%11CO%11)(OCC%12CO%12)=NP(OCC%13CO%13)(OCC%14CO%14)=N9)C | 5 | NC1=CC=C(CC2=CC=C(N)C=C2)C=C1 | 19 | 150 | 2 | 180 | 3 | 0 | 0 | 0 | 0 | 0 | 0 | 0 | 0 | 0 | 0 | 0 | 0 | 0 | 0 | 0 | 0 | CCN(CC1=CC(CN(C)C)=CC(CN(C)C)=C1O)C | 0.2 | 0 | 0 | 0 | 0 | 284.66 | 332.32 | 12.69 | 135.35 | 24.9 | 0
CC(C)(C1=CC=C(OCC2CO2)C=C1)C1=CC=C(OCC2CO2)C=C1 | 196 | CC(C1=CC=C(C=C1)OP2(OCC3CO3)=NP(OCC4CC4)(OCC5CO5)=NP(OCC6CO6)(OCC7CO7)=N2)(C8=CC=C(C=C8)OP9(OCC%10CO%10)=NP(OCC%11CO%11)(OCC%12CO%12)=NP(OCC%13CO%13)(OCC%14CO%14)=N9)C | 10 | NC1=CC=C(CC2=CC=C(N)C=C2)C=C1 | 18 | 150 | 2 | 180 | 3 | 0 | 0 | 0 | 0 | 0 | 0 | 0 | 0 | 0 | 0 | 0 | 0 | 0 | 0 | 0 | 0 | CCN(CC1=CC(CN(C)C)=CC(CN(C)C)=C1O)C | 0.2 | 0 | 0 | 0 | 0 | 286.6 | 322.76 | 24.84 | 139.64 | 26.2 | 2
CC(C)(C1=CC=C(OCC2CO2)C=C1)C1=CC=C(OCC2CO2)C=C1 | 196 | CC(C1=CC=C(C=C1)OP2(OCC3CO3)=NP(OCC4CC4)(OCC5CO5)=NP(OCC6CO6)(OCC7CO7)=N2)(C8=CC=C(C=C8)OP9(OCC%10CO%10)=NP(OCC%11CO%11)(OCC%12CO%12)=NP(OCC%13CO%13)(OCC%14CO%14)=N9)C | 15 | NC1=CC=C(CC2=CC=C(N)C=C2)C=C1 | 17 | 150 | 2 | 180 | 3 | 0 | 0 | 0 | 0 | 0 | 0 | 0 | 0 | 0 | 0 | 0 | 0 | 0 | 0 | 0 | 0 | CCN(CC1=CC(CN(C)C)=CC(CN(C)C)=C1O)C | 0.2 | 0 | 0 | 0 | 0 | 291.98 | 316.86 | 24.91 | 145.25 | 28.7 | 2
CC(C)(C1=CC=C(OCC2CO2)C=C1)C1=CC=C(OCC2CO2)C=C1 | 196 | CC(C1=CC=C(C=C1)OP2(OCC3CO3)=NP(OCC4CC4)(OCC5CO5)=NP(OCC6CO6)(OCC7CO7)=N2)(C8=CC=C(C=C8)OP9(OCC%10CO%10)=NP(OCC%11CO%11)(OCC%12CO%12)=NP(OCC%13CO%13)(OCC%14CO%14)=N9)C | 20 | NC1=CC=C(CC2=CC=C(N)C=C2)C=C1 | 16 | 150 | 2 | 180 | 3 | 0 | 0 | 0 | 0 | 0 | 0 | 0 | 0 | 0 | 0 | 0 | 0 | 0 | 0 | 0 | 0 | CCN(CC1=CC(CN(C)C)=CC(CN(C)C)=C1O)C | 0.2 | 0 | 0 | 0 | 0 | 285.8 | 302.3 | 25.75 | 148.51 | 31.2 | 3
CC(C)(C1=CC=C(OCC2CO2)C=C1)C1=CC=C(OCC2CO2)C=C1 | 196 | CC(C1=CC=C(C=C1)OP2(OCC3CO3)=NP(OCC4CC4)(OCC5CO5)=NP(OCC6CO6)(OCC7CO7)=N2)(C8=CC=C(C=C8)OP9(OCC%10CO%10)=NP(OCC%11CO%11)(OCC%12CO%12)=NP(OCC%13CO%13)(OCC%14CO%14)=N9)C | 0 | NC1=CC=C(CC2=CC=C(N)C=C2)C=C1 | 20 | 150 | 2 | 180 | 3 | 0 | 0 | 0 | 0 | 0 | 0 | 0 | 0 | 0 | 0 | 0 | 0 | 0 | 0 | 0 | 0 | CCN(CC1=CC(CN(C)C)=CC(CN(C)C)=C1O)C | 0.2 | 0 | 0 | 0 | 0 | 343.59 | 412.22 | 3.07 | 131.29 | 22.5 | 0
CC(C)(C1=CC=C(OCC2CO2)C=C1)C1=CC=C(OCC2CO2)C=C1 | 196 | CC(C1=CC=C(C=C1)OP2(OCC3CO3)=NP(OCC4CC4)(OCC5CO5)=NP(OCC6CO6)(OCC7CO7)=N2)(C8=CC=C(C=C8)OP9(OCC%10CO%10)=NP(OCC%11CO%11)(OCC%12CO%12)=NP(OCC%13CO%13)(OCC%14CO%14)=N9)C | 0 | N#CNC(=N)N | 6 | 150 | 2 | 180 | 3 | 0 | 0 | 0 | 0 | 0 | 0 | 0 | 0 | 0 | 0 | 0 | 0 | 0 | 0 | 0 | 0 | CCN(CC1=CC(CN(C)C)=CC(CN(C)C)=C1O)C | 0.2 | 0 | 0 | 0 | 0 | 313.74 | 376.48 | 4.11 | 128.46 | 22.7 | 0
CC(C)(C1=CC=C(OCC2CO2)C=C1)C1=CC=C(OCC2CO2)C=C1 | 196 | CC(C1=CC=C(C=C1)OP2(OCC3CO3)=NP(OCC4CC4)(OCC5CO5)=NP(OCC6CO6)(OCC7CO7)=N2)(C8=CC=C(C=C8)OP9(OCC%10CO%10)=NP(OCC%11CO%11)(OCC%12CO%12)=NP(OCC%13CO%13)(OCC%14CO%14)=N9)C | 0 | CC12CC=CCC1C(=O)OC2=O | 45.8 | 150 | 2 | 180 | 3 | 0 | 0 | 0 | 0 | 0 | 0 | 0 | 0 | 0 | 0 | 0 | 0 | 0 | 0 | 0 | 0 | CCN(CC1=CC(CN(C)C)=CC(CN(C)C)=C1O)C | 0.2 | 0 | 0 | 0 | 0 | 302.49 | 415.33 | 3.24 | 74.62 | 21.7 | 0
CC(C)(C1=CC=C(OCC2CO2)C=C1)C1=CC=C(OCC2CO2)C=C1 | 196 | CC(C1=CC=C(C=C1)OP2(OCC3CO3)=NP(OCC4CC4)(OCC5CO5)=NP(OCC6CO6)(OCC7CO7)=N2)(C8=CC=C(C=C8)OP9(OCC%10CO%10)=NP(OCC%11CO%11)(OCC%12CO%12)=NP(OCC%13CO%13)(OCC%14CO%14)=N9)C | 5 | N#CNC(=N)N | 6.06383 | 150 | 2 | 180 | 3 | 0 | 0 | 0 | 0 | 0 | 0 | 0 | 0 | 0 | 0 | 0 | 0 | 0 | 0 | 0 | 0 | CCN(CC1=CC(CN(C)C)=CC(CN(C)C)=C1O)C | 0.2 | 0 | 0 | 0 | 0 | 278.73 | 349.22 | 8.49 | 130.18 | 25.2 | 0
CC(C)(C1=CC=C(OCC2CO2)C=C1)C1=CC=C(OCC2CO2)C=C1 | 196 | CC(C1=CC=C(C=C1)OP2(OCC3CO3)=NP(OCC4CC4)(OCC5CO5)=NP(OCC6CO6)(OCC7CO7)=N2)(C8=CC=C(C=C8)OP9(OCC%10CO%10)=NP(OCC%11CO%11)(OCC%12CO%12)=NP(OCC%13CO%13)(OCC%14CO%14)=N9)C | 10 | N#CNC(=N)N | 5.744681 | 150 | 2 | 180 | 3 | 0 | 0 | 0 | 0 | 0 | 0 | 0 | 0 | 0 | 0 | 0 | 0 | 0 | 0 | 0 | 0 | CCN(CC1=CC(CN(C)C)=CC(CN(C)C)=C1O)C | 0.2 | 0 | 0 | 0 | 0 | 282.79 | 314.12 | 18.45 | 132.94 | 26.7 | 2
CC(C)(C1=CC=C(OCC2CO2)C=C1)C1=CC=C(OCC2CO2)C=C1 | 196 | CC(C1=CC=C(C=C1)OP2(OCC3CO3)=NP(OCC4CC4)(OCC5CO5)=NP(OCC6CO6)(OCC7CO7)=N2)(C8=CC=C(C=C8)OP9(OCC%10CO%10)=NP(OCC%11CO%11)(OCC%12CO%12)=NP(OCC%13CO%13)(OCC%14CO%14)=N9)C | 15 | N#CNC(=N)N | 5.425532 | 150 | 2 | 180 | 3 | 0 | 0 | 0 | 0 | 0 | 0 | 0 | 0 | 0 | 0 | 0 | 0 | 0 | 0 | 0 | 0 | CCN(CC1=CC(CN(C)C)=CC(CN(C)C)=C1O)C | 0.2 | 0 | 0 | 0 | 0 | 278.63 | 318.96 | 21.19 | 137.76 | 29.1 | 2
CC(C)(C1=CC=C(OCC2CO2)C=C1)C1=CC=C(OCC2CO2)C=C1 | 196 | CC(C1=CC=C(C=C1)OP2(OCC3CO3)=NP(OCC4CC4)(OCC5CO5)=NP(OCC6CO6)(OCC7CO7)=N2)(C8=CC=C(C=C8)OP9(OCC%10CO%10)=NP(OCC%11CO%11)(OCC%12CO%12)=NP(OCC%13CO%13)(OCC%14CO%14)=N9)C | 20 | N#CNC(=N)N | 5.106383 | 150 | 2 | 180 | 3 | 0 | 0 | 0 | 0 | 0 | 0 | 0 | 0 | 0 | 0 | 0 | 0 | 0 | 0 | 0 | 0 | CCN(CC1=CC(CN(C)C)=CC(CN(C)C)=C1O)C | 0.2 | 0 | 0 | 0 | 0 | 262.44 | 304.36 | 32.12 | 143.53 | 31.8 | 3
CC(C)(C1=CC=C(OCC2CO2)C=C1)C1=CC=C(OCC2CO2)C=C1 | 196 | CC(C1=CC=C(C=C1)OP2(OCC3CO3)=NP(OCC4CC4)(OCC5CO5)=NP(OCC6CO6)(OCC7CO7)=N2)(C8=CC=C(C=C8)OP9(OCC%10CO%10)=NP(OCC%11CO%11)(OCC%12CO%12)=NP(OCC%13CO%13)(OCC%14CO%14)=N9)C | 5 | CC12CC=CCC1C(=O)OC2=O | 29.84225 | 150 | 2 | 180 | 3 | 0 | 0 | 0 | 0 | 0 | 0 | 0 | 0 | 0 | 0 | 0 | 0 | 0 | 0 | 0 | 0 | CCN(CC1=CC(CN(C)C)=CC(CN(C)C)=C1O)C | 0.2 | 0 | 0 | 0 | 0 | 310.17 | 383.83 | 11.88 | 85.37 | 24.6 | 0
CC(C)(C1=CC=C(OCC2CO2)C=C1)C1=CC=C(OCC2CO2)C=C1 | 196 | CC(C1=CC=C(C=C1)OP2(OCC3CO3)=NP(OCC4CC4)(OCC5CO5)=NP(OCC6CO6)(OCC7CO7)=N2)(C8=CC=C(C=C8)OP9(OCC%10CO%10)=NP(OCC%11CO%11)(OCC%12CO%12)=NP(OCC%13CO%13)(OCC%14CO%14)=N9)C | 10 | CC12CC=CCC1C(=O)OC2=O | 28.2716 | 150 | 2 | 180 | 3 | 0 | 0 | 0 | 0 | 0 | 0 | 0 | 0 | 0 | 0 | 0 | 0 | 0 | 0 | 0 | 0 | CCN(CC1=CC(CN(C)C)=CC(CN(C)C)=C1O)C | 0.2 | 0 | 0 | 0 | 0 | 255.72 | 353.62 | 13.72 | 93.48 | 25.8 | 0
CC(C)(C1=CC=C(OCC2CO2)C=C1)C1=CC=C(OCC2CO2)C=C1 | 196 | CC(C1=CC=C(C=C1)OP2(OCC3CO3)=NP(OCC4CC4)(OCC5CO5)=NP(OCC6CO6)(OCC7CO7)=N2)(C8=CC=C(C=C8)OP9(OCC%10CO%10)=NP(OCC%11CO%11)(OCC%12CO%12)=NP(OCC%13CO%13)(OCC%14CO%14)=N9)C | 15 | CC12CC=CCC1C(=O)OC2=O | 26.70096 | 150 | 2 | 180 | 3 | 0 | 0 | 0 | 0 | 0 | 0 | 0 | 0 | 0 | 0 | 0 | 0 | 0 | 0 | 0 | 0 | CCN(CC1=CC(CN(C)C)=CC(CN(C)C)=C1O)C | 0.2 | 0 | 0 | 0 | 0 | 243.74 | 337.38 | 20.47 | 114.28 | 28.1 | 2
CC(C)(C1=CC=C(OCC2CO2)C=C1)C1=CC=C(OCC2CO2)C=C1 | 196 | CC(C1=CC=C(C=C1)OP2(OCC3CO3)=NP(OCC4CC4)(OCC5CO5)=NP(OCC6CO6)(OCC7CO7)=N2)(C8=CC=C(C=C8)OP9(OCC%10CO%10)=NP(OCC%11CO%11)(OCC%12CO%12)=NP(OCC%13CO%13)(OCC%14CO%14)=N9)C | 20 | CC12CC=CCC1C(=O)OC2=O | 25.13032 | 150 | 2 | 180 | 3 | 0 | 0 | 0 | 0 | 0 | 0 | 0 | 0 | 0 | 0 | 0 | 0 | 0 | 0 | 0 | 0 | CCN(CC1=CC(CN(C)C)=CC(CN(C)C)=C1O)C | 0.2 | 0 | 0 | 0 | 0 | 266.06 | 332.86 | 22.71 | 123.95 | 30.2 | 3
CC(C)(C1=CC=C(OCC2CO2)C=C1)C1=CC=C(OCC2CO2)C=C1 | 178 | O=P1(NC2=CC=CC(NP3(=O)OC4=C(C=CC=C4)C4=CC=CC=C43)=C2)OC2=C(C=CC=C2)C2=CC=CC=C21 | 12.9 | N#CNC(=N)N | 5.22 | 110 | 1 | 130 | 1 | 200 | 2 | 0 | 0 | 0 | 0 | 0 | 0 | 0 | 0 | 0 | 0 | 0 | 0 | 0 | 0 | CN(C)C(=O)NC1=CC=CC=C1 | 1.74 | 0 | 0 | 0 | 0 | 332 |  | 31.4 | 186 |  | 2
CC(C)(C1=CC=C(OCC2CO2)C=C1)C1=CC=C(OCC2CO2)C=C1 | 178 | S=P1(NC2=CC=CC(NP3(=S)OC4=C(C=CC=C4)C4=CC=CC=C43)=C2)OC2=C(C=CC=C2)C2=CC=CC=C21 | 13.8 | N#CNC(=N)N | 5.17 | 110 | 1 | 130 | 1 | 200 | 2 | 0 | 0 | 0 | 0 | 0 | 0 | 0 | 0 | 0 | 0 | 0 | 0 | 0 | 0 | CN(C)C(=O)NC1=CC=CC=C1 | 1.72 | 0 | 0 | 0 | 0 | 323 |  | 29.7 | 181 |  | 3
CC(C)(C1=CC=C(OCC2CO2)C=C1)C1=CC=C(OCC2CO2)C=C1 | 178 | S=P1(OC2=C(C3=C1C=CC=C3)C=CC=C2)NC4=CC=CC(NP5(OC6=C(C7=C5C=CC=C7)C=CC=C6)=S)=C4 | 11.6 | N#CNC(=N)N | 5.3 | 110 | 1 | 130 | 1 | 200 | 2 | 0 | 0 | 0 | 0 | 0 | 0 | 0 | 0 | 0 | 0 | 0 | 0 | 0 | 0 | CN(C)C(=O)NC1=CC=CC=C1 | 1.77 | 0 | 0 | 0 | 0 | 318 |  | 32.6 | 183 |  | 3
CC(C)(C1=CC=C(OCC2CO2)C=C1)C1=CC=C(OCC2CO2)C=C1 | 178 | S=P1(OC2=C(C3=C1C=CC=C3)C=CC=C2)NC4=CC(NP5(OC6=C(C7=C5C=CC=C7)C=CC=C6)=S)=CC=C4 | 12.4 | N#CNC(=N)N | 5.25 | 110 | 1 | 130 | 1 | 200 | 2 | 0 | 0 | 0 | 0 | 0 | 0 | 0 | 0 | 0 | 0 | 0 | 0 | 0 | 0 | CN(C)C(=O)NC1=CC=CC=C1 | 1.75 | 0 | 0 | 0 | 0 | 312 |  | 31.7 | 174 |  | 3
CC(C)(C1=CC=C(OCC2CO2)C=C1)C1=CC=C(OCC2CO2)C=C1 | 178 | S=P(C1=CC=CC=C1)(C2=CC=CC=C2)NC3=CC=CC(NP(C4=CC=CC=C4)(C5=CC=CC=C5)=S)=C3 | 11 | N#CNC(=N)N | 5.29 | 110 | 1 | 130 | 1 | 200 | 2 | 0 | 0 | 0 | 0 | 0 | 0 | 0 | 0 | 0 | 0 | 0 | 0 | 0 | 0 | CN(C)C(=O)NC1=CC=CC=C1 | 1.76 | 0 | 0 | 0 | 0 | 326 |  | 30.6 | 176 |  | 2
CC(C)(C1=CC=C(OCC2CO2)C=C1)C1=CC=C(OCC2CO2)C=C1 | 178 | CC1(C)COP(=S)(NC2=CC=CC(NP3(=S)OCC(C)(C)CO3)=C2)OC1 | 9.3 | N#CNC(=N)N | 5.44 | 110 | 1 | 130 | 1 | 200 | 2 | 0 | 0 | 0 | 0 | 0 | 0 | 0 | 0 | 0 | 0 | 0 | 0 | 0 | 0 | CN(C)C(=O)NC1=CC=CC=C1 | 1.81 | 0 | 0 | 0 | 0 | 311 |  | 36.7 | 170 |  | 0
CC(C)(C1=CC=C(OCC2CO2)C=C1)C1=CC=C(OCC2CO2)C=C1 | 178 | CC1(C)COP(=S)(NC2=CC=CC(NP3(=S)OCC(C)(C)CO3)=C2)OC1 | 0 | N#CNC(=N)N | 6 | 110 | 1 | 130 | 1 | 200 | 2 | 0 | 0 | 0 | 0 | 0 | 0 | 0 | 0 | 0 | 0 | 0 | 0 | 0 | 0 | 0 | 0 | 0 | 0 | 0 | 0 | 337 |  | 28.6 | 181 |  | 0
CC(C)(C1=CC=C(OCC2CO2)C=C1)C1=CC=C(OCC2CO2)C=C1 | 196 | C1=CC=C(OP2(OC3=CC=CC=C3)=NP(OC3=CC=CC=C3)(OC3=CC=CC=C3)=NP(OC3=CC=CC=C3)(OC3=CC=CC=C3)=N2)C=C1 | 5 | NC1=CC=C(CC2=CC=C(N)C=C2)C=C1 | 19 | 100 | 2 | 160 | 2 | 0 | 0 | 0 | 0 | 0 | 0 | 0 | 0 | 0 | 0 | 0 | 0 | 0 | 0 | 0 | 0 | 0 | 0 | 0 | 0 | 0 | 0 | 341 | 379 | 21.3 | 158 |  | 3 | 58 | 807 | 96
CC(C)(C1=CC=C(OCC2CO2)C=C1)C1=CC=C(OCC2CO2)C=C1 | 196 | C1=CC=C(OP2(OC3=CC=CC=C3)=NP(OC3=CC=CC=C3)(OC3=CC=CC=C3)=NP(OC3=CC=CC=C3)(OC3=CC=CC=C3)=N2)C=C1 | 10 | NC1=CC=C(CC2=CC=C(N)C=C2)C=C1 | 18 | 100 | 2 | 160 | 2 | 0 | 0 | 0 | 0 | 0 | 0 | 0 | 0 | 0 | 0 | 0 | 0 | 0 | 0 | 0 | 0 | 0 | 0 | 0 | 0 | 0 | 0 | 333 | 378 | 22.6 | 146 |  | 3 | 60 | 566 | 93
CC(C)(C1=CC=C(OCC2CO2)C=C1)C1=CC=C(OCC2CO2)C=C1 | 196 | C1=CC=C(OP2(OC3=CC=CC=C3)=NP(OC3=CC=CC=C3)(OC3=CC=CC=C3)=NP(OC3=CC=CC=C3)(OC3=CC=CC=C3)=N2)C=C1 | 15 | NC1=CC=C(CC2=CC=C(N)C=C2)C=C1 | 17 | 100 | 2 | 160 | 2 | 0 | 0 | 0 | 0 | 0 | 0 | 0 | 0 | 0 | 0 | 0 | 0 | 0 | 0 | 0 | 0 | 0 | 0 | 0 | 0 | 0 | 0 | 332 | 380 | 21.5 | 143 |  | 3 | 51 | 513 | 82
CC(C)(C1=CC=C(OCC2CO2)C=C1)C1=CC=C(OCC2CO2)C=C1 | 196 | C1=CC=C(OP2(OC3=CC=CC=C3)=NP(OC3=CC=CC=C3)(OC3=CC=CC=C3)=NP(OC3=CC=CC=C3)(OC3=CC=CC=C3)=N2)C=C1 | 0 | NC1=CC=C(CC2=CC=C(N)C=C2)C=C1 | 20 | 100 | 2 | 160 | 2 | 0 | 0 | 0 | 0 | 0 | 0 | 0 | 0 | 0 | 0 | 0 | 0 | 0 | 0 | 0 | 0 | 0 | 0 | 0 | 0 | 0 | 0 | 368 | 387 | 12.6 | 172 |  | 0 | 53 | 1084 | 115
CC(C)(C1=CC=C(OCC2CO2)C=C1)C1=CC=C(OCC2CO2)C=C1 | 227 | CCOP(=O)(OCC)C(NCCNCCN)C1=CCC(C(NCCNCCN)P(=O)(OCC)OCC)C=C1 | 10 | CCOP(=O)(OCC)C(NCCNCCN)C1=CCC(C(NCCNCCN)P(=O)(OCC)OCC)C=C1 | 10 | 100 | 8 | 170 | 4 | 0 | 0 | 0 | 0 | 0 | 0 | 0 | 0 | 0 | 0 | 0 | 0 | 0 | 0 | 0 | 0 | 0 | 0 | 0 | 0 | 0 | 0 | 246.37 | 338.53 | 16.46 |  | 24.08 | 0
CC(C)(C1=CC=C(OCC2CO2)C=C1)C1=CC=C(OCC2CO2)C=C1 | 227 | CCOP(=O)(OCC)C(NCCNCCN)C1=CCC(C(NCCNCCN)P(=O)(OCC)OCC)C=C1 | 15 | CCOP(=O)(OCC)C(NCCNCCN)C1=CCC(C(NCCNCCN)P(=O)(OCC)OCC)C=C1 | 15 | 100 | 8 | 170 | 4 | 0 | 0 | 0 | 0 | 0 | 0 | 0 | 0 | 0 | 0 | 0 | 0 | 0 | 0 | 0 | 0 | 0 | 0 | 0 | 0 | 0 | 0 | 258.21 | 339.27 | 18.83 |  | 25.03 | 0
CC(C)(C1=CC=C(OCC2CO2)C=C1)C1=CC=C(OCC2CO2)C=C1 | 227 | CCOP(=O)(OCC)C(NCCNCCN)C1=CCC(C(NCCNCCN)P(=O)(OCC)OCC)C=C1 | 20 | CCOP(=O)(OCC)C(NCCNCCN)C1=CCC(C(NCCNCCN)P(=O)(OCC)OCC)C=C1 | 20 | 100 | 8 | 170 | 4 | 0 | 0 | 0 | 0 | 0 | 0 | 0 | 0 | 0 | 0 | 0 | 0 | 0 | 0 | 0 | 0 | 0 | 0 | 0 | 0 | 0 | 0 | 258.75 | 339.46 | 22.64 |  | 26.56 | 3
CC(C)(C1=CC=C(OCC2CO2)C=C1)C1=CC=C(OCC2CO2)C=C1 | 227 | CCOP(=O)(OCC)C(NCCNCCN)C1=CCC(C(NCCNCCN)P(=O)(OCC)OCC)C=C1 | 25 | CCOP(=O)(OCC)C(NCCNCCN)C1=CCC(C(NCCNCCN)P(=O)(OCC)OCC)C=C1 | 25 | 100 | 8 | 170 | 4 | 0 | 0 | 0 | 0 | 0 | 0 | 0 | 0 | 0 | 0 | 0 | 0 | 0 | 0 | 0 | 0 | 0 | 0 | 0 | 0 | 0 | 0 | 259.74 | 347.47 | 14.61 |  | 27.34 | 3
CC(C)(C1=CC=C(OCC2CO2)C=C1)C1=CC=C(OCC2CO2)C=C1 | 227 | CCOP(=O)(OCC)C(NCCNCCN)C1=CCC(C(NCCNCCN)P(=O)(OCC)OCC)C=C1 | 30 | CCOP(=O)(OCC)C(NCCNCCN)C1=CCC(C(NCCNCCN)P(=O)(OCC)OCC)C=C1 | 30 | 100 | 8 | 170 | 4 | 0 | 0 | 0 | 0 | 0 | 0 | 0 | 0 | 0 | 0 | 0 | 0 | 0 | 0 | 0 | 0 | 0 | 0 | 0 | 0 | 0 | 0 | 262.1 | 350.56 | 29.57 |  | 29.33 | 3
CC(C)(C1=CC=C(OCC2CO2)C=C1)C1=CC=C(OCC2CO2)C=C1 | 227 | CCOP(=O)(OCC)C(NCCNCCN)C1=CCC(C(NCCNCCN)P(=O)(OCC)OCC)C=C1 | 0 | NCCNCCN | 10 | 100 | 2 | 0 | 0 | 0 | 0 | 0 | 0 | 0 | 0 | 0 | 0 | 0 | 0 | 0 | 0 | 0 | 0 | 0 | 0 | 0 | 0 | 0 | 0 | 0 | 0 | 110.98 | 289.8 | 1.68 |  | 18.17 | 0
CC(C)(C1=CC=C(OCC2CO2)C=C1)C1=CC=C(OCC2CO2)C=C1 | 196 | NP(=O)(OCC12COP(=O)(OC1)OC2)OC1=CC=C(C2=CC=C(O)C=C2)C=C1 | 5 | NCCCCCNCCN | 10.86964 | 25 | 48 | 90 | 2 | 0 | 0 | 0 | 0 | 0 | 0 | 0 | 0 | 0 | 0 | 0 | 0 | 0 | 0 | 0 | 0 | 0 | 0 | 0 | 0 | 0 | 0 | 304 | 355 | 11.7 | 115 | 27.3 | 0 | 65 | 882.8 | 132.1
CC(C)(C1=CC=C(OCC2CO2)C=C1)C1=CC=C(OCC2CO2)C=C1 | 196 | NP(=O)(OCC12COP(=O)(OC1)OC2)OC1=CC=C(C2=CC=C(O)C=C2)C=C1 | 10 | NCCCCCNCCN | 10.29756 | 25 | 48 | 90 | 2 | 0 | 0 | 0 | 0 | 0 | 0 | 0 | 0 | 0 | 0 | 0 | 0 | 0 | 0 | 0 | 0 | 0 | 0 | 0 | 0 | 0 | 0 | 291 | 358 | 12.8 | 110 | 28.8 | 0 | 61 | 460.5 | 122.3
CC(C)(C1=CC=C(OCC2CO2)C=C1)C1=CC=C(OCC2CO2)C=C1 | 196 | NP(=O)(OCC12COP(=O)(OC1)OC2)OC1=CC=C(C2=CC=C(O)C=C2)C=C1 | 15 | NCCCCCNCCN | 9.725469 | 25 | 48 | 90 | 2 | 0 | 0 | 0 | 0 | 0 | 0 | 0 | 0 | 0 | 0 | 0 | 0 | 0 | 0 | 0 | 0 | 0 | 0 | 0 | 0 | 0 | 0 | 284 | 360 | 15.9 | 98 | 30.3 | 2 | 44 | 375.4 | 119.8
CC(C)(C1=CC=C(OCC2CO2)C=C1)C1=CC=C(OCC2CO2)C=C1 | 196 | NP(=O)(OCC12COP(=O)(OC1)OC2)OC1=CC=C(C2=CC=C(O)C=C2)C=C1 | 20 | NCCCCCNCCN | 9.153383 | 25 | 48 | 90 | 2 | 0 | 0 | 0 | 0 | 0 | 0 | 0 | 0 | 0 | 0 | 0 | 0 | 0 | 0 | 0 | 0 | 0 | 0 | 0 | 0 | 0 | 0 | 267 | 362 | 16.6 | 88 | 31.2 | 3 | 31 | 337.1 | 117.3
CC(C)(C1=CC=C(OCC2CO2)C=C1)C1=CC=C(OCC2CO2)C=C1 | 196 | NP(=O)(OCC12COP(=O)(OC1)OC2)OC1=CC=C(C2=CC=C(O)C=C2)C=C1 | 0 | NCCCCCNCCN | 11.44173 | 25 | 48 | 90 | 2 | 0 | 0 | 0 | 0 | 0 | 0 | 0 | 0 | 0 | 0 | 0 | 0 | 0 | 0 | 0 | 0 | 0 | 0 | 0 | 0 | 0 | 0 | 340 | 367 | 7.9 | 133 | 22.5 | 0 | 76 | 1160.9 | 135
CC(C)(C1=CC=C(OCC2CO2)C=C1)C1=CC=C(OCC2CO2)C=C1 | 188 | O=P(O)(OC(C1=CC=C(C(O)P2(=O)OC3=C(C=CC=C3)C3=C2C=CC=C3)C=C1)P1(=O)OC2=CC=CC=C2C2=CC=CC=C21)C1=CC=CC=C1 | 7.4 | NC1=CC=C(CC2=CC=C(N)C=C2)C=C1 | 19.37984 | 120 | 2 | 130 | 6 | 0 | 0 | 0 | 0 | 0 | 0 | 0 | 0 | 0 | 0 | 0 | 0 | 0 | 0 | 0 | 0 | 0 | 0 | 0 | 0 | 0 | 0 | 311 | 371 | 26.65 | 144 | 34.35 | 2 | 92 | 231.7 | 64.8 |  |  |  |  | 19.13
CC(C)(C1=CC=C(OCC2CO2)C=C1)C1=CC=C(OCC2CO2)C=C1 | 188 | O=P(O)(OC(C1=CC=C(C(O)P2(=O)OC3=C(C=CC=C3)C3=C2C=CC=C3)C=C1)P1(=O)OC2=CC=CC=C2C2=CC=CC=C21)C1=CC=CC=C1 | 14.8 | NC1=CC=C(CC2=CC=C(N)C=C2)C=C1 | 14.79501 | 120 | 2 | 130 | 6 | 0 | 0 | 0 | 0 | 0 | 0 | 0 | 0 | 0 | 0 | 0 | 0 | 0 | 0 | 0 | 0 | 0 | 0 | 0 | 0 | 0 | 0 | 287 | 377 | 28.89 | 137 | 40.05 | 3 | 80 | 164.4 | 57.4 |  |  |  |  | 24.49
CC(C)(C1=CC=C(OCC2CO2)C=C1)C1=CC=C(OCC2CO2)C=C1 | 188 | O=P(O)(OC(C1=CC=C(C(O)P2(=O)OC3=C(C=CC=C3)C3=C2C=CC=C3)C=C1)P1(=O)OC2=CC=CC=C2C2=CC=CC=C21)C1=CC=CC=C1 | 22.3 | NC1=CC=C(CC2=CC=C(N)C=C2)C=C1 | 22.27642 | 120 | 2 | 130 | 6 | 0 | 0 | 0 | 0 | 0 | 0 | 0 | 0 | 0 | 0 | 0 | 0 | 0 | 0 | 0 | 0 | 0 | 0 | 0 | 0 | 0 | 0 | 304 | 350 | 25.74 | 126 | 42.2 | 3 | 79 | 150.8 | 46.4 |  |  |  |  | 40.33
CC(C)(C1=CC=C(OCC2CO2)C=C1)C1=CC=C(OCC2CO2)C=C1 | 188 | O=P(O)(OC(C1=CC=C(C(O)P2(=O)OC3=C(C=CC=C3)C3=C2C=CC=C3)C=C1)P1(=O)OC2=CC=CC=C2C2=CC=CC=C21)C1=CC=CC=C1 | 0 | NC1=CC=C(CC2=CC=C(N)C=C2)C=C1 | 20.9205 | 120 | 2 | 130 | 6 | 0 | 0 | 0 | 0 | 0 | 0 | 0 | 0 | 0 | 0 | 0 | 0 | 0 | 0 | 0 | 0 | 0 | 0 | 0 | 0 | 0 | 0 | 350 | 379 | 14.7 | 146 | 26.49 | 0 | 78 | 275.5 | 56.8 |  |  |  |  | 8.6
CC(C)(C1=CC=C(OCC2CO2)C=C1)C1=CC=C(OCC2CO2)C=C1 | 196 | O=C(OC1=CC=C(OC(=O)C2=CC=C3C(=O)OC(=O)C3=C2)C(P2(=O)OC3=C(C=CC=C3)C3=C2C=CC=C3)=C1)C1=CC=C2C(=O)OC(=O)C2=C1 | 21.6 | CC12CCCCC1C(=O)OC2=O | 30.4 | 120 | 4 | 150 | 6 | 0 | 0 | 0 | 0 | 0 | 0 | 0 | 0 | 0 | 0 | 0 | 0 | 0 | 0 | 0 | 0 | CN(C)CC1=CC=CC=C1 | 0.5 | 0 | 0 | 0 | 0 | 255.5 | 386.8 | 24.5 | 144.9 | 25.4 | 0 | [8 empty] | 34.89 |  | 4.03
CC(C)(C1=CC=C(OCC2CO2)C=C1)C1=CC=C(OCC2CO2)C=C1 | 196 | O=C(OC1=CC=C(OC(=O)C2=CC=C3C(=O)OC(=O)C3=C2)C(P2(=O)OC3=C(C=CC=C3)C3=C2C=CC=C3)=C1)C1=CC=C2C(=O)OC(=O)C2=C1 | 32.6 | CC12CCCCC1C(=O)OC2=O | 21.9 | 120 | 4 | 150 | 6 | 0 | 0 | 0 | 0 | 0 | 0 | 0 | 0 | 0 | 0 | 0 | 0 | 0 | 0 | 0 | 0 | CN(C)CC1=CC=CC=C1 | 0.5 | 0 | 0 | 0 | 0 | 262 | 388.2 | 19.31 | 141.2 | 27.6 | 2 | [8 empty] | 32.44 |  | 3.76
CC(C)(C1=CC=C(OCC2CO2)C=C1)C1=CC=C(OCC2CO2)C=C1 | 196 | O=C(OC1=CC=C(OC(=O)C2=CC=C3C(=O)OC(=O)C3=C2)C(P2(=O)OC3=C(C=CC=C3)C3=C2C=CC=C3)=C1)C1=CC=C2C(=O)OC(=O)C2=C1 | 37.9 | CC12CCCCC1C(=O)OC2=O | 18.28 | 120 | 4 | 150 | 6 | 0 | 0 | 0 | 0 | 0 | 0 | 0 | 0 | 0 | 0 | 0 | 0 | 0 | 0 | 0 | 0 | CN(C)CC1=CC=CC=C1 | 0.4 | 0 | 0 | 0 | 0 | 263 | 394.6 | 23.91 | 134 | 29.3 | 3 | [8 empty] | 30.78 |  | 3.53
CC(C)(C1=CC=C(OCC2CO2)C=C1)C1=CC=C(OCC2CO2)C=C1 | 196 | O=C(OC1=CC=C(OC(=O)C2=CC=C3C(=O)OC(=O)C3=C2)C(P2(=O)OC3=C(C=CC=C3)C3=C2C=CC=C3)=C1)C1=CC=C2C(=O)OC(=O)C2=C1 | 43.5 | CC12CCCCC1C(=O)OC2=O | 13.99 | 120 | 4 | 150 | 6 | 0 | 0 | 0 | 0 | 0 | 0 | 0 | 0 | 0 | 0 | 0 | 0 | 0 | 0 | 0 | 0 | CN(C)CC1=CC=CC=C1 | 0.4 | 0 | 0 | 0 | 0 | 225.3 | 381.4 | 26.16 | 128.6 | 29.9 | 3 | [8 empty] | 28.9 |  | 3.25
CC(C)(C1=CC=C(OCC2CO2)C=C1)C1=CC=C(OCC2CO2)C=C1 | 196 | O=C(OC1=CC=C(OC(=O)C2=CC=C3C(=O)OC(=O)C3=C2)C(P2(=O)OC3=C(C=CC=C3)C3=C2C=CC=C3)=C1)C1=CC=C2C(=O)OC(=O)C2=C1 | 48.9 | CC12CCCCC1C(=O)OC2=O | 10.02 | 120 | 4 | 150 | 6 | 0 | 0 | 0 | 0 | 0 | 0 | 0 | 0 | 0 | 0 | 0 | 0 | 0 | 0 | 0 | 0 | CN(C)CC1=CC=CC=C1 | 0.4 | 0 | 0 | 0 | 0 | 233.7 | 383.3 | 27.2 | 125.4 | 30.6 | 3 | [8 empty] | 27.86 |  | 2.85
CC(C)(C1=CC=C(OCC2CO2)C=C1)C1=CC=C(OCC2CO2)C=C1 | 196 | O=C(OC1=CC=C(OC(=O)C2=CC=C3C(=O)OC(=O)C3=C2)C(P2(=O)OC3=C(C=CC=C3)C3=C2C=CC=C3)=C1)C1=CC=C2C(=O)OC(=O)C2=C1 | 0 | CC12CCCCC1C(=O)OC2=O | 45.65217 | 120 | 4 | 150 | 6 | 0 | 0 | 0 | 0 | 0 | 0 | 0 | 0 | 0 | 0 | 0 | 0 | 0 | 0 | 0 | 0 | CN(C)CC1=CC=CC=C1 | 0.5 | 0 | 0 | 0 | 0 | 313 | 399.5 | 7.53 | 148.7 | 19.8 | 0 | [8 empty] | 37.9 |  | 5.19
CC(C)(C1=CC=C(OCC2CO2)C=C1)C1=CC=C(OCC2CO2)C=C1 | 188 | O=P1(C(O)C2=CC=C(OC3=NC(OC4=CC=C(C(O)P5(=O)OC6=C(C=CC=C6)C6=C5C=CC=C6)C=C4)=NC(OC4=CC=C(C(O)P5(=O)OC6=C(C=CC=C6)C6=C5C=CC=C6)C=C4)=N3)C=C2)OC2=CCCC=C2C2=C1C=CC=C2 | 11.7 | NC1=CC=C(S(=O)(=O)C2=CC=C(N)C=C2)C=C1 | 21.19 | 150 | 3 | 180 | 5 | 0 | 0 | 0 | 0 | 0 | 0 | 0 | 0 | 0 | 0 | 0 | 0 | 0 | 0 | 0 | 0 | 0 | 0 | 0 | 0 | 0 | 0 |  |  |  |  | 33.9 | 0 | 48 | 390.8 | 70.4 |  |  | 1.54 | 0.143
CC(C)(C1=CC=C(OCC2CO2)C=C1)C1=CC=C(OCC2CO2)C=C1 | 188 | O=P1(C(O)C2=CC=C(OC3=NC(OC4=CC=C(C(O)P5(=O)OC6=C(C=CC=C6)C6=C5C=CC=C6)C=C4)=NC(OC4=CC=C(C(O)P5(=O)OC6=C(C=CC=C6)C6=C5C=CC=C6)C=C4)=N3)C=C2)OC2=CCCC=C2C2=C1C=CC=C2 | 14 | NC1=CC=C(S(=O)(=O)C2=CC=C(N)C=C2)C=C1 | 20.64 | 150 | 3 | 180 | 5 | 0 | 0 | 0 | 0 | 0 | 0 | 0 | 0 | 0 | 0 | 0 | 0 | 0 | 0 | 0 | 0 | 0 | 0 | 0 | 0 | 0 | 0 |  |  |  |  | 36 | 3 | 44 | 420.7 | 67.9 |  |  | 1.536 | 0.154
CC(C)(C1=CC=C(OCC2CO2)C=C1)C1=CC=C(OCC2CO2)C=C1 | 188 | C1(OC2=NC(OC3=CC=CC=C3)=NC(OC4=CC=CC=C4)=N2)=CC=CC=C1 | 14 | NC1=CC=C(S(=O)(=O)C2=CC=C(N)C=C2)C=C1 | 20.64 | 150 | 3 | 180 | 5 | 0 | 0 | 0 | 0 | 0 | 0 | 0 | 0 | 0 | 0 | 0 | 0 | 0 | 0 | 0 | 0 | 0 | 0 | 0 | 0 | 0 | 0 |  |  |  |  | 24.5 | 0 | 48 | 963.5 | 88.7 |  |  | 2.107 | 0.081
CC(C)(C1=CC=C(OCC2CO2)C=C1)C1=CC=C(OCC2CO2)C=C1 | 188 | C1(OC2=NC(OC3=CC=CC=C3)=NC(OC4=CC=CC=C4)=N2)=CC=CC=C1 | 0 | NC1=CC=C(S(=O)(=O)C2=CC=C(N)C=C2)C=C1 | 24.01216 | 150 | 3 | 180 | 5 | 0 | 0 | 0 | 0 | 0 | 0 | 0 | 0 | 0 | 0 | 0 | 0 | 0 | 0 | 0 | 0 | 0 | 0 | 0 | 0 | 0 | 0 |  |  |  |  | 22.5 | 0 | 52 | 995 | 93.3 |  |  | 1.529 | 0.079
CC(C)(C1=CC=C(OCC2CO2)C=C1)C1=CC=C(OCC2CO2)C=C1 | 188 | [H]P1(=O)OC2=C(C=CC=C2)C2=C1C=CC=C2 | 7.8125 | NC1=CC=C(S(=O)(=O)C2=CC=C(N)C=C2)C=C1 | 22 | 150 | 3 | 180 | 5 | 0 | 0 | 0 | 0 | 0 | 0 | 0 | 0 | 0 | 0 | 0 | 0 | 0 | 0 | 0 | 0 | 0 | 0 | 0 | 0 | 0 | 0 |  |  |  |  | 31.7 | 2 | 57 | 437.2 | 60.6 |  |  | 1.164 | 0.127
CC(C)(C1=CC=C(OCC2CO2)C=C1)C1=CC=C(OCC2CO2)C=C1 | 188 | CC1(C)COP(=O)(C(O)C2=CC=C(OC3=NC(OC4=CC=C(C(O)P5(=O)OCC(C)(C)CO5)C=C4)=NC(OC4=CC=C(C(O)P5(=O)OCC(C)(C)CO5)C=C4)=N3)C=C2)OC1 | 2.5 | NC1=CC=C(S(=O)(=O)C2=CC=C(N)C=C2)C=C1 | 32.5 | 120 | 2 | 150 | 2 | 180 | 1 | 0 | 0 | 0 | 0 | 0 | 0 | 0 | 0 | 0 | 0 | 0 | 0 | 0 | 0 | 0 | 0 | 0 | 0 | 0 | 0 | 342.2 | 388.3 | 25.3 | 168.3 |  | 2 | [9 empty] | 85.2 | 10.94
CC(C)(C1=CC=C(OCC2CO2)C=C1)C1=CC=C(OCC2CO2)C=C1 | 188 | CC1(C)COP(=O)(C(O)C2=CC=C(OC3=NC(OC4=CC=C(C(O)P5(=O)OCC(C)(C)CO5)C=C4)=NC(OC4=CC=C(C(O)P5(=O)OCC(C)(C)CO5)C=C4)=N3)C=C2)OC1 | 5 | NC1=CC=C(S(=O)(=O)C2=CC=C(N)C=C2)C=C1 | 31.66667 | 120 | 2 | 150 | 2 | 180 | 1 | 0 | 0 | 0 | 0 | 0 | 0 | 0 | 0 | 0 | 0 | 0 | 0 | 0 | 0 | 0 | 0 | 0 | 0 | 0 | 0 | 332.2 | 376.1 | 27.3 | 177.8 |  | 3 | [9 empty] | 74.03 | 10.07
CC(C)(C1=CC=C(OCC2CO2)C=C1)C1=CC=C(OCC2CO2)C=C1 | 188 | CC1(C)COP(=O)(C(O)C2=CC=C(OC3=NC(OC4=CC=C(C(O)P5(=O)OCC(C)(C)CO5)C=C4)=NC(OC4=CC=C(C(O)P5(=O)OCC(C)(C)CO5)C=C4)=N3)C=C2)OC1 | 10 | NC1=CC=C(S(=O)(=O)C2=CC=C(N)C=C2)C=C1 | 30 | 120 | 2 | 150 | 2 | 180 | 1 | 0 | 0 | 0 | 0 | 0 | 0 | 0 | 0 | 0 | 0 | 0 | 0 | 0 | 0 | 0 | 0 | 0 | 0 | 0 | 0 | 310.6 | 372.6 | 30.2 | 180.8 |  | 3 | [9 empty] | 66.44 | 8.49
CC(C)(C1=CC=C(OCC2CO2)C=C1)C1=CC=C(OCC2CO2)C=C1 | 188 | CC1(C)COP(=O)(C(O)C2=CC=C(OC3=NC(OC4=CC=C(C(O)P5(=O)OCC(C)(C)CO5)C=C4)=NC(OC4=CC=C(C(O)P5(=O)OCC(C)(C)CO5)C=C4)=N3)C=C2)OC1 | 15 | NC1=CC=C(S(=O)(=O)C2=CC=C(N)C=C2)C=C1 | 28.33333 | 120 | 2 | 150 | 2 | 180 | 1 | 0 | 0 | 0 | 0 | 0 | 0 | 0 | 0 | 0 | 0 | 0 | 0 | 0 | 0 | 0 | 0 | 0 | 0 | 0 | 0 | 295.7 | 361.5 | 31.3 | 189.6 |  | 3 | [9 empty] | 51.86 | 4.54
CC(C)(C1=CC=C(OCC2CO2)C=C1)C1=CC=C(OCC2CO2)C=C1 | 188 | CC1(C)COP(=O)(C(O)C2=CC=C(OC3=NC(OC4=CC=C(C(O)P5(=O)OCC(C)(C)CO5)C=C4)=NC(OC4=CC=C(C(O)P5(=O)OCC(C)(C)CO5)C=C4)=N3)C=C2)OC1 | 20 | NC1=CC=C(S(=O)(=O)C2=CC=C(N)C=C2)C=C1 | 26.66667 | 120 | 2 | 150 | 2 | 180 | 1 | 0 | 0 | 0 | 0 | 0 | 0 | 0 | 0 | 0 | 0 | 0 | 0 | 0 | 0 | 0 | 0 | 0 | 0 | 0 | 0 | 298.6 | 353.4 | 31.8 | 192.1 |  | 3 | [9 empty] | 42.31 | 4.5
CC(C)(C1=CC=C(OCC2CO2)C=C1)C1=CC=C(OCC2CO2)C=C1 | 188 | CC1(C)COP(=O)(C(O)C2=CC=C(OC3=NC(OC4=CC=C(C(O)P5(=O)OCC(C)(C)CO5)C=C4)=NC(OC4=CC=C(C(O)P5(=O)OCC(C)(C)CO5)C=C4)=N3)C=C2)OC1 | 0 | NC1=CC=C(S(=O)(=O)C2=CC=C(N)C=C2)C=C1 | 33.33333 | 120 | 2 | 150 | 2 | 180 | 1 | 0 | 0 | 0 | 0 | 0 | 0 | 0 | 0 | 0 | 0 | 0 | 0 | 0 | 0 | 0 | 0 | 0 | 0 | 0 | 0 | 382.3 | 413.7 | 17.5 | 162.5 |  | 0 | [9 empty] | 87.03 | 10.47
CC(C)(C1=CC=C(OCC2CO2)C=C1)C1=CC=C(OCC2CO2)C=C1 | 188 | O=C(CC(CP1(=O)OC2=CC=CC=C2C2=CC=CC=C21)C(=O)OCC1CO1)OCC1CO1 | 7.4 | CC12CCCCC1C(=O)OC2=O | 37.3527 | 150 | 2 | 190 | 2 | 0 | 0 | 0 | 0 | 0 | 0 | 0 | 0 | 0 | 0 | 0 | 0 | 0 | 0 | 0 | 0 | 0 | 0 | 0 | 0 | 0 | 0 | 373.8 | 423.2 | 7.35 | 110.5 | 25.2 | 0 | [9 empty] | 132.2
CC(C)(C1=CC=C(OCC2CO2)C=C1)C1=CC=C(OCC2CO2)C=C1 | 188 | O=C(CC(CP1(=O)OC2=CC=CC=C2C2=CC=CC=C21)C(=O)OCC1CO1)OCC1CO1 | 14.8 | CC12CCCCC1C(=O)OC2=O | 34.36771 | 150 | 2 | 190 | 2 | 0 | 0 | 0 | 0 | 0 | 0 | 0 | 0 | 0 | 0 | 0 | 0 | 0 | 0 | 0 | 0 | 0 | 0 | 0 | 0 | 0 | 0 | 368.8 | 419 | 8.05 | 114.9 | 28.5 | 0 | [9 empty] | 119.7
CC(C)(C1=CC=C(OCC2CO2)C=C1)C1=CC=C(OCC2CO2)C=C1 | 188 | O=C(CC(CP1(=O)OC2=CC=CC=C2C2=CC=CC=C21)C(=O)OCC1CO1)OCC1CO1 | 29.6 | CC12CCCCC1C(=O)OC2=O | 28.39773 | 150 | 2 | 190 | 2 | 0 | 0 | 0 | 0 | 0 | 0 | 0 | 0 | 0 | 0 | 0 | 0 | 0 | 0 | 0 | 0 | 0 | 0 | 0 | 0 | 0 | 0 | 366.5 | 413.4 | 8.41 | 119.8 | 31.4 | 2 | [9 empty] | 117.6
CC(C)(C1=CC=C(OCC2CO2)C=C1)C1=CC=C(OCC2CO2)C=C1 | 188 | O=C(CC(CP1(=O)OC2=CC=CC=C2C2=CC=CC=C21)C(=O)OCC1CO1)OCC1CO1 | 65.5 | CC12CCCCC1C(=O)OC2=O | 13.9165 | 150 | 2 | 190 | 2 | 0 | 0 | 0 | 0 | 0 | 0 | 0 | 0 | 0 | 0 | 0 | 0 | 0 | 0 | 0 | 0 | 0 | 0 | 0 | 0 | 0 | 0 | 290 | 339.5 | 6.49 | 101.9 | 22.8 | 3 | [9 empty] | 125.5
CC(C)(C1=CC=C(OCC2CO2)C=C1)C1=CC=C(OCC2CO2)C=C1 | 188 | O=C(CC(CP1(=O)OC2=CC=CC=C2C2=CC=CC=C21)C(=O)OCC1CO1)OCC1CO1 | 0 | CC12CCCCC1C(=O)OC2=O | 40.33769 | 150 | 2 | 190 | 2 | 0 | 0 | 0 | 0 | 0 | 0 | 0 | 0 | 0 | 0 | 0 | 0 | 0 | 0 | 0 | 0 | 0 | 0 | 0 | 0 | 0 | 0 | 368.3 | 428.2 | 4.58 | 109.5 | 19.6 | 0 | [9 empty] | 131.6
CC(C)(C1=CC=C(OCC2CO2)C=C1)C1=CC=C(OCC2CO2)C=C1 | 169 | O=C(CCP1(=O)OC2=C(C=CC=C2)C2=C1C=CC=C2)OCCN1C(=O)N(CCOC(=O)CCP2(=O)OC3=C(C=CC=C3)C3=C2C=CC=C3)C(=O)N(CCOC(=O)CCP2(=O)OC3=C(C=CC=C3)C3=C2C=CC=C3)C1=O | 23.1 | CC1CC(CC2CCC(N)C(C)C2)CCC1N | 23.07 | 90 | 0.5 | 150 | 0.5 | 0 | 0 | 0 | 0 | 0 | 0 | 0 | 0 | 0 | 0 | 0 | 0 | 0 | 0 | 0 | 0 | 0 | 0 | 0 | 0 | 0 | 0 | 316.85 | 365.85 | 4 | 133.85 | 25 | 0 | 72 | 1427 | 63.6 |  |  |  |  | 4.9
CC(C)(C1=CC=C(OCC2CO2)C=C1)C1=CC=C(OCC2CO2)C=C1 | 169 | O=C(CCP1(=O)OC2=C(C=CC=C2)C2=C1C=CC=C2)OCCN1C(=O)N(CCOC(=O)CCP2(=O)OC3=C(C=CC=C3)C3=C2C=CC=C3)C(=O)N(CCOC(=O)CCP2(=O)OC3=C(C=CC=C3)C3=C2C=CC=C3)C1=O | 0 | CC1CC(CC2CCC(N)C(C)C2)CCC1N | 30 | 90 | 0.5 | 150 | 0.5 | 0 | 0 | 0 | 0 | 0 | 0 | 0 | 0 | 0 | 0 | 0 | 0 | 0 | 0 | 0 | 0 | 0 | 0 | 0 | 0 | 0 | 0 | 333.85 | 375.85 | 3.9 | 166.85 | 20.4 | 0 | 81.9 | 2572 | 99.1 |  |  |  |  | 1.9
CC(C)(C1=CC=C(OCC2CO2)C=C1)C1=CC=C(OCC2CO2)C=C1 | 227 | CC(C)(C1=CC=C(OP(=O)(OC2=CC=CC=C2)OC2=CC=CC=C2)C=C1)C1=CC=C(OP(=O)(OC2=CC=CC=C2)OC2=CC=CC=C2)C=C1 | 5 | NCCCCCNCCN | 10.86964 | 90 | 2 | 0 | 0 | 0 | 0 | 0 | 0 | 0 | 0 | 0 | 0 | 0 | 0 | 0 | 0 | 0 | 0 | 0 | 0 | C1=CNC=N1 | 0.2 | 0 | 0 | 0 | 0 |  |  |  |  | 22.4 | 0
CC(C)(C1=CC=C(OCC2CO2)C=C1)C1=CC=C(OCC2CO2)C=C1 | 227 | CC(C)(C1=CC=C(OP(=O)(OC2=CC=CC=C2)OC2=CC=CC=C2)C=C1)C1=CC=C(OP(=O)(OC2=CC=CC=C2)OC2=CC=CC=C2)C=C1 | 10 | NCCCCCNCCN | 10.29756 | 90 | 2 | 0 | 0 | 0 | 0 | 0 | 0 | 0 | 0 | 0 | 0 | 0 | 0 | 0 | 0 | 0 | 0 | 0 | 0 | C1=CNC=N1 | 0.2 | 0 | 0 | 0 | 0 |  |  |  |  | 24.1 | 2
CC(C)(C1=CC=C(OCC2CO2)C=C1)C1=CC=C(OCC2CO2)C=C1 | 227 | CC(C)(C1=CC=C(OP(=O)(OC2=CC=CC=C2)OC2=CC=CC=C2)C=C1)C1=CC=C(OP(=O)(OC2=CC=CC=C2)OC2=CC=CC=C2)C=C1 | 20 | NCCCCCNCCN | 9.153383 | 90 | 2 | 0 | 0 | 0 | 0 | 0 | 0 | 0 | 0 | 0 | 0 | 0 | 0 | 0 | 0 | 0 | 0 | 0 | 0 | C1=CNC=N1 | 0.2 | 0 | 0 | 0 | 0 |  |  |  |  | 25.3 | 2
CC(C)(C1=CC=C(OCC2CO2)C=C1)C1=CC=C(OCC2CO2)C=C1 | 227 | CC(C)(C1=CC=C(OP(=O)(OC2=CC=CC=C2)OC2=CC=CC=C2)C=C1)C1=CC=C(OP(=O)(OC2=CC=CC=C2)OC2=CC=CC=C2)C=C1 | 30 | NCCCCCNCCN | 8.00921 | 90 | 2 | 0 | 0 | 0 | 0 | 0 | 0 | 0 | 0 | 0 | 0 | 0 | 0 | 0 | 0 | 0 | 0 | 0 | 0 | C1=CNC=N1 | 0.2 | 0 | 0 | 0 | 0 |  |  |  |  | 26.2 | 3
CC(C)(C1=CC=C(OCC2CO2)C=C1)C1=CC=C(OCC2CO2)C=C1 | 227 | CC(C)(C1=CC=C(OP(=O)(OC2=CC=CC=C2)OC2=CC=CC=C2)C=C1)C1=CC=C(OP(=O)(OC2=CC=CC=C2)OC2=CC=CC=C2)C=C1 | 0 | NCCCCCNCCN | 11.44173 | 90 | 2 | 0 | 0 | 0 | 0 | 0 | 0 | 0 | 0 | 0 | 0 | 0 | 0 | 0 | 0 | 0 | 0 | 0 | 0 | C1=CNC=N1 | 0.2 | 0 | 0 | 0 | 0 |  |  |  |  | 20.5 | 0 | 20 |  | 88.6 |  | 35.4
CC(C)(C1=CC=C(OCC2CO2)C=C1)C1=CC=C(OCC2CO2)C=C1 | 227 | CC(C)(C1=CC=C(OP(=O)(OC2=CC=CC=C2)OC2=CC=CC=C2)C=C1)C1=CC=C(OP(=O)(OC2=CC=CC=C2)OC2=CC=CC=C2)C=C1 | 10 | NCCCCCNCCN | 9.153383 | 90 | 2 | 0 | 0 | 0 | 0 | 0 | 0 | 0 | 0 | 0 | 0 | 0 | 0 | 0 | 0 | 0 | 0 | 0 | 0 | C1=CNC=N1 | 0.2 | O=P([O-])([O-])=O.[NH4+].[NH4+].[NH4+] | 10 | 0 | 0 |  |  |  |  | 26 | 0 | 30 |  | 63.2 |  | 21.2
CC(C)(C1=CC=C(OCC2CO2)C=C1)C1=CC=C(OCC2CO2)C=C1 | 227 | O=C1N(CC(O)COCP2(=O)OC3=CC=CC=C3C3=CC=CC=C32)C(=O)N(CC2CO2)C(=O)N1CC1CO1 | 2.5 | NC1=CC=C(CC2=CC=C(N)C=C2)C=C1 | 19.5 | 100 | 2 | 150 | 2 | 0 | 0 | 0 | 0 | 0 | 0 | 0 | 0 | 0 | 0 | 0 | 0 | 0 | 0 | 0 | 0 | 0 | 0 | 0 | 0 | 0 | 0 | 350 | 375 | 2 |  | 27 | 1
CC(C)(C1=CC=C(OCC2CO2)C=C1)C1=CC=C(OCC2CO2)C=C1 | 227 | O=C1N(CC(O)COCP2(=O)OC3=CC=CC=C3C3=CC=CC=C32)C(=O)N(CC2CO2)C(=O)N1CC1CO1 | 5 | NC1=CC=C(CC2=CC=C(N)C=C2)C=C1 | 19 | 100 | 2 | 150 | 2 | 0 | 0 | 0 | 0 | 0 | 0 | 0 | 0 | 0 | 0 | 0 | 0 | 0 | 0 | 0 | 0 | 0 | 0 | 0 | 0 | 0 | 0 | 344 | 371 | 2.8 |  | 30.5 | 2
CC(C)(C1=CC=C(OCC2CO2)C=C1)C1=CC=C(OCC2CO2)C=C1 | 227 | O=C1N(CC(O)COCP2(=O)OC3=CC=CC=C3C3=CC=CC=C32)C(=O)N(CC2CO2)C(=O)N1CC1CO1 | 7.5 | NC1=CC=C(CC2=CC=C(N)C=C2)C=C1 | 18.5 | 100 | 2 | 150 | 2 | 0 | 0 | 0 | 0 | 0 | 0 | 0 | 0 | 0 | 0 | 0 | 0 | 0 | 0 | 0 | 0 | 0 | 0 | 0 | 0 | 0 | 0 | 334 | 366 | 3.4 |  | 33 | 2
CC(C)(C1=CC=C(OCC2CO2)C=C1)C1=CC=C(OCC2CO2)C=C1 | 227 | O=C1N(CC(O)COCP2(=O)OC3=CC=CC=C3C3=CC=CC=C32)C(=O)N(CC2CO2)C(=O)N1CC1CO1 | 10 | NC1=CC=C(CC2=CC=C(N)C=C2)C=C1 | 18 | 100 | 2 | 150 | 2 | 0 | 0 | 0 | 0 | 0 | 0 | 0 | 0 | 0 | 0 | 0 | 0 | 0 | 0 | 0 | 0 | 0 | 0 | 0 | 0 | 0 | 0 | 321 | 368 | 6.7 |  | 26 | 0
CC(C)(C1=CC=C(OCC2CO2)C=C1)C1=CC=C(OCC2CO2)C=C1 | 227 | O=C1N(CC(O)COCP2(=O)OC3=CC=CC=C3C3=CC=CC=C32)C(=O)N(CC2CO2)C(=O)N1CC1CO1 | 0 | NC1=CC=C(CC2=CC=C(N)C=C2)C=C1 | 20 | 100 | 2 | 150 | 2 | 0 | 0 | 0 | 0 | 0 | 0 | 0 | 0 | 0 | 0 | 0 | 0 | 0 | 0 | 0 | 0 | 0 | 0 | 0 | 0 | 0 | 0 | 369 | 384 | 0.4 |  | 22 | 0
CC(C)(C1=CC=C(OCC2CO2)C=C1)C1=CC=C(OCC2CO2)C=C1 | 213 | O=P12OCC(COC3=NC(OCC45COP(=O)(OC4)OC5)=NC(OCC45COP(=O)(OC4)OC5)=N3)(CO1)CO2 | 5 | NC1=CC=C(CC2=CC=C(N)C=C2)C=C1 | 19 | 100 | 2 | 150 | 2 | 0 | 0 | 0 | 0 | 0 | 0 | 0 | 0 | 0 | 0 | 0 | 0 | 0 | 0 | 0 | 0 | 0 | 0 | 0 | 0 | 0 | 0 |  |  |  |  | 28.5 | 2
CC(C)(C1=CC=C(OCC2CO2)C=C1)C1=CC=C(OCC2CO2)C=C1 | 213 | O=P12OCC(COC3=NC(OCC45COP(=O)(OC4)OC5)=NC(OCC45COP(=O)(OC4)OC5)=N3)(CO1)CO2 | 10 | NC1=CC=C(CC2=CC=C(N)C=C2)C=C1 | 18 | 100 | 2 | 150 | 2 | 0 | 0 | 0 | 0 | 0 | 0 | 0 | 0 | 0 | 0 | 0 | 0 | 0 | 0 | 0 | 0 | 0 | 0 | 0 | 0 | 0 | 0 | 325 | 379 | 17.4 | 133 | 31 | 2
CC(C)(C1=CC=C(OCC2CO2)C=C1)C1=CC=C(OCC2CO2)C=C1 | 213 | O=P12OCC(COC3=NC(OCC45COP(=O)(OC4)OC5)=NC(OCC45COP(=O)(OC4)OC5)=N3)(CO1)CO2 | 15 | NC1=CC=C(CC2=CC=C(N)C=C2)C=C1 | 17 | 100 | 2 | 150 | 2 | 0 | 0 | 0 | 0 | 0 | 0 | 0 | 0 | 0 | 0 | 0 | 0 | 0 | 0 | 0 | 0 | 0 | 0 | 0 | 0 | 0 | 0 |  |  |  |  | 33 | 3
CC(C)(C1=CC=C(OCC2CO2)C=C1)C1=CC=C(OCC2CO2)C=C1 | 213 | O=P12OCC(COC3=NC(OCC45COP(=O)(OC4)OC5)=NC(OCC45COP(=O)(OC4)OC5)=N3)(CO1)CO2 | 20 | NC1=CC=C(CC2=CC=C(N)C=C2)C=C1 | 16 | 100 | 2 | 150 | 2 | 0 | 0 | 0 | 0 | 0 | 0 | 0 | 0 | 0 | 0 | 0 | 0 | 0 | 0 | 0 | 0 | 0 | 0 | 0 | 0 | 0 | 0 |  |  |  |  | 30 | 2
CC(C)(C1=CC=C(OCC2CO2)C=C1)C1=CC=C(OCC2CO2)C=C1 | 213 | O=P12OCC(COC3=NC(OCC45COP(=O)(OC4)OC5)=NC(OCC45COP(=O)(OC4)OC5)=N3)(CO1)CO2 | 0 | NC1=CC=C(CC2=CC=C(N)C=C2)C=C1 | 20 | 100 | 2 | 150 | 2 | 0 | 0 | 0 | 0 | 0 | 0 | 0 | 0 | 0 | 0 | 0 | 0 | 0 | 0 | 0 | 0 | 0 | 0 | 0 | 0 | 0 | 0 | 370 | 386 | 13.4 | 112 | 21.5 | 0
CC(C)(C1=CC=C(OCC2CO2)C=C1)C1=CC=C(OCC2CO2)C=C1 | 213 | O=P([O-])([O-])[O-].[NH4+].[NH4+].[NH4+] | 10 | NC1=CC=C(CC2=CC=C(N)C=C2)C=C1 | 18 | 100 | 2 | 150 | 2 | 0 | 0 | 0 | 0 | 0 | 0 | 0 | 0 | 0 | 0 | 0 | 0 | 0 | 0 | 0 | 0 | 0 | 0 | 0 | 0 | 0 | 0 | 325 | 377 | 21 | 134 | 30 | 2
CC(C)(C1=CC=C(OCC2CO2)C=C1)C1=CC=C(OCC2CO2)C=C1 | 213 | O=P12OCC(COC3=NC(OCC45COP(=O)(OC4)OC5)=NC(OCC45COP(=O)(OC4)OC5)=N3)(CO1)CO2 | 5 | NC1=CC=C(CC2=CC=C(N)C=C2)C=C1 | 18 | 100 | 2 | 150 | 2 | 0 | 0 | 0 | 0 | 0 | 0 | 0 | 0 | 0 | 0 | 0 | 0 | 0 | 0 | 0 | 0 | O=P([O-])([O-])[O-].[NH4+].[NH4+].[NH4+] | 5 | 0 | 0 | 0 | 0 | 315 | 342 | 25.2 | 126 | 34 | 3
CC(C1=CC=C(OCC2CO2)C=C1)(C)C3=CC=C(OCCOC4=CC=C(C=C4P(C5=CC=CC=C5)(C6=CC=CC=C6)=O)OCC(COC7=CC=C(C(C8=CC=C(OCC9CO9)C=C8)(C)C)C=C7)O)C=C3 | 480.2 | O=P(C1=CC=CC=C1)(C1=CC=CC=C1)C1=CC(O)=CC=C1O | 10.5 | NC1=CC=C(S(=O)(=O)C2=CC=C(N)C=C2)C=C1 | 29.83333 | 120 | 2 | 150 | 3 | 180 | 1 | 0 | 0 | 0 | 0 | 0 | 0 | 0 | 0 | 0 | 0 | 0 | 0 | 0 | 0 | 0 | 0 | 0 | 0 | 0 | 0 | 391 | 422 | 17.1 | 146 | 29.2 | 2
CC(C1=CC=C(OCC2CO2)C=C1)(C)C3=CC=C(OCCOC4=CC=C(C=C4P(C5=CC=CC=C5)(C6=CC=CC=C6)=O)OCC(COC7=CC=C(C(C8=CC=C(OCC9CO9)C=C8)(C)C)C=C7)O)C=C3 | 480.2 | O=P(C1=CC=CC=C1)(C1=CC=CC=C1)C1=CC(O)=CC=C1O | 20.9 | NC1=CC=C(S(=O)(=O)C2=CC=C(N)C=C2)C=C1 | 26.36667 | 120 | 2 | 150 | 3 | 180 | 1 | 0 | 0 | 0 | 0 | 0 | 0 | 0 | 0 | 0 | 0 | 0 | 0 | 0 | 0 | 0 | 0 | 0 | 0 | 0 | 0 | 392 | 424 | 18.1 | 140 | 32.4 | 3
CC(C1=CC=C(OCC2CO2)C=C1)(C)C3=CC=C(OCCOC4=CC=C(C=C4P(C5=CC=CC=C5)(C6=CC=CC=C6)=O)OCC(COC7=CC=C(C(C8=CC=C(OCC9CO9)C=C8)(C)C)C=C7)O)C=C3 | 480.2 | O=P1(C2=CC(O)=CC=C2O)OC2=C(C=CC=C2)C2=CC=CC=C21 | 10 | NC1=CC=C(S(=O)(=O)C2=CC=C(N)C=C2)C=C1 | 30 | 120 | 2 | 150 | 3 | 180 | 1 | 0 | 0 | 0 | 0 | 0 | 0 | 0 | 0 | 0 | 0 | 0 | 0 | 0 | 0 | 0 | 0 | 0 | 0 | 0 | 0 | 387 | 421 | 17.9 | 152 | 29.5 | 2
CC(C1=CC=C(OCC2CO2)C=C1)(C)C3=CC=C(OCCOC4=CC=C(C=C4P(C5=CC=CC=C5)(C6=CC=CC=C6)=O)OCC(COC7=CC=C(C(C8=CC=C(OCC9CO9)C=C8)(C)C)C=C7)O)C=C3 | 480.2 | O=P1(C2=CC(O)=CC=C2O)OC2=C(C=CC=C2)C2=CC=CC=C21 | 20 | NC1=CC=C(S(=O)(=O)C2=CC=C(N)C=C2)C=C1 | 26.66667 | 120 | 2 | 150 | 3 | 180 | 1 | 0 | 0 | 0 | 0 | 0 | 0 | 0 | 0 | 0 | 0 | 0 | 0 | 0 | 0 | 0 | 0 | 0 | 0 | 0 | 0 | 370 | 417 | 19.5 | 143 | 32.9 | 3
CC(C1=CC=C(OCC2CO2)C=C1)(C)C3=CC=C(OCCOC4=CC=C(C=C4P(C5=CC=CC=C5)(C6=CC=CC=C6)=O)OCC(COC7=CC=C(C(C8=CC=C(OCC9CO9)C=C8)(C)C)C=C7)O)C=C3 | 480.2 | O=P1(C2=CC(O)=CC=C2O)OC2=C(C=CC=C2)C2=CC=CC=C21 | 0 | NC1=CC=C(S(=O)(=O)C2=CC=C(N)C=C2)C=C1 | 33.33333 | 120 | 2 | 150 | 3 | 180 | 1 | 0 | 0 | 0 | 0 | 0 | 0 | 0 | 0 | 0 | 0 | 0 | 0 | 0 | 0 | 0 | 0 | 0 | 0 | 0 | 0 | 392 | 420 | 15 | 165 | 20.4 | 1
CC(C)(C1=CC=C(OCC2CO2)C=C1)C1=CC=C(OCC2CO2)C=C1 | 173 | NC1=CC2=C(C=C1)OP(=O)(CCCCP1(=O)OC3=C(C=C(N)C=C3)C3=CC=CC=C31)C1=CC=CC=C12 | 44.4 | NC1=CC2=C(C=C1)OP(=O)(CCCCP1(=O)OC3=C(C=C(N)C=C3)C3=CC=CC=C31)C1=CC=CC=C12 | 44.4 | 180 | 2 | 0 | 0 | 0 | 0 | 0 | 0 | 0 | 0 | 0 | 0 | 0 | 0 | 0 | 0 | 0 | 0 | 0 | 0 | 0 | 0 | 0 | 0 | 0 | 0 |  |  |  |  | 48 | 2
CC(C)(C1=CC=C(OCC2CO2)C=C1)C1=CC=C(OCC2CO2)C=C1 | 227 | OC1=CC=C(C=C1P2(OC3=CC=CC=C3C4=CC=CC=C42)=O)OP5(OCC6(CO5)COP(O)(OC6)=O)=O | 2.5 | CNC1=CC=C(NC(=O)C2=CC=C(C(C)=O)C=C2)C=C1 | 32.5013 | 60 | 1 | 0 | 0 | 0 | 0 | 0 | 0 | 0 | 0 | 0 | 0 | 0 | 0 | 0 | 0 | 0 | 0 | 0 | 0 | 0 | 0 | 0 | 0 | 0 | 0 | 303 | 260 | 3.6 |  | 25 | [9 empty] | 19.748
CC(C)(C1=CC=C(OCC2CO2)C=C1)C1=CC=C(OCC2CO2)C=C1 | 227 | OC1=CC=C(C=C1P2(OC3=CC=CC=C3C4=CC=CC=C42)=O)OP5(OCC6(CO5)COP(O)(OC6)=O)=O | 5 | CNC1=CC=C(NC(=O)C2=CC=C(C(C)=O)C=C2)C=C1 | 31.66561 | 60 | 1 | 0 | 0 | 0 | 0 | 0 | 0 | 0 | 0 | 0 | 0 | 0 | 0 | 0 | 0 | 0 | 0 | 0 | 0 | 0 | 0 | 0 | 0 | 0 | 0 | 299 | 256 | 7.3 |  | 27.6 | [9 empty] | 18.423
CC(C)(C1=CC=C(OCC2CO2)C=C1)C1=CC=C(OCC2CO2)C=C1 | 227 | OC1=CC=C(C=C1P2(OC3=CC=CC=C3C4=CC=CC=C42)=O)OP5(OCC6(CO5)COP(O)(OC6)=O)=O | 10 | CNC1=CC=C(NC(=O)C2=CC=C(C(C)=O)C=C2)C=C1 | 30.0012 | 60 | 1 | 0 | 0 | 0 | 0 | 0 | 0 | 0 | 0 | 0 | 0 | 0 | 0 | 0 | 0 | 0 | 0 | 0 | 0 | 0 | 0 | 0 | 0 | 0 | 0 | 291 | 248 | 20.8 |  | 30.2 | [9 empty] | 16.443
CC(C)(C1=CC=C(OCC2CO2)C=C1)C1=CC=C(OCC2CO2)C=C1 | 227 | OC1=CC=C(C=C1P2(OC3=CC=CC=C3C4=CC=CC=C42)=O)OP5(OCC6(CO5)COP(O)(OC6)=O)=O | 0 | CNC1=CC=C(NC(=O)C2=CC=C(C(C)=O)C=C2)C=C1 | 33.33333 | 60 | 1 | 0 | 0 | 0 | 0 | 0 | 0 | 0 | 0 | 0 | 0 | 0 | 0 | 0 | 0 | 0 | 0 | 0 | 0 | 0 | 0 | 0 | 0 | 0 | 0 | 305 | 365 | 1.9 |  | 20.5
CC(C)(C1=CC=C(OCC2CO2)C=C1)C1=CC=C(OCC2CO2)C=C1 | 188 | O=P1(C(O)C2=CC=C(OP3(OC4=CC=C(C(O)P5(=O)OC6=C(C=CC=C6)C6=C5C=CC=C6)C=C4)=NP(OC4=CC=C(C(O)P5(=O)OC6=C(C=CC=C6)C6=C5C=CC=C6)C=C4)(OC4=CC=C(C(O)P5(=O)OC6=C(C=CC=C6)C6=C5C=CC=C6)C=C4)=NP(OC4=CC=C(C(O)P5(=O)OC6=C(C=CC=C6)C6=C5C=CC=C6)C=C4)(OC4=CC=C(C(O)P5(=O)OC6=C(C=CC=C6)C6=C5C=CC=C6)C=C4)=N3)C=C2)OC2=C(C=CC=C2)C2=C1C=CC=C2 | 7.8 | NC1=CC=C(S(=O)(=O)C2=CC=C(N)C=C2)C=C1 | 22.15989 | 150 | 3 | 180 | 5 | 0 | 0 | 0 | 0 | 0 | 0 | 0 | 0 | 0 | 0 | 0 | 0 | 0 | 0 | 0 | 0 | 0 | 0 | 0 | 0 | 0 | 0 | 364 |  | 25.5 | 193 | 30.1 | 2 | 55 | 593
CC(C)(C1=CC=C(OCC2CO2)C=C1)C1=CC=C(OCC2CO2)C=C1 | 188 | O=P1(C(O)C2=CC=C(OP3(OC4=CC=C(C(O)P5(=O)OC6=C(C=CC=C6)C6=C5C=CC=C6)C=C4)=NP(OC4=CC=C(C(O)P5(=O)OC6=C(C=CC=C6)C6=C5C=CC=C6)C=C4)(OC4=CC=C(C(O)P5(=O)OC6=C(C=CC=C6)C6=C5C=CC=C6)C=C4)=NP(OC4=CC=C(C(O)P5(=O)OC6=C(C=CC=C6)C6=C5C=CC=C6)C=C4)(OC4=CC=C(C(O)P5(=O)OC6=C(C=CC=C6)C6=C5C=CC=C6)C=C4)=N3)C=C2)OC2=C(C=CC=C2)C2=C1C=CC=C2 | 17.9 | NC1=CC=C(S(=O)(=O)C2=CC=C(N)C=C2)C=C1 | 21.77808 | 150 | 3 | 180 | 5 | 0 | 0 | 0 | 0 | 0 | 0 | 0 | 0 | 0 | 0 | 0 | 0 | 0 | 0 | 0 | 0 | 0 | 0 | 0 | 0 | 0 | 0 | 359 |  | 24.9 | 191 | 31 | 3 | 51 | 383
CC(C)(C1=CC=C(OCC2CO2)C=C1)C1=CC=C(OCC2CO2)C=C1 | 188 | O=P1(C(O)C2=CC=C(OP3(OC4=CC=C(C(O)P5(=O)OC6=C(C=CC=C6)C6=C5C=CC=C6)C=C4)=NP(OC4=CC=C(C(O)P5(=O)OC6=C(C=CC=C6)C6=C5C=CC=C6)C=C4)(OC4=CC=C(C(O)P5(=O)OC6=C(C=CC=C6)C6=C5C=CC=C6)C=C4)=NP(OC4=CC=C(C(O)P5(=O)OC6=C(C=CC=C6)C6=C5C=CC=C6)C=C4)(OC4=CC=C(C(O)P5(=O)OC6=C(C=CC=C6)C6=C5C=CC=C6)C=C4)=N3)C=C2)OC2=C(C=CC=C2)C2=C1C=CC=C2 | 11.6 | NC1=CC=C(S(=O)(=O)C2=CC=C(N)C=C2)C=C1 | 21.2223 | 150 | 3 | 180 | 5 | 0 | 0 | 0 | 0 | 0 | 0 | 0 | 0 | 0 | 0 | 0 | 0 | 0 | 0 | 0 | 0 | 0 | 0 | 0 | 0 | 0 | 0 | 356 |  | 25.8 | 181 | 35.2 | 3 | 63 | 483
CC(C)(C1=CC=C(OCC2CO2)C=C1)C1=CC=C(OCC2CO2)C=C1 | 188 | O=P1(C(O)C2=CC=C(OP3(OC4=CC=C(C(O)P5(=O)OC6=C(C=CC=C6)C6=C5C=CC=C6)C=C4)=NP(OC4=CC=C(C(O)P5(=O)OC6=C(C=CC=C6)C6=C5C=CC=C6)C=C4)(OC4=CC=C(C(O)P5(=O)OC6=C(C=CC=C6)C6=C5C=CC=C6)C=C4)=NP(OC4=CC=C(C(O)P5(=O)OC6=C(C=CC=C6)C6=C5C=CC=C6)C=C4)(OC4=CC=C(C(O)P5(=O)OC6=C(C=CC=C6)C6=C5C=CC=C6)C=C4)=N3)C=C2)OC2=C(C=CC=C2)C2=C1C=CC=C2 | 15.5 | NC1=CC=C(S(=O)(=O)C2=CC=C(N)C=C2)C=C1 | 20.29544 | 150 | 3 | 180 | 5 | 0 | 0 | 0 | 0 | 0 | 0 | 0 | 0 | 0 | 0 | 0 | 0 | 0 | 0 | 0 | 0 | 0 | 0 | 0 | 0 | 0 | 0 | 348 |  | 27 | 153 | 30.8 | 3 | 43 | 303
CC(C)(C1=CC=C(OCC2CO2)C=C1)C1=CC=C(OCC2CO2)C=C1 | 188 | O=P1(C(O)C2=CC=C(OP3(OC4=CC=C(C(O)P5(=O)OC6=C(C=CC=C6)C6=C5C=CC=C6)C=C4)=NP(OC4=CC=C(C(O)P5(=O)OC6=C(C=CC=C6)C6=C5C=CC=C6)C=C4)(OC4=CC=C(C(O)P5(=O)OC6=C(C=CC=C6)C6=C5C=CC=C6)C=C4)=NP(OC4=CC=C(C(O)P5(=O)OC6=C(C=CC=C6)C6=C5C=CC=C6)C=C4)(OC4=CC=C(C(O)P5(=O)OC6=C(C=CC=C6)C6=C5C=CC=C6)C=C4)=N3)C=C2)OC2=C(C=CC=C2)C2=C1C=CC=C2 | 0 | NC1=CC=C(S(=O)(=O)C2=CC=C(N)C=C2)C=C1 | 24.01216 | 150 | 3 | 180 | 5 | 0 | 0 | 0 | 0 | 0 | 0 | 0 | 0 | 0 | 0 | 0 | 0 | 0 | 0 | 0 | 0 | 0 | 0 | 0 | 0 | 0 | 0 | 372 |  | 13.2 | 197 | 22.5 | 0 | 66 | 893
CC(C)(C1=CC=C(OCC2CO2)C=C1)C1=CC=C(OCC2CO2)C=C1 | 188 | [H]P1(=O)OC2=C(C=CC=C2)C2=C1C=CC=C2 | 8.363117 | NC1=CC=C(S(=O)(=O)C2=CC=C(N)C=C2)C=C1 | 20.15726 | 150 | 3 | 180 | 5 | 0 | 0 | 0 | 0 | 0 | 0 | 0 | 0 | 0 | 0 | 0 | 0 | 0 | 0 | 0 | 0 | 0 | 0 | 0 | 0 | 0 | 0 | 338 |  | 21.6 | 172 | 31.1 | 2 | 42 | 721
CC(C)(C1=CC=C(OCC2CO2)C=C1)C1=CC=C(OCC2CO2)C=C1 | 188 | O=C(O)CC(CP1(=O)OC2=CC=CC=C2C2=CC=CC=C21)C(=O)O | 12.8659 | NC1=CC=C(S(=O)(=O)C2=CC=C(N)C=C2)C=C1 | 19.06059 | 150 | 3 | 180 | 5 | 0 | 0 | 0 | 0 | 0 | 0 | 0 | 0 | 0 | 0 | 0 | 0 | 0 | 0 | 0 | 0 | 0 | 0 | 0 | 0 | 0 | 0 | 379 |  | 17.8 | 182 | 34 | 2 | 54 | 599
CC(C)(C1=CC=C(OCC2CO2)C=C1)C1=CC=C(OCC2CO2)C=C1 | 196 | O=P1(C(NC2=CC=C(NC(C3=CC=CC=C3)P3(=O)OC4=CC=CC=C4C4=C3C=CC=C4)C=C2)C2=CC=CC=C2)OC2=C(C=CC=C2)C2=CC=CC=C21 | 8.6 | NC1=CC=C(CC2=CC=C(N)C=C2)C=C1 | 18.28 | 140 | 2 | 180 | 2 | 0 | 0 | 0 | 0 | 0 | 0 | 0 | 0 | 0 | 0 | 0 | 0 | 0 | 0 | 0 | 0 | 0 | 0 | 0 | 0 | 0 | 0 | 338 |  | 20.5 | 151 | 34.6 | 2
CC(C)(C1=CC=C(OCC2CO2)C=C1)C1=CC=C(OCC2CO2)C=C1 | 196 | O=P1(C(NC2=CC=C(NC(C3=CC=CC=C3)P3(=O)OC4=CC=CC=C4C4=C3C=CC=C4)C=C2)C2=CC=CC=C2)OC2=C(C=CC=C2)C2=CC=CC=C21 | 11.6 | NC1=CC=C(CC2=CC=C(N)C=C2)C=C1 | 17.68 | 140 | 2 | 180 | 2 | 0 | 0 | 0 | 0 | 0 | 0 | 0 | 0 | 0 | 0 | 0 | 0 | 0 | 0 | 0 | 0 | 0 | 0 | 0 | 0 | 0 | 0 | 332 |  | 20.7 | 145 | 35.6 | 3
CC(C)(C1=CC=C(OCC2CO2)C=C1)C1=CC=C(OCC2CO2)C=C1 | 196 | O=P1(C(NC2=CC=C(NC(C3=CC=CC=C3)P3(=O)OC4=CC=CC=C4C4=C3C=CC=C4)C=C2)C2=CC=CC=C2)OC2=C(C=CC=C2)C2=CC=CC=C21 | 14.5 | NC1=CC=C(CC2=CC=C(N)C=C2)C=C1 | 17.1 | 140 | 2 | 180 | 2 | 0 | 0 | 0 | 0 | 0 | 0 | 0 | 0 | 0 | 0 | 0 | 0 | 0 | 0 | 0 | 0 | 0 | 0 | 0 | 0 | 0 | 0 | 330 |  | 20.9 | 142 | 36.3 | 3
CC(C)(C1=CC=C(OCC2CO2)C=C1)C1=CC=C(OCC2CO2)C=C1 | 196 | O=P1(C(NC2=CC=C(NC(C3=CC=CC=C3)P3(=O)OC4=CC=CC=C4C4=C3C=CC=C4)C=C2)C2=CC=CC=C2)OC2=C(C=CC=C2)C2=CC=CC=C21 | 17.4 | NC1=CC=C(CC2=CC=C(N)C=C2)C=C1 | 16.52 | 140 | 2 | 180 | 2 | 0 | 0 | 0 | 0 | 0 | 0 | 0 | 0 | 0 | 0 | 0 | 0 | 0 | 0 | 0 | 0 | 0 | 0 | 0 | 0 | 0 | 0 | 326 |  | 21.3 | 140 | 37 | 3
CC(C)(C1=CC=C(OCC2CO2)C=C1)C1=CC=C(OCC2CO2)C=C1 | 196 | O=P1(C(NC2=CC=C(NC(C3=CC=C(O)C=C3)P3(=O)OC4=CC=CC=C4C4=C3C=CC=C4)C=C2)C2=CC=C(O)C=C2)OC2=C(C=CC=C2)C2=CC=CC=C21 | 9.1 | NC1=CC=C(CC2=CC=C(N)C=C2)C=C1 | 18.18 | 140 | 2 | 180 | 2 | 0 | 0 | 0 | 0 | 0 | 0 | 0 | 0 | 0 | 0 | 0 | 0 | 0 | 0 | 0 | 0 | 0 | 0 | 0 | 0 | 0 | 0 | 356 |  | 21 | 154 | 35.1 | 2
CC(C)(C1=CC=C(OCC2CO2)C=C1)C1=CC=C(OCC2CO2)C=C1 | 196 | O=P1(C(NC2=CC=C(NC(C3=CC=C(O)C=C3)P3(=O)OC4=CC=CC=C4C4=C3C=CC=C4)C=C2)C2=CC=C(O)C=C2)OC2=C(C=CC=C2)C2=CC=CC=C21 | 12.1 | NC1=CC=C(CC2=CC=C(N)C=C2)C=C1 | 17.58 | 140 | 2 | 180 | 2 | 0 | 0 | 0 | 0 | 0 | 0 | 0 | 0 | 0 | 0 | 0 | 0 | 0 | 0 | 0 | 0 | 0 | 0 | 0 | 0 | 0 | 0 | 348 |  | 22.3 | 150 | 36.2 | 3
CC(C)(C1=CC=C(OCC2CO2)C=C1)C1=CC=C(OCC2CO2)C=C1 | 196 | O=P1(C(NC2=CC=C(NC(C3=CC=C(O)C=C3)P3(=O)OC4=CC=CC=C4C4=C3C=CC=C4)C=C2)C2=CC=C(O)C=C2)OC2=C(C=CC=C2)C2=CC=CC=C21 | 15.1 | NC1=CC=C(CC2=CC=C(N)C=C2)C=C1 | 16.98 | 140 | 2 | 180 | 2 | 0 | 0 | 0 | 0 | 0 | 0 | 0 | 0 | 0 | 0 | 0 | 0 | 0 | 0 | 0 | 0 | 0 | 0 | 0 | 0 | 0 | 0 | 344 |  | 22.4 | 148 | 37 | 3
CC(C)(C1=CC=C(OCC2CO2)C=C1)C1=CC=C(OCC2CO2)C=C1 | 196 | O=P1(C(NC2=CC=C(NC(C3=CC=C(O)C=C3)P3(=O)OC4=CC=CC=C4C4=C3C=CC=C4)C=C2)C2=CC=C(O)C=C2)OC2=C(C=CC=C2)C2=CC=CC=C21 | 18.1 | NC1=CC=C(CC2=CC=C(N)C=C2)C=C1 | 16.38 | 140 | 2 | 180 | 2 | 0 | 0 | 0 | 0 | 0 | 0 | 0 | 0 | 0 | 0 | 0 | 0 | 0 | 0 | 0 | 0 | 0 | 0 | 0 | 0 | 0 | 0 | 342 |  | 24.6 | 147 | 37.5 | 3
CC(C)(C1=CC=C(OCC2CO2)C=C1)C1=CC=C(OCC2CO2)C=C1 | 196 | OC1=CC=CC=C1C(P2(OC3=CC=CC=C3C4=C2C=CC=C4)=O)NC(C=C5)=CC=C5NC(P6(OC7=C(C8=CC=CC=C86)C=CC=C7)=O)C9=C(O)C=CC=C9 | 9.1 | NC1=CC=C(CC2=CC=C(N)C=C2)C=C1 | 18.18 | 140 | 2 | 180 | 2 | 0 | 0 | 0 | 0 | 0 | 0 | 0 | 0 | 0 | 0 | 0 | 0 | 0 | 0 | 0 | 0 | 0 | 0 | 0 | 0 | 0 | 0 | 345 |  | 21.1 | 148 | 35.4 | 2
CC(C)(C1=CC=C(OCC2CO2)C=C1)C1=CC=C(OCC2CO2)C=C1 | 196 | OC1=CC=CC=C1C(P2(OC3=CC=CC=C3C4=C2C=CC=C4)=O)NC(C=C5)=CC=C5NC(P6(OC7=C(C8=CC=CC=C86)C=CC=C7)=O)C9=C(O)C=CC=C9 | 12.1 | NC1=CC=C(CC2=CC=C(N)C=C2)C=C1 | 17.58 | 140 | 2 | 180 | 2 | 0 | 0 | 0 | 0 | 0 | 0 | 0 | 0 | 0 | 0 | 0 | 0 | 0 | 0 | 0 | 0 | 0 | 0 | 0 | 0 | 0 | 0 | 340 |  | 21.6 | 143 | 36.9 | 3
CC(C)(C1=CC=C(OCC2CO2)C=C1)C1=CC=C(OCC2CO2)C=C1 | 196 | OC1=CC=CC=C1C(P2(OC3=CC=CC=C3C4=C2C=CC=C4)=O)NC(C=C5)=CC=C5NC(P6(OC7=C(C8=CC=CC=C86)C=CC=C7)=O)C9=C(O)C=CC=C9 | 15.1 | NC1=CC=C(CC2=CC=C(N)C=C2)C=C1 | 16.98 | 140 | 2 | 180 | 2 | 0 | 0 | 0 | 0 | 0 | 0 | 0 | 0 | 0 | 0 | 0 | 0 | 0 | 0 | 0 | 0 | 0 | 0 | 0 | 0 | 0 | 0 | 337 |  | 21.8 | 140 | 37.7 | 3
CC(C)(C1=CC=C(OCC2CO2)C=C1)C1=CC=C(OCC2CO2)C=C1 | 196 | OC1=CC=CC=C1C(P2(OC3=CC=CC=C3C4=C2C=CC=C4)=O)NC(C=C5)=CC=C5NC(P6(OC7=C(C8=CC=CC=C86)C=CC=C7)=O)C9=C(O)C=CC=C9 | 18.1 | NC1=CC=C(CC2=CC=C(N)C=C2)C=C1 | 16.38 | 140 | 2 | 180 | 2 | 0 | 0 | 0 | 0 | 0 | 0 | 0 | 0 | 0 | 0 | 0 | 0 | 0 | 0 | 0 | 0 | 0 | 0 | 0 | 0 | 0 | 0 | 335 |  | 23 | 138 | 38.6 | 3
CC(C)(C1=CC=C(OCC2CO2)C=C1)C1=CC=C(OCC2CO2)C=C1 | 196 | OC1=CC=CC=C1C(P2(OC3=CC=CC=C3C4=C2C=CC=C4)=O)NC(C=C5)=CC=C5NC(P6(OC7=C(C8=CC=CC=C86)C=CC=C7)=O)C9=C(O)C=CC=C9 | 0 | NC1=CC=C(CC2=CC=C(N)C=C2)C=C1 | 20 | 140 | 2 | 180 | 2 | 0 | 0 | 0 | 0 | 0 | 0 | 0 | 0 | 0 | 0 | 0 | 0 | 0 | 0 | 0 | 0 | 0 | 0 | 0 | 0 | 0 | 0 | 380 |  | 18.1 | 163 | 24.9 | 0
CC(C)(C1=CC=C(OCC2CO2)C=C1)C1=CC=C(OCC2CO2)C=C1 | 227 | OC1=CC=C(C=C1P2(OC3=CC=CC=C3C4=CC=CC=C42)=O)OP5(OCC6(CO5)COP(OC6)(O)=O)=O | 2.5 | CNC1=CC=C(NC(=O)C2=CC=C(C(C)=O)C=C2)C=C1 | 48.75 | 60 | 1 | 0 | 0 | 0 | 0 | 0 | 0 | 0 | 0 | 0 | 0 | 0 | 0 | 0 | 0 | 0 | 0 | 0 | 0 | 0 | 0 | 0 | 0 | 0 | 0 | 305 |  | 7 |  | 25 | 1
CC(C)(C1=CC=C(OCC2CO2)C=C1)C1=CC=C(OCC2CO2)C=C1 | 227 | OC1=CC=C(C=C1P2(OC3=CC=CC=C3C4=CC=CC=C42)=O)OP5(OCC6(CO5)COP(OC6)(O)=O)=O | 5 | CNC1=CC=C(NC(=O)C2=CC=C(C(C)=O)C=C2)C=C1 | 47.5 | 60 | 1 | 0 | 0 | 0 | 0 | 0 | 0 | 0 | 0 | 0 | 0 | 0 | 0 | 0 | 0 | 0 | 0 | 0 | 0 | 0 | 0 | 0 | 0 | 0 | 0 | 302 |  | 8.9 |  | 27.6 | 1
CC(C)(C1=CC=C(OCC2CO2)C=C1)C1=CC=C(OCC2CO2)C=C1 | 227 | OC1=CC=C(C=C1P2(OC3=CC=CC=C3C4=CC=CC=C42)=O)OP5(OCC6(CO5)COP(OC6)(O)=O)=O | 10 | CNC1=CC=C(NC(=O)C2=CC=C(C(C)=O)C=C2)C=C1 | 45 | 60 | 1 | 0 | 0 | 0 | 0 | 0 | 0 | 0 | 0 | 0 | 0 | 0 | 0 | 0 | 0 | 0 | 0 | 0 | 0 | 0 | 0 | 0 | 0 | 0 | 0 | 300 |  | 9 |  | 30.2 | 3
CC(C)(C1=CC=C(OCC2CO2)C=C1)C1=CC=C(OCC2CO2)C=C1 | 227 | OC1=CC=C(C=C1P2(OC3=CC=CC=C3C4=CC=CC=C42)=O)OP5(OCC6(CO5)COP(OC6)(O)=O)=O | 0 | CNC1=CC=C(NC(=O)C2=CC=C(C(C)=O)C=C2)C=C1 | 50 | 60 | 1 | 0 | 0 | 0 | 0 | 0 | 0 | 0 | 0 | 0 | 0 | 0 | 0 | 0 | 0 | 0 | 0 | 0 | 0 | 0 | 0 | 0 | 0 | 0 | 0 | 334 |  | 2.1 |  | 20.5 | 0
CC(C)(C1=CC=C(OCC2CO2)C=C1)C1=CC=C(OCC2CO2)C=C1 | 227 | COC(P1(OC2=CC=CC=C2C3=CC=CC=C31)=O)C4=CC=C(C=C4)C(P5(OC6=CC=CC=C6C7=CC=CC=C75)=O)OP8(OCC9(CO8)COP(O)(OC9)=O)=O | 5 | NC1=CC=C(CC2=CC=C(N)C=C2)C=C1 | 19 | 100 | 2 | 150 | 2 | 0 | 0 | 0 | 0 | 0 | 0 | 0 | 0 | 0 | 0 | 0 | 0 | 0 | 0 | 0 | 0 | 0 | 0 | 0 | 0 | 0 | 0 | 333 | 373 | 2 |  | 30.5 | 2 | [8 empty] | 19.2
CC(C)(C1=CC=C(OCC2CO2)C=C1)C1=CC=C(OCC2CO2)C=C1 | 227 | COC(P1(OC2=CC=CC=C2C3=CC=CC=C31)=O)C4=CC=C(C=C4)C(P5(OC6=CC=CC=C6C7=CC=CC=C75)=O)OP8(OCC9(CO8)COP(O)(OC9)=O)=O | 10 | NC1=CC=C(CC2=CC=C(N)C=C2)C=C1 | 18 | 100 | 2 | 150 | 2 | 0 | 0 | 0 | 0 | 0 | 0 | 0 | 0 | 0 | 0 | 0 | 0 | 0 | 0 | 0 | 0 | 0 | 0 | 0 | 0 | 0 | 0 | 311 | 363 | 2.9 |  | 33 | 2 | [8 empty] | 18.5
CC(C)(C1=CC=C(OCC2CO2)C=C1)C1=CC=C(OCC2CO2)C=C1 | 227 | COC(P1(OC2=CC=CC=C2C3=CC=CC=C31)=O)C4=CC=C(C=C4)C(P5(OC6=CC=CC=C6C7=CC=CC=C75)=O)OP8(OCC9(CO8)COP(O)(OC9)=O)=O | 15 | NC1=CC=C(CC2=CC=C(N)C=C2)C=C1 | 17 | 100 | 2 | 150 | 2 | 0 | 0 | 0 | 0 | 0 | 0 | 0 | 0 | 0 | 0 | 0 | 0 | 0 | 0 | 0 | 0 | 0 | 0 | 0 | 0 | 0 | 0 | 297 | 344 | 5.2 |  | 36 | 3 | [8 empty] | 16.8
CC(C)(C1=CC=C(OCC2CO2)C=C1)C1=CC=C(OCC2CO2)C=C1 | 227 | COC(P1(OC2=CC=CC=C2C3=CC=CC=C31)=O)C4=CC=C(C=C4)C(P5(OC6=CC=CC=C6C7=CC=CC=C75)=O)OP8(OCC9(CO8)COP(O)(OC9)=O)=O | 0 | NC1=CC=C(CC2=CC=C(N)C=C2)C=C1 | 20 | 100 | 2 | 150 | 2 | 0 | 0 | 0 | 0 | 0 | 0 | 0 | 0 | 0 | 0 | 0 | 0 | 0 | 0 | 0 | 0 | 0 | 0 | 0 | 0 | 0 | 0 | 369 | 380 | 0.4 |  | 21.5 | 0 | [8 empty] | 20.3
CC1=C(OCC2CO2)C=CC=C1CC3=CC(CC4=CC=CC(OCC5OC5)=C4)=C(C)C(OCC6OC6)=C3 | 178 | C[Si](C)(CCP1(=O)OC2=C(C=CC=C2)C2=C1C=CC=C2)O[Si](C)(C)CCP1(=O)OC2=C(C=CC=C2)C2=C1C=CC=C2 | 10 | CC(C)(C)C1=CC(CO)=C(O)C(CC2=C(O)C(CC3=C(O)C(CO)=CC(C(C)(C)C)=C3)=CC(C(C)(C)C)=C2)=C1 | 31.5 | 150 | 2 | 180 | 2 | 200 | 1 | 0 | 0 | 0 | 0 | 0 | 0 | 0 | 0 | 0 | 0 | 0 | 0 | 0 | 0 | C1(P(C2=CC=CC=C2)C3=CC=CC=C3)=CC=CC=C1 | 0.2 | 0 | 0 | 0 | 0 | 377 |  | 29.5 | 159 | 28 | 2 | 57 | 630 | 58.2 | [5 empty] | 76.7 | 136
CC1=C(OCC2CO2)C=CC=C1CC3=CC(CC4=CC=CC(OCC5OC5)=C4)=C(C)C(OCC6OC6)=C3 | 178 | C[Si](C)(CCP1(=O)OC2=C(C=CC=C2)C2=C1C=CC=C2)O[Si](C)(C)CCP1(=O)OC2=C(C=CC=C2)C2=C1C=CC=C2 | 15 | CC(C)(C)C1=CC(CO)=C(O)C(CC2=C(O)C(CC3=C(O)C(CO)=CC(C(C)(C)C)=C3)=CC(C(C)(C)C)=C2)=C1 | 29.7 | 150 | 2 | 180 | 2 | 200 | 1 | 0 | 0 | 0 | 0 | 0 | 0 | 0 | 0 | 0 | 0 | 0 | 0 | 0 | 0 | C1(P(C2=CC=CC=C2)C3=CC=CC=C3)=CC=CC=C1 | 0.2 | 0 | 0 | 0 | 0 | 376 |  | 30.7 | 148 | 31 | 2 | [8 empty] | 94.2 | 152
CC1=C(OCC2CO2)C=CC=C1CC3=CC(CC4=CC=CC(OCC5OC5)=C4)=C(C)C(OCC6OC6)=C3 | 178 | C[Si](C)(CCP1(=O)OC2=C(C=CC=C2)C2=C1C=CC=C2)O[Si](C)(C)CCP1(=O)OC2=C(C=CC=C2)C2=C1C=CC=C2 | 20 | CC(C)(C)C1=CC(CO)=C(O)C(CC2=C(O)C(CC3=C(O)C(CO)=CC(C(C)(C)C)=C3)=CC(C(C)(C)C)=C2)=C1 | 28 | 150 | 2 | 180 | 2 | 200 | 1 | 0 | 0 | 0 | 0 | 0 | 0 | 0 | 0 | 0 | 0 | 0 | 0 | 0 | 0 | C1(P(C2=CC=CC=C2)C3=CC=CC=C3)=CC=CC=C1 | 0.2 | 0 | 0 | 0 | 0 | 377 |  | 31.6 | 141 | 33 | 3 | 61 | 360 | 49.8 | [5 empty] | 97.4 | 152
CC1=C(OCC2CO2)C=CC=C1CC3=CC(CC4=CC=CC(OCC5OC5)=C4)=C(C)C(OCC6OC6)=C3 | 178 | C[Si](CCP1(=O)OC2=C(C=CC=C2)C2=C1C=CC=C2)(O[Si](C)(CCP1(=O)OC2=C(C=CC=C2)C2=C1C=CC=C2)C1=CC=CC=C1)C1=CC=CC=C1 | 12 | CC(C)(C)C1=CC(CO)=C(O)C(CC2=C(O)C(CC3=C(O)C(CO)=CC(C(C)(C)C)=C3)=CC(C(C)(C)C)=C2)=C1 | 30.9 | 150 | 2 | 180 | 2 | 200 | 1 | 0 | 0 | 0 | 0 | 0 | 0 | 0 | 0 | 0 | 0 | 0 | 0 | 0 | 0 | C1(P(C2=CC=CC=C2)C3=CC=CC=C3)=CC=CC=C1 | 0.2 | 0 | 0 | 0 | 0 | 377 |  | 31.2 | 156 | 27.5 | 2 | 53 | 549 | 57.1 | [5 empty] | 86.6 | 144
CC1=C(OCC2CO2)C=CC=C1CC3=CC(CC4=CC=CC(OCC5OC5)=C4)=C(C)C(OCC6OC6)=C3 | 178 | C[Si](CCP1(=O)OC2=C(C=CC=C2)C2=C1C=CC=C2)(O[Si](C)(CCP1(=O)OC2=C(C=CC=C2)C2=C1C=CC=C2)C1=CC=CC=C1)C1=CC=CC=C1 | 18 | CC(C)(C)C1=CC(CO)=C(O)C(CC2=C(O)C(CC3=C(O)C(CO)=CC(C(C)(C)C)=C3)=CC(C(C)(C)C)=C2)=C1 | 28.7 | 150 | 2 | 180 | 2 | 200 | 1 | 0 | 0 | 0 | 0 | 0 | 0 | 0 | 0 | 0 | 0 | 0 | 0 | 0 | 0 | C1(P(C2=CC=CC=C2)C3=CC=CC=C3)=CC=CC=C1 | 0.2 | 0 | 0 | 0 | 0 | 376 |  | 33.3 | 148 | 30 | 2 | [8 empty] | 92.5 | 158
CC1=C(OCC2CO2)C=CC=C1CC3=CC(CC4=CC=CC(OCC5OC5)=C4)=C(C)C(OCC6OC6)=C3 | 178 | C[Si](CCP1(=O)OC2=C(C=CC=C2)C2=C1C=CC=C2)(O[Si](C)(CCP1(=O)OC2=C(C=CC=C2)C2=C1C=CC=C2)C1=CC=CC=C1)C1=CC=CC=C1 | 24 | CC(C)(C)C1=CC(CO)=C(O)C(CC2=C(O)C(CC3=C(O)C(CO)=CC(C(C)(C)C)=C3)=CC(C(C)(C)C)=C2)=C1 | 26.6 | 150 | 2 | 180 | 2 | 200 | 1 | 0 | 0 | 0 | 0 | 0 | 0 | 0 | 0 | 0 | 0 | 0 | 0 | 0 | 0 | C1(P(C2=CC=CC=C2)C3=CC=CC=C3)=CC=CC=C1 | 0.2 | 0 | 0 | 0 | 0 | 378 |  | 33.9 | 138 | 32 | 3 | 54 | 474 | 47 | [5 empty] | 94.7 | 164
CC1=C(OCC2CO2)C=CC=C1CC3=CC(CC4=CC=CC(OCC5OC5)=C4)=C(C)C(OCC6OC6)=C3 | 178 | C[Si](CCP1(=O)OC2=C(C=CC=C2)C2=C1C=CC=C2)(O[Si](C)(CCP1(=O)OC2=C(C=CC=C2)C2=C1C=CC=C2)C1=CC=CC=C1)C1=CC=CC=C1 | 0 | CC(C)(C)C1=CC(CO)=C(O)C(CC2=C(O)C(CC3=C(O)C(CO)=CC(C(C)(C)C)=C3)=CC(C(C)(C)C)=C2)=C1 | 35 | 150 | 2 | 180 | 2 | 200 | 1 | 0 | 0 | 0 | 0 | 0 | 0 | 0 | 0 | 0 | 0 | 0 | 0 | 0 | 0 | C1(P(C2=CC=CC=C2)C3=CC=CC=C3)=CC=CC=C1 | 0.2 | 0 | 0 | 0 | 0 | 377 |  | 24.1 | 177 | 21 | 0 | 51 | 754 | 59
CC(C)(C1=CC=C(OCC2CO2)C=C1)C1=CC=C(OCC2CO2)C=C1 | 227 | CNC1=NC(N)=NC(NC(=O)NP(=O)(NC(C)=O)OC)=N1 | 10 | CNC1=CC=C(NC(=O)C2=CC=C(C(C)=O)C=C2)C=C1 | 30 | 100 | 2 | 0 | 0 | 0 | 0 | 0 | 0 | 0 | 0 | 0 | 0 | 0 | 0 | 0 | 0 | 0 | 0 | 0 | 0 | 0 | 0 | 0 | 0 | 0 | 0 | 292 | 366 | 10.2 |  | 26 | 0 |  | 390 | 33 | 0.13 | 8.1
CC(C)(C1=CC=C(OCC2CO2)C=C1)C1=CC=C(OCC2CO2)C=C1 | 227 | CNC1=NC(N)=NC(NC(=O)NP(=O)(NC(C)=O)OC)=N1 | 15 | CNC1=CC=C(NC(=O)C2=CC=C(C(C)=O)C=C2)C=C1 | 28.3 | 100 | 2 | 0 | 0 | 0 | 0 | 0 | 0 | 0 | 0 | 0 | 0 | 0 | 0 | 0 | 0 | 0 | 0 | 0 | 0 | 0 | 0 | 0 | 0 | 0 | 0 | 288 | 359 | 11.4 |  | 27.5 | 2 |  | 292 | 30 | 0.1 | 7.8
CC(C)(C1=CC=C(OCC2CO2)C=C1)C1=CC=C(OCC2CO2)C=C1 | 227 | CNC1=NC(N)=NC(NC(=O)NP(=O)(NC(C)=O)OC)=N1 | 20 | CNC1=CC=C(NC(=O)C2=CC=C(C(C)=O)C=C2)C=C1 | 26.7 | 100 | 2 | 0 | 0 | 0 | 0 | 0 | 0 | 0 | 0 | 0 | 0 | 0 | 0 | 0 | 0 | 0 | 0 | 0 | 0 | 0 | 0 | 0 | 0 | 0 | 0 | 282 | 357 | 13.5 |  | 28 | 3 |  | 235 | 27 | 0.08 | 5.9
CC(C)(C1=CC=C(OCC2CO2)C=C1)C1=CC=C(OCC2CO2)C=C1 | 227 | CNC1=NC(N)=NC(NC(=O)NP(=O)(NC(C)=O)OC)=N1 | 25 | CNC1=CC=C(NC(=O)C2=CC=C(C(C)=O)C=C2)C=C1 | 25 | 100 | 2 | 0 | 0 | 0 | 0 | 0 | 0 | 0 | 0 | 0 | 0 | 0 | 0 | 0 | 0 | 0 | 0 | 0 | 0 | 0 | 0 | 0 | 0 | 0 | 0 |  |  |  |  | 30 | 3
CC(C)(C1=CC=C(OCC2CO2)C=C1)C1=CC=C(OCC2CO2)C=C1 | 227 | CNC1=NC(N)=NC(NC(=O)NP(=O)(NC(C)=O)OC)=N1 | 0 | CNC1=CC=C(NC(=O)C2=CC=C(C(C)=O)C=C2)C=C1 | 33.3 | 100 | 2 | 0 | 0 | 0 | 0 | 0 | 0 | 0 | 0 | 0 | 0 | 0 | 0 | 0 | 0 | 0 | 0 | 0 | 0 | 0 | 0 | 0 | 0 | 0 | 0 | 333 | 424 | 3.9 |  | 20.5 | 0 |  | 781 | 76 | 0.19 | 21.5
C=CC(OCC(COC1=CC=C(C=C1)C(C)(C2=CC=C(C=C2)OCC(COC3=CC=C(C=C3)C(C)(C4=CC=C(C=C4)OCC5CO5)C)O)C)O)=O | 696.33 | C=CC(=O)OCCN(CCOC(=O)C=C)P(=O)(OCC)OCC | 4.85 | C=CC(=O)OCCN(CCOC(=O)C=C)P(=O)(OCC)OCC | 4.85 | 60 | 4 | 0 | 0 | 0 | 0 | 0 | 0 | 0 | 0 | 0 | 0 | 0 | 0 | 0 | 0 | 0 | 0 | 0 | 1 | O=C(C(C)(O)C)C1=CC=CC=C1 | 3 | 0 | 0 | 0 | 0 | 350 | 389 | 5.2 |  | 28 |  |  | 719 | 25.3
C=CC(OCC(COC1=CC=C(C=C1)C(C)(C2=CC=C(C=C2)OCC(COC3=CC=C(C=C3)C(C)(C4=CC=C(C=C4)OCC5CO5)C)O)C)O)=O | 696.33 | C=CC(=O)OCCN(CCOC(=O)C=C)P(=O)(OCC)OCC | 9.7 | C=CC(=O)OCCN(CCOC(=O)C=C)P(=O)(OCC)OCC | 9.7 | 60 | 4 | 0 | 0 | 0 | 0 | 0 | 0 | 0 | 0 | 0 | 0 | 0 | 0 | 0 | 0 | 0 | 0 | 0 | 1 | O=C(C(C)(O)C)C1=CC=CC=C1 | 3 | 0 | 0 | 0 | 0 | 272 | 383 | 7.4 |  | 30 |  |  | 590 | 23.7
C=CC(OCC(COC1=CC=C(C=C1)C(C)(C2=CC=C(C=C2)OCC(COC3=CC=C(C=C3)C(C)(C4=CC=C(C=C4)OCC5CO5)C)O)C)O)=O | 696.33 | C=CC(=O)OCCN(CCOC(=O)C=C)P(=O)(OCC)OCC | 1.94 | C=CC(=O)OCCN(CCOC(=O)C=C)P(=O)(OCC)OCC | 19.4 | 60 | 4 | 0 | 0 | 0 | 0 | 0 | 0 | 0 | 0 | 0 | 0 | 0 | 0 | 0 | 0 | 0 | 0 | 0 | 1 | O=C(C(C)(O)C)C1=CC=CC=C1 | 3 | 0 | 0 | 0 | 0 | 204 | 378 | 10.9 |  | 31 |  |  | 508 | 22.3
C=CC(OCC(COC1=CC=C(C=C1)C(C)(C2=CC=C(C=C2)OCC(COC3=CC=C(C=C3)C(C)(C4=CC=C(C=C4)OCC5CO5)C)O)C)O)=O | 696.33 | C=CC(=O)OCCN(CCOC(=O)C=C)P(=O)(OCC)OCC | 0 | C=CC(=O)OCCN(CCOC(=O)C=C)P(=O)(OCC)OCC | 0 | 60 | 4 | 0 | 0 | 0 | 0 | 0 | 0 | 0 | 0 | 0 | 0 | 0 | 0 | 0 | 0 | 0 | 0 | 0 | 1 | O=C(C(C)(O)C)C1=CC=CC=C2 | 4 | 0 | 0 | 0 | 0 | 389 | 420 | 0.6 |  | 21 |  |  | 889 | 28.3
CC(C)(C1=CC=C(OCC2CO2)C=C1)C1=CC=C(OCC2CO2)C=C1 | 192 | O=P(CCCOCC1OC1)(CC(C)C)CCCOCC2CO2 | 74.9522 | CC1=CC=C(N)C=C1N | 15.47307 | 140 | 5 | 180 | 4 | 0 | 0 | 0 | 0 | 0 | 0 | 0 | 0 | 0 | 0 | 0 | 0 | 0 | 0 | 0 | 0 | 0 | 0 | 0 | 0 | 0 | 0 | 372 | 414 | 17 | 86 | 29.2 | 3
CC(C)(C1=CC=C(OCC2CO2)C=C1)C1=CC=C(OCC2CO2)C=C1 | 192 | O=P(CCCOCC1OC1)(CC(C)C)CCCOCC2CO3 | 52.51768 | CC1=CC=C(N)C=C1N | 14.97022 | 140 | 5 | 180 | 4 | 0 | 0 | 0 | 0 | 0 | 0 | 0 | 0 | 0 | 0 | 0 | 0 | 0 | 0 | 0 | 0 | 0 | 0 | 0 | 0 | 0 | 0 | 374 | 411 | 20 | 105 | 29.5 | 3
CC(C)(C1=CC=C(OCC2CO2)C=C1)C1=CC=C(OCC2CO2)C=C1 | 192 | O=P(CCCOCC1OC1)(CC(C)C)CCCOCC2CO4 | 31.3826 | CC1=CC=C(N)C=C1N | 14.49651 | 140 | 5 | 180 | 4 | 0 | 0 | 0 | 0 | 0 | 0 | 0 | 0 | 0 | 0 | 0 | 0 | 0 | 0 | 0 | 0 | 0 | 0 | 0 | 0 | 0 | 0 | 375 | 394 | 24 | 122 | 30.6 | 3
CC(C)(C1=CC=C(OCC2CO2)C=C1)C1=CC=C(OCC2CO2)C=C1 | 192 | O=P(CCCOCC1OC1)(CC(C)C)CCCOCC2CO5 | 72.64687 | CC1=CC=C(N)C=C1N | 15.4214 | 140 | 5 | 180 | 4 | 0 | 0 | 0 | 0 | 0 | 0 | 0 | 0 | 0 | 0 | 0 | 0 | 0 | 0 | 0 | 0 | 0 | 0 | 0 | 0 | 0 | 0 | 372 | 384 | 20 | 128 | 28.2 | 2
CC(C)(C1=CC=C(OCC2CO2)C=C1)C1=CC=C(OCC2CO2)C=C1 | 192 | O=P(CCCOCC1OC1)(CC(C)C)CCCOCC2CO6 | 0 | CC1=CC=C(N)C=C1N | 13.7931 | 140 | 5 | 180 | 4 | 0 | 0 | 0 | 0 | 0 | 0 | 0 | 0 | 0 | 0 | 0 | 0 | 0 | 0 | 0 | 0 | 0 | 0 | 0 | 0 | 0 | 0 | 363 | 379 | 16 | 159 | 24.5 | 1
CC(C)(C1=CC=C(OCC2CO2)C=C1)C1=CC=C(OCC2CO2)C=C1 | 192 | O=P(CCCOCC1OC1)(CC(C)C)CCCOCC2CO6 | 84.31703 | CC1=CC=C(N)C=C1N | 15.68297 | 140 | 5 | 180 | 4 | 0 | 0 | 0 | 0 | 0 | 0 | 0 | 0 | 0 | 0 | 0 | 0 | 0 | 0 | 0 | 0 | 0 | 0 | 0 | 0 | 0 | 0 | 357 | 400 | 15 | 72
CC(C)(C1=CC=C(OCC2CO2)C=C1)C1=CC=C(OCC2CO2)C=C1 | 227 | OCCOCCOP1(OCC2(COP(OCCOCCO)(OC2)=O)CO1)=O | 2 | CNC1=CC=C(NC(=O)C2=CC=C(C(C)=O)C=C2)C=C1 | 32.66667 | 80 | 5 | 120 | 2 | 0 | 0 | 0 | 0 | 0 | 0 | 0 | 0 | 0 | 0 | 0 | 0 | 0 | 0 | 0 | 0 | 0 | 0 | 0 | 0 | 0 | 0 |  |  |  |  | 23.9 | 0
CC(C)(C1=CC=C(OCC2CO2)C=C1)C1=CC=C(OCC2CO2)C=C1 | 227 | OCCOCCOP1(OCC2(COP(OCCOCCO)(OC2)=O)CO1)=O | 5 | CNC1=CC=C(NC(=O)C2=CC=C(C(C)=O)C=C2)C=C1 | 31.66667 | 80 | 5 | 120 | 2 | 0 | 0 | 0 | 0 | 0 | 0 | 0 | 0 | 0 | 0 | 0 | 0 | 0 | 0 | 0 | 0 | 0 | 0 | 0 | 0 | 0 | 0 |  |  |  |  | 27.9 | 0
CC(C)(C1=CC=C(OCC2CO2)C=C1)C1=CC=C(OCC2CO2)C=C1 | 227 | OCCOCCOP1(OCC2(COP(OCCOCCO)(OC2)=O)CO1)=O | 8 | CNC1=CC=C(NC(=O)C2=CC=C(C(C)=O)C=C2)C=C1 | 30.66667 | 80 | 5 | 120 | 2 | 0 | 0 | 0 | 0 | 0 | 0 | 0 | 0 | 0 | 0 | 0 | 0 | 0 | 0 | 0 | 0 | 0 | 0 | 0 | 0 | 0 | 0 |  |  |  |  | 28.2 | 0
CC(C)(C1=CC=C(OCC2CO2)C=C1)C1=CC=C(OCC2CO2)C=C1 | 227 | OCCOCCOP1(OCC2(COP(OCCOCCO)(OC2)=O)CO1)=O | 10 | CNC1=CC=C(NC(=O)C2=CC=C(C(C)=O)C=C2)C=C1 | 30 | 80 | 5 | 120 | 2 | 0 | 0 | 0 | 0 | 0 | 0 | 0 | 0 | 0 | 0 | 0 | 0 | 0 | 0 | 0 | 0 | 0 | 0 | 0 | 0 | 0 | 0 |  |  |  |  | 29 | 0
CC(C)(C1=CC=C(OCC2CO2)C=C1)C1=CC=C(OCC2CO2)C=C1 | 227 | OCCOCCOP1(OCC2(COP(OCCOCCO)(OC2)=O)CO1)=O | 12 | CNC1=CC=C(NC(=O)C2=CC=C(C(C)=O)C=C2)C=C1 | 29.33333 | 80 | 5 | 120 | 2 | 0 | 0 | 0 | 0 | 0 | 0 | 0 | 0 | 0 | 0 | 0 | 0 | 0 | 0 | 0 | 0 | 0 | 0 | 0 | 0 | 0 | 0 |  |  |  |  | 29.1 | 2
CC(C)(C1=CC=C(OCC2CO2)C=C1)C1=CC=C(OCC2CO2)C=C1 | 227 | OCCOCCOP1(OCC2(COP(OCCOCCO)(OC2)=O)CO1)=O | 15 | CNC1=CC=C(NC(=O)C2=CC=C(C(C)=O)C=C2)C=C1 | 28.33333 | 80 | 5 | 120 | 2 | 0 | 0 | 0 | 0 | 0 | 0 | 0 | 0 | 0 | 0 | 0 | 0 | 0 | 0 | 0 | 0 | 0 | 0 | 0 | 0 | 0 | 0 |  |  |  |  | 29.2 | 2
CC(C)(C1=CC=C(OCC2CO2)C=C1)C1=CC=C(OCC2CO2)C=C1 | 227 | OCCOCCOP1(OCC2(COP(OCCOCCO)(OC2)=O)CO1)=O | 18 | CNC1=CC=C(NC(=O)C2=CC=C(C(C)=O)C=C2)C=C1 | 27.33333 | 80 | 5 | 120 | 2 | 0 | 0 | 0 | 0 | 0 | 0 | 0 | 0 | 0 | 0 | 0 | 0 | 0 | 0 | 0 | 0 | 0 | 0 | 0 | 0 | 0 | 0 |  |  |  |  | 29.4 | 3
CC(C)(C1=CC=C(OCC2CO2)C=C1)C1=CC=C(OCC2CO2)C=C1 | 227 | OCCOCCOP1(OCC2(COP(OCCOCCO)(OC2)=O)CO1)=O | 0 | CNC1=CC=C(NC(=O)C2=CC=C(C(C)=O)C=C2)C=C1 | 33.3 | 80 | 5 | 120 | 2 | 0 | 0 | 0 | 0 | 0 | 0 | 0 | 0 | 0 | 0 | 0 | 0 | 0 | 0 | 0 | 0 | 0 | 0 | 0 | 0 | 0 | 0 |  |  |  |  | 21.7 | 0
CC(C)(C1=CC=C(OCC2CO2)C=C1)C1=CC=C(OCC2CO2)C=C1 | 178 | O=P1(OC2=C(C3=C1C=CC=C3)C=CC=C2)O | 3.7 | NC1=CC=C(CC2=CC=C(N)C=C2)C=C1 | 19.26 | 140 | 2 | 200 | 2 | 0 | 0 | 0 | 0 | 0 | 0 | 0 | 0 | 0 | 0 | 0 | 0 | 0 | 0 | 0 | 0 | OCCN(CCO)CCO | 0.09616309 | 0 | 0 | 0 | 0 |  |  |  |  | 27.9 | 0
CC(C)(C1=CC=C(OCC2CO2)C=C1)C1=CC=C(OCC2CO2)C=C1 | 178 | O=P1(OC2=C(C3=C1C=CC=C3)C=CC=C2)O | 5.6 | NC1=CC=C(CC2=CC=C(N)C=C2)C=C1 | 18.88 | 140 | 2 | 200 | 2 | 0 | 0 | 0 | 0 | 0 | 0 | 0 | 0 | 0 | 0 | 0 | 0 | 0 | 0 | 0 | 0 | OCCN(CCO)CCO | 0.09429514 | 0 | 0 | 0 | 0 |  |  |  |  | 31.2 | 2
CC(C)(C1=CC=C(OCC2CO2)C=C1)C1=CC=C(OCC2CO2)C=C1 | 178 | O=P1(OC2=C(C3=C1C=CC=C3)C=CC=C2)O | 7.5 | NC1=CC=C(CC2=CC=C(N)C=C2)C=C1 | 18.5 | 140 | 2 | 200 | 2 | 0 | 0 | 0 | 0 | 0 | 0 | 0 | 0 | 0 | 0 | 0 | 0 | 0 | 0 | 0 | 0 | OCCN(CCO)CCO | 0.09242998 | 0 | 0 | 0 | 0 |  |  |  |  | 31.6 | 3
CC(C)(C1=CC=C(OCC2CO2)C=C1)C1=CC=C(OCC2CO2)C=C1 | 178 | O=P1(OC2=C(C3=C1C=CC=C3)C=CC=C2)O | 9.3 | NC1=CC=C(CC2=CC=C(N)C=C2)C=C1 | 18.14 | 140 | 2 | 200 | 2 | 0 | 0 | 0 | 0 | 0 | 0 | 0 | 0 | 0 | 0 | 0 | 0 | 0 | 0 | 0 | 0 | OCCN(CCO)CCO | 0.0905633 | 0 | 0 | 0 | 0 |  |  |  |  | 32.1 | 3
CC(C)(C1=CC=C(OCC2CO2)C=C1)C1=CC=C(OCC2CO2)C=C1 | 178 | O=P1(OC2=C(C3=C1C=CC=C3)C=CC=C2)O | 11.2 | NC1=CC=C(CC2=CC=C(N)C=C2)C=C1 | 17.76 | 140 | 2 | 200 | 2 | 0 | 0 | 0 | 0 | 0 | 0 | 0 | 0 | 0 | 0 | 0 | 0 | 0 | 0 | 0 | 0 | OCCN(CCO)CCO | 0.0886918 | 0 | 0 | 0 | 0 |  |  |  |  | 32.8 | 3
CC(C)(C1=CC=C(OCC2CO2)C=C1)C1=CC=C(OCC2CO2)C=C1 | 178 | O=P1(OC2=C(C3=C1C=CC=C3)C=CC=C2)O | 15 | NC1=CC=C(CC2=CC=C(N)C=C2)C=C1 | 17 | 140 | 2 | 200 | 2 | 0 | 0 | 0 | 0 | 0 | 0 | 0 | 0 | 0 | 0 | 0 | 0 | 0 | 0 | 0 | 0 | OCCN(CCO)CCO | 0.08496177 | 0 | 0 | 0 | 0 |  |  |  |  | 33.9 | 3
CC(C)(C1=CC=C(OCC2CO2)C=C1)C1=CC=C(OCC2CO2)C=C1 | 178 | O=P1(OC2=C(C3=C1C=CC=C3)C=CC=C2)CO | 4 | NC1=CC=C(CC2=CC=C(N)C=C2)C=C1 | 19.2 | 140 | 2 | 200 | 2 | 0 | 0 | 0 | 0 | 0 | 0 | 0 | 0 | 0 | 0 | 0 | 0 | 0 | 0 | 0 | 0 | OCCN(CCO)CCO | 0.09594167 | 0 | 0 | 0 | 0 |  |  |  |  | 27.9 | 2
CC(C)(C1=CC=C(OCC2CO2)C=C1)C1=CC=C(OCC2CO2)C=C1 | 178 | O=P1(OC2=C(C3=C1C=CC=C3)C=CC=C2)CO | 5.9 | NC1=CC=C(CC2=CC=C(N)C=C2)C=C1 | 18.82 | 140 | 2 | 200 | 2 | 0 | 0 | 0 | 0 | 0 | 0 | 0 | 0 | 0 | 0 | 0 | 0 | 0 | 0 | 0 | 0 | OCCN(CCO)CCO | 0.09395847 | 0 | 0 | 0 | 0 |  |  |  |  | 31.2 | 2
CC(C)(C1=CC=C(OCC2CO2)C=C1)C1=CC=C(OCC2CO2)C=C1 | 178 | O=P1(OC2=C(C3=C1C=CC=C3)C=CC=C2)CO | 7.9 | NC1=CC=C(CC2=CC=C(N)C=C2)C=C1 | 18.42 | 140 | 2 | 200 | 2 | 0 | 0 | 0 | 0 | 0 | 0 | 0 | 0 | 0 | 0 | 0 | 0 | 0 | 0 | 0 | 0 | OCCN(CCO)CCO | 0.0919794 | 0 | 0 | 0 | 0 |  |  |  |  | 31.6 | 3
CC(C)(C1=CC=C(OCC2CO2)C=C1)C1=CC=C(OCC2CO2)C=C1 | 178 | O=P1(OC2=C(C3=C1C=CC=C3)C=CC=C2)CO | 9.9 | NC1=CC=C(CC2=CC=C(N)C=C2)C=C1 | 18.02 | 140 | 2 | 200 | 2 | 0 | 0 | 0 | 0 | 0 | 0 | 0 | 0 | 0 | 0 | 0 | 0 | 0 | 0 | 0 | 0 | OCCN(CCO)CCO | 0.0900009 | 0 | 0 | 0 | 0 |  |  |  |  | 32.1 | 3
CC(C)(C1=CC=C(OCC2CO2)C=C1)C1=CC=C(OCC2CO2)C=C1 | 178 | O=P1(OC2=C(C3=C1C=CC=C3)C=CC=C2)CO | 11.9 | NC1=CC=C(CC2=CC=C(N)C=C2)C=C1 | 17.62 | 140 | 2 | 200 | 2 | 0 | 0 | 0 | 0 | 0 | 0 | 0 | 0 | 0 | 0 | 0 | 0 | 0 | 0 | 0 | 0 | OCCN(CCO)CCO | 0.08802042 | 0 | 0 | 0 | 0 |  |  |  |  | 32.8 | 3
CC(C)(C1=CC=C(OCC2CO2)C=C1)C1=CC=C(OCC2CO2)C=C1 | 178 | O=P1(OC2=C(C3=C1C=CC=C3)C=CC=C2)CO | 15.9 | NC1=CC=C(CC2=CC=C(N)C=C2)C=C1 | 16.82 | 140 | 2 | 200 | 2 | 0 | 0 | 0 | 0 | 0 | 0 | 0 | 0 | 0 | 0 | 0 | 0 | 0 | 0 | 0 | 0 | OCCN(CCO)CCO | 0.0840548 | 0 | 0 | 0 | 0 |  |  |  |  | 33.9 | 3
CC(C)(C1=CC=C(OCC2CO2)C=C1)C1=CC=C(OCC2CO2)C=C1 | 178 | [H]P1(C2=CC(C)=CC=C2OC3=C1C=C(C=C3)C)=O | 3.9 | NC1=CC=C(CC2=CC=C(N)C=C2)C=C1 | 19.22 | 140 | 2 | 200 | 2 | 0 | 0 | 0 | 0 | 0 | 0 | 0 | 0 | 0 | 0 | 0 | 0 | 0 | 0 | 0 | 0 | OCCN(CCO)CCO | 0.09596929 | 0 | 0 | 0 | 0 |  |  |  |  | 25.4 | 0
CC(C)(C1=CC=C(OCC2CO2)C=C1)C1=CC=C(OCC2CO2)C=C1 | 178 | [H]P1(C2=CC(C)=CC=C2OC3=C1C=C(C=C3)C)=O | 5.9 | NC1=CC=C(CC2=CC=C(N)C=C2)C=C1 | 18.82 | 140 | 2 | 200 | 2 | 0 | 0 | 0 | 0 | 0 | 0 | 0 | 0 | 0 | 0 | 0 | 0 | 0 | 0 | 0 | 0 | OCCN(CCO)CCO | 0.09401147 | 0 | 0 | 0 | 0 |  |  |  |  | 26.6 | 3
CC(C)(C1=CC=C(OCC2CO2)C=C1)C1=CC=C(OCC2CO2)C=C1 | 178 | [H]P1(C2=CC(C)=CC=C2OC3=C1C=C(C=C3)C)=O | 7.9 | NC1=CC=C(CC2=CC=C(N)C=C2)C=C1 | 18.42 | 140 | 2 | 200 | 2 | 0 | 0 | 0 | 0 | 0 | 0 | 0 | 0 | 0 | 0 | 0 | 0 | 0 | 0 | 0 | 0 | OCCN(CCO)CCO | 0.09204713 | 0 | 0 | 0 | 0 |  |  |  |  | 27.4 | 3
CC(C)(C1=CC=C(OCC2CO2)C=C1)C1=CC=C(OCC2CO2)C=C1 | 178 | [H]P1(C2=CC(C)=CC=C2OC3=C1C=C(C=C3)C)=O | 9.8 | NC1=CC=C(CC2=CC=C(N)C=C2)C=C1 | 18.04 | 140 | 2 | 200 | 2 | 0 | 0 | 0 | 0 | 0 | 0 | 0 | 0 | 0 | 0 | 0 | 0 | 0 | 0 | 0 | 0 | OCCN(CCO)CCO | 0.09008197 | 0 | 0 | 0 | 0 |  |  |  |  | 27.8 | 3
CC(C)(C1=CC=C(OCC2CO2)C=C1)C1=CC=C(OCC2CO2)C=C1 | 178 | [H]P1(C2=CC(C)=CC=C2OC3=C1C=C(C=C3)C)=O | 11.8 | NC1=CC=C(CC2=CC=C(N)C=C2)C=C1 | 17.64 | 140 | 2 | 200 | 2 | 0 | 0 | 0 | 0 | 0 | 0 | 0 | 0 | 0 | 0 | 0 | 0 | 0 | 0 | 0 | 0 | OCCN(CCO)CCO | 0.08811349 | 0 | 0 | 0 | 0 |  |  |  |  | 28.3 | 3
CC(C)(C1=CC=C(OCC2CO2)C=C1)C1=CC=C(OCC2CO2)C=C1 | 178 | [H]P1(C2=CC(C)=CC=C2OC3=C1C=C(C=C3)C)=O | 15.7 | NC1=CC=C(CC2=CC=C(N)C=C2)C=C1 | 16.86 | 140 | 2 | 200 | 2 | 0 | 0 | 0 | 0 | 0 | 0 | 0 | 0 | 0 | 0 | 0 | 0 | 0 | 0 | 0 | 0 | OCCN(CCO)CCO | 0.08418926 | 0 | 0 | 0 | 0 |  |  |  |  | 28.9 | 3
CC(C)(C1=CC=C(OCC2CO2)C=C1)C1=CC=C(OCC2CO2)C=C1 | 178 | OP1(C2=CC(C)=CC=C2OC3=C1C=C(C=C3)C)=O | 3.9 | NC1=CC=C(CC2=CC=C(N)C=C2)C=C1 | 19.22 | 140 | 2 | 200 | 2 | 0 | 0 | 0 | 0 | 0 | 0 | 0 | 0 | 0 | 0 | 0 | 0 | 0 | 0 | 0 | 0 | OCCN(CCO)CCO | 0.0957121 | 0 | 0 | 0 | 0 |  |  |  |  | 25.8 | 0
CC(C)(C1=CC=C(OCC2CO2)C=C1)C1=CC=C(OCC2CO2)C=C1 | 178 | OP1(C2=CC(C)=CC=C2OC3=C1C=C(C=C3)C)=O | 5.9 | NC1=CC=C(CC2=CC=C(N)C=C2)C=C1 | 18.82 | 140 | 2 | 200 | 2 | 0 | 0 | 0 | 0 | 0 | 0 | 0 | 0 | 0 | 0 | 0 | 0 | 0 | 0 | 0 | 0 | OCCN(CCO)CCO | 0.09362419 | 0 | 0 | 0 | 0 |  |  |  |  | 27.1 | 0
CC(C)(C1=CC=C(OCC2CO2)C=C1)C1=CC=C(OCC2CO2)C=C1 | 178 | OP1(C2=CC(C)=CC=C2OC3=C1C=C(C=C3)C)=O | 7.9 | NC1=CC=C(CC2=CC=C(N)C=C2)C=C1 | 18.42 | 140 | 2 | 200 | 2 | 0 | 0 | 0 | 0 | 0 | 0 | 0 | 0 | 0 | 0 | 0 | 0 | 0 | 0 | 0 | 0 | OCCN(CCO)CCO | 0.09153318 | 0 | 0 | 0 | 0 |  |  |  |  | 27.9 | 3
CC(C)(C1=CC=C(OCC2CO2)C=C1)C1=CC=C(OCC2CO2)C=C1 | 178 | OP1(C2=CC(C)=CC=C2OC3=C1C=C(C=C3)C)=O | 9.8 | NC1=CC=C(CC2=CC=C(N)C=C2)C=C1 | 18.04 | 140 | 2 | 200 | 2 | 0 | 0 | 0 | 0 | 0 | 0 | 0 | 0 | 0 | 0 | 0 | 0 | 0 | 0 | 0 | 0 | OCCN(CCO)CCO | 0.08943744 | 0 | 0 | 0 | 0 |  |  |  |  | 28.5 | 3
CC(C)(C1=CC=C(OCC2CO2)C=C1)C1=CC=C(OCC2CO2)C=C1 | 178 | OP1(C2=CC(C)=CC=C2OC3=C1C=C(C=C3)C)=O | 11.8 | NC1=CC=C(CC2=CC=C(N)C=C2)C=C1 | 17.64 | 140 | 2 | 200 | 2 | 0 | 0 | 0 | 0 | 0 | 0 | 0 | 0 | 0 | 0 | 0 | 0 | 0 | 0 | 0 | 0 | OCCN(CCO)CCO | 0.08734387 | 0 | 0 | 0 | 0 |  |  |  |  | 29.2 | 3
CC(C)(C1=CC=C(OCC2CO2)C=C1)C1=CC=C(OCC2CO2)C=C1 | 178 | OP1(C2=CC(C)=CC=C2OC3=C1C=C(C=C3)C)=O | 15.7 | NC1=CC=C(CC2=CC=C(N)C=C2)C=C1 | 16.86 | 140 | 2 | 200 | 2 | 0 | 0 | 0 | 0 | 0 | 0 | 0 | 0 | 0 | 0 | 0 | 0 | 0 | 0 | 0 | 0 | OCCN(CCO)CCO | 0.08315317 | 0 | 0 | 0 | 0 |  |  |  |  | 30.5 | 3
CC(C)(C1=CC=C(OCC2CO2)C=C1)C1=CC=C(OCC2CO2)C=C1 | 178 | CC1=CC=C2OC3=C(P(CO)(C2=C1)=O)C=C(C=C3)C | 4.4 | NC1=CC=C(CC2=CC=C(N)C=C2)C=C1 | 19.12 | 140 | 2 | 200 | 2 | 0 | 0 | 0 | 0 | 0 | 0 | 0 | 0 | 0 | 0 | 0 | 0 | 0 | 0 | 0 | 0 | OCCN(CCO)CCO | 0.09549274 | 0 | 0 | 0 | 0 |  |  |  |  | 27.1 | 2
CC(C)(C1=CC=C(OCC2CO2)C=C1)C1=CC=C(OCC2CO2)C=C1 | 178 | CC1=CC=C2OC3=C(P(CO)(C2=C1)=O)C=C(C=C3)C | 6.6 | NC1=CC=C(CC2=CC=C(N)C=C2)C=C1 | 18.68 | 140 | 2 | 200 | 2 | 0 | 0 | 0 | 0 | 0 | 0 | 0 | 0 | 0 | 0 | 0 | 0 | 0 | 0 | 0 | 0 | OCCN(CCO)CCO | 0.09328358 | 0 | 0 | 0 | 0 |  |  |  |  | 27.9 | 3
CC(C)(C1=CC=C(OCC2CO2)C=C1)C1=CC=C(OCC2CO2)C=C1 | 178 | CC1=CC=C2OC3=C(P(CO)(C2=C1)=O)C=C(C=C3)C | 8.8 | NC1=CC=C(CC2=CC=C(N)C=C2)C=C1 | 18.24 | 140 | 2 | 200 | 2 | 0 | 0 | 0 | 0 | 0 | 0 | 0 | 0 | 0 | 0 | 0 | 0 | 0 | 0 | 0 | 0 | OCCN(CCO)CCO | 0.09107468 | 0 | 0 | 0 | 0 |  |  |  |  | 28.3 | 3
CC(C)(C1=CC=C(OCC2CO2)C=C1)C1=CC=C(OCC2CO2)C=C1 | 178 | CC1=CC=C2OC3=C(P(CO)(C2=C1)=O)C=C(C=C3)C | 11 | NC1=CC=C(CC2=CC=C(N)C=C2)C=C1 | 17.8 | 140 | 2 | 200 | 2 | 0 | 0 | 0 | 0 | 0 | 0 | 0 | 0 | 0 | 0 | 0 | 0 | 0 | 0 | 0 | 0 | OCCN(CCO)CCO | 0.08887309 | 0 | 0 | 0 | 0 |  |  |  |  | 28.6 | 3
CC(C)(C1=CC=C(OCC2CO2)C=C1)C1=CC=C(OCC2CO2)C=C1 | 178 | CC1=CC=C2OC3=C(P(CO)(C2=C1)=O)C=C(C=C3)C | 13.2 | NC1=CC=C(CC2=CC=C(N)C=C2)C=C1 | 17.36 | 140 | 2 | 200 | 2 | 0 | 0 | 0 | 0 | 0 | 0 | 0 | 0 | 0 | 0 | 0 | 0 | 0 | 0 | 0 | 0 | OCCN(CCO)CCO | 0.08667013 | 0 | 0 | 0 | 0 |  |  |  |  | 29.1 | 3
CC(C)(C1=CC=C(OCC2CO2)C=C1)C1=CC=C(OCC2CO2)C=C1 | 178 | CC1=CC=C2OC3=C(P(CO)(C2=C1)=O)C=C(C=C3)C | 17.7 | NC1=CC=C(CC2=CC=C(N)C=C2)C=C1 | 16.46 | 140 | 2 | 200 | 2 | 0 | 0 | 0 | 0 | 0 | 0 | 0 | 0 | 0 | 0 | 0 | 0 | 0 | 0 | 0 | 0 | OCCN(CCO)CCO | 0.08225714 | 0 | 0 | 0 | 0 |  |  |  |  | 31.1 | 3
CC(C)(C1=CC=C(OCC2CO2)C=C1)C1=CC=C(OCC2CO2)C=C1 | 178 | O=P(OC1=CC=CC=C1)(OC2=CC=CC=C2)O | 3.8 | NC1=CC=C(CC2=CC=C(N)C=C2)C=C1 | 19.24 | 140 | 2 | 200 | 2 | 0 | 0 | 0 | 0 | 0 | 0 | 0 | 0 | 0 | 0 | 0 | 0 | 0 | 0 | 0 | 0 | OCCN(CCO)CCO | 0.09613536 | 0 | 0 | 0 | 0 |  |  |  |  | 25.4 | 0
CC(C)(C1=CC=C(OCC2CO2)C=C1)C1=CC=C(OCC2CO2)C=C1 | 178 | O=P(OC1=CC=CC=C1)(OC2=CC=CC=C2)O | 5.7 | NC1=CC=C(CC2=CC=C(N)C=C2)C=C1 | 18.86 | 140 | 2 | 200 | 2 | 0 | 0 | 0 | 0 | 0 | 0 | 0 | 0 | 0 | 0 | 0 | 0 | 0 | 0 | 0 | 0 | OCCN(CCO)CCO | 0.09425071 | 0 | 0 | 0 | 0 |  |  |  |  | 24.9 | 0
CC(C)(C1=CC=C(OCC2CO2)C=C1)C1=CC=C(OCC2CO2)C=C1 | 178 | O=P(OC1=CC=CC=C1)(OC2=CC=CC=C2)O | 7.5 | NC1=CC=C(CC2=CC=C(N)C=C2)C=C1 | 18.5 | 140 | 2 | 200 | 2 | 0 | 0 | 0 | 0 | 0 | 0 | 0 | 0 | 0 | 0 | 0 | 0 | 0 | 0 | 0 | 0 | OCCN(CCO)CCO | 0.09237022 | 0 | 0 | 0 | 0 |  |  |  |  | 24.3 | 0
CC(C)(C1=CC=C(OCC2CO2)C=C1)C1=CC=C(OCC2CO2)C=C1 | 178 | O=P(OC1=CC=CC=C1)(OC2=CC=CC=C2)O | 9.4 | NC1=CC=C(CC2=CC=C(N)C=C2)C=C1 | 18.12 | 140 | 2 | 200 | 2 | 0 | 0 | 0 | 0 | 0 | 0 | 0 | 0 | 0 | 0 | 0 | 0 | 0 | 0 | 0 | 0 | OCCN(CCO)CCO | 0.09048136 | 0 | 0 | 0 | 0 |  |  |  |  | 23.4 | 0
CC(C)(C1=CC=C(OCC2CO2)C=C1)C1=CC=C(OCC2CO2)C=C1 | 178 | O=P(OC1=CC=CC=C1)(OC2=CC=CC=C2)O | 11.3 | NC1=CC=C(CC2=CC=C(N)C=C2)C=C1 | 17.74 | 140 | 2 | 200 | 2 | 0 | 0 | 0 | 0 | 0 | 0 | 0 | 0 | 0 | 0 | 0 | 0 | 0 | 0 | 0 | 0 | OCCN(CCO)CCO | 0.0885975 | 0 | 0 | 0 | 0 |  |  |  |  | 24.8 | 0
CC(C)(C1=CC=C(OCC2CO2)C=C1)C1=CC=C(OCC2CO2)C=C1 | 178 | O=P(OC1=CC=CC=C1)(OC2=CC=CC=C2)O | 15.1 | NC1=CC=C(CC2=CC=C(N)C=C2)C=C1 | 16.98 | 140 | 2 | 200 | 2 | 0 | 0 | 0 | 0 | 0 | 0 | 0 | 0 | 0 | 0 | 0 | 0 | 0 | 0 | 0 | 0 | OCCN(CCO)CCO | 0.08483203 | 0 | 0 | 0 | 0 |  |  |  |  | 26.1 | 0
CC(C)(C1=CC=C(OCC2CO2)C=C1)C1=CC=C(OCC2CO2)C=C1 | 178 | O=P(OC1=CC=CC=C1)(OC2=CC=CC=C2)O | 4 | NC1=CC=C(CC2=CC=C(N)C=C2)C=C1 | 19.2 | 140 | 2 | 200 | 2 | 0 | 0 | 0 | 0 | 0 | 0 | 0 | 0 | 0 | 0 | 0 | 0 | 0 | 0 | 0 | 0 | OCCN(CCO)CCO | 0.09587728 | 0 | 0 | 0 | 0 |  |  |  |  | 26.1 | 0
CC(C)(C1=CC=C(OCC2CO2)C=C1)C1=CC=C(OCC2CO2)C=C1 | 178 | O=P(OC1=CC=CC=C1)(OC2=CC=CC=C2)O | 6 | NC1=CC=C(CC2=CC=C(N)C=C2)C=C1 | 18.8 | 140 | 2 | 200 | 2 | 0 | 0 | 0 | 0 | 0 | 0 | 0 | 0 | 0 | 0 | 0 | 0 | 0 | 0 | 0 | 0 | OCCN(CCO)CCO | 0.09386146 | 0 | 0 | 0 | 0 |  |  |  |  | 25.5 | 0
CC(C)(C1=CC=C(OCC2CO2)C=C1)C1=CC=C(OCC2CO2)C=C1 | 178 | O=P(OC1=CC=CC=C1)(OC2=CC=CC=C2)O | 8.1 | NC1=CC=C(CC2=CC=C(N)C=C2)C=C1 | 18.38 | 140 | 2 | 200 | 2 | 0 | 0 | 0 | 0 | 0 | 0 | 0 | 0 | 0 | 0 | 0 | 0 | 0 | 0 | 0 | 0 | OCCN(CCO)CCO | 0.09185267 | 0 | 0 | 0 | 0 |  |  |  |  | 24.2 | 0
CC(C)(C1=CC=C(OCC2CO2)C=C1)C1=CC=C(OCC2CO2)C=C1 | 178 | O=P(OC1=CC=CC=C1)(OC2=CC=CC=C2)O | 10.1 | NC1=CC=C(CC2=CC=C(N)C=C2)C=C1 | 17.98 | 140 | 2 | 200 | 2 | 0 | 0 | 0 | 0 | 0 | 0 | 0 | 0 | 0 | 0 | 0 | 0 | 0 | 0 | 0 | 0 | OCCN(CCO)CCO | 0.08983919 | 0 | 0 | 0 | 0 |  |  |  |  | 25.8 | 0
CC(C)(C1=CC=C(OCC2CO2)C=C1)C1=CC=C(OCC2CO2)C=C1 | 178 | O=P(OC1=CC=CC=C1)(OC2=CC=CC=C2)O | 12.1 | NC1=CC=C(CC2=CC=C(N)C=C2)C=C1 | 17.58 | 140 | 2 | 200 | 2 | 0 | 0 | 0 | 0 | 0 | 0 | 0 | 0 | 0 | 0 | 0 | 0 | 0 | 0 | 0 | 0 | OCCN(CCO)CCO | 0.08782716 | 0 | 0 | 0 | 0 |  |  |  |  | 26.4 | 0
CC(C)(C1=CC=C(OCC2CO2)C=C1)C1=CC=C(OCC2CO2)C=C1 | 178 | O=P(OC1=CC=CC=C1)(OC2=CC=CC=C2)O | 16.1 | NC1=CC=C(CC2=CC=C(N)C=C2)C=C1 | 16.78 | 140 | 2 | 200 | 2 | 0 | 0 | 0 | 0 | 0 | 0 | 0 | 0 | 0 | 0 | 0 | 0 | 0 | 0 | 0 | 0 | OCCN(CCO)CCO | 0.08380122 | 0 | 0 | 0 | 0 |  |  |  |  | 27.3 | 0
CC(C)(C1=CC=C(OCC2CO2)C=C1)C1=CC=C(OCC2CO2)C=C1 | 178 | O=P(OC1=CC=CC=C1)(OC2=CC=CC=C2)O | 0 | NC1=CC=C(CC2=CC=C(N)C=C2)C=C1 | 20 | 140 | 2 | 200 | 2 | 0 | 0 | 0 | 0 | 0 | 0 | 0 | 0 | 0 | 0 | 0 | 0 | 0 | 0 | 0 | 0 | 0 | 0 | 0 | 0 | 0 | 0 |  |  |  |  | 26.5 | 0
CC(C)(C1=CC=C(OCC2CO2)C=C1)C1=CC=C(OCC2CO2)C=C1 | 178 | [H]P1(=O)OC2=C(C=CC=C2)C2=C1C=CC=C2 | 3.5 | NC1=CC=C(CC2=CC=C(N)C=C2)C=C1 | 19.3 | 140 | 2 | 200 | 2 | 0 | 0 | 0 | 0 | 0 | 0 | 0 | 0 | 0 | 0 | 0 | 0 | 0 | 0 | 0 | 0 | OCCN(CCO)CCO | 0.09642272 | 0 | 0 | 0 | 0 |  |  |  |  | 28.2 | 2
CC(C)(C1=CC=C(OCC2CO2)C=C1)C1=CC=C(OCC2CO2)C=C1 | 178 | [H]P1(=O)OC2=C(C=CC=C2)C2=C1C=CC=C2 | 5.2 | NC1=CC=C(CC2=CC=C(N)C=C2)C=C1 | 18.96 | 140 | 2 | 200 | 2 | 0 | 0 | 0 | 0 | 0 | 0 | 0 | 0 | 0 | 0 | 0 | 0 | 0 | 0 | 0 | 0 | OCCN(CCO)CCO | 0.094688 | 0 | 0 | 0 | 0 |  |  |  |  | 29.3 | 2
CC(C)(C1=CC=C(OCC2CO2)C=C1)C1=CC=C(OCC2CO2)C=C1 | 178 | [H]P1(=O)OC2=C(C=CC=C2)C2=C1C=CC=C2 | 7 | NC1=CC=C(CC2=CC=C(N)C=C2)C=C1 | 18.6 | 140 | 2 | 200 | 2 | 0 | 0 | 0 | 0 | 0 | 0 | 0 | 0 | 0 | 0 | 0 | 0 | 0 | 0 | 0 | 0 | OCCN(CCO)CCO | 0.09294544 | 0 | 0 | 0 | 0 |  |  |  |  | 31.5 | 3
CC(C)(C1=CC=C(OCC2CO2)C=C1)C1=CC=C(OCC2CO2)C=C1 | 178 | [H]P1(=O)OC2=C(C=CC=C2)C2=C1C=CC=C2 | 8.7 | NC1=CC=C(CC2=CC=C(N)C=C2)C=C1 | 18.26 | 140 | 2 | 200 | 2 | 0 | 0 | 0 | 0 | 0 | 0 | 0 | 0 | 0 | 0 | 0 | 0 | 0 | 0 | 0 | 0 | OCCN(CCO)CCO | 0.09120759 | 0 | 0 | 0 | 0 |  |  |  |  | 32.8 | 3
CC(C)(C1=CC=C(OCC2CO2)C=C1)C1=CC=C(OCC2CO2)C=C1 | 178 | [H]P1(=O)OC2=C(C=CC=C2)C2=C1C=CC=C2 | 10.5 | NC1=CC=C(CC2=CC=C(N)C=C2)C=C1 | 17.9 | 140 | 2 | 200 | 2 | 0 | 0 | 0 | 0 | 0 | 0 | 0 | 0 | 0 | 0 | 0 | 0 | 0 | 0 | 0 | 0 | OCCN(CCO)CCO | 0.08946945 | 0 | 0 | 0 | 0 |  |  |  |  | 33.4 | 3
CC(C)(C1=CC=C(OCC2CO2)C=C1)C1=CC=C(OCC2CO2)C=C1 | 178 | [H]P1(=O)OC2=C(C=CC=C2)C2=C1C=CC=C2 | 13.9 | NC1=CC=C(CC2=CC=C(N)C=C2)C=C1 | 17.22 | 140 | 2 | 200 | 2 | 0 | 0 | 0 | 0 | 0 | 0 | 0 | 0 | 0 | 0 | 0 | 0 | 0 | 0 | 0 | 0 | OCCN(CCO)CCO | 0.08599192 | 0 | 0 | 0 | 0 |  |  |  |  | 35.7 | 3
CC(C)(C1=CC=C(OCC2CO2)C=C1)C1=CC=C(OCC2CO2)C=C1 | 192 | C[Si](OCC1CO1)(C2=CC=CC=C2)OCC3OC3 | 15.33894 | NC1=CC=C(CC2=CC=C(N)C=C2)C=C1 | 18.23074 | 100 | 1 | 170 | 2 | 0 | 0 | 0 | 0 | 0 | 0 | 0 | 0 | 0 | 0 | 0 | 0 | 0 | 0 | 0 | 0 | 0 | 0 | 0 | 0 | 0 | 0 | 334 | 374 | 24 |  | 26.1
CC(C)(C1=CC=C(OCC2CO2)C=C1)C1=CC=C(OCC2CO2)C=C1 | 192 | C[Si](OCC1CO1)(C2=CC=CC=C2)OCC3OC3 | 32.39967 | NC1=CC=C(CC2=CC=C(N)C=C2)C=C1 | 20.82787 | 110 | 1 | 170 | 2 | 0 | 0 | 0 | 0 | 0 | 0 | 0 | 0 | 0 | 0 | 0 | 0 | 0 | 0 | 0 | 0 | 0 | 0 | 0 | 0 | 0 | 0 | 322 | 395 | 28 |  | 28.6
CC(C)(C1=CC=C(OCC2CO2)C=C1)C1=CC=C(OCC2CO2)C=C1 | 192 | C[Si](OCC1CO1)(C2=CC=CC=C2)OCC3OC3 | 51.48932 | NC1=CC=C(CC2=CC=C(N)C=C2)C=C1 | 23.73387 | 105 | 2 | 165 | 2 | 0 | 0 | 0 | 0 | 0 | 0 | 0 | 0 | 0 | 0 | 0 | 0 | 0 | 0 | 0 | 0 | 0 | 0 | 0 | 0 | 0 | 0 | 310 | 362 | 32 |  | 36
CC(C)(C1=CC=C(OCC2CO2)C=C1)C1=CC=C(OCC2CO2)C=C1 | 192 | C[Si](OCC1CO1)(C2=CC=CC=C2)OCC3OC3 | 0 | NC1=CC=C(CC2=CC=C(N)C=C2)C=C1 | 15.89571 | 120 | 2 | 180 | 2 | 0 | 0 | 0 | 0 | 0 | 0 | 0 | 0 | 0 | 0 | 0 | 0 | 0 | 0 | 0 | 0 | 0 | 0 | 0 | 0 | 0 | 0 | 351 | 383 | 17 |  | 24.1
CC(C)(C1=CC=C(OCC2CO2)C=C1)C1=CC=C(OCC2CO2)C=C1 | 192 | C[Si](OCC1CO1)(C2=CC=CC=C2)OCC3OC3 | 72.9927 | NC1=CC=C(CC2=CC=C(N)C=C2)C=C1 | 27.0073 | 105 | 5 | 165 | 2 | 0 | 0 | 0 | 0 | 0 | 0 | 0 | 0 | 0 | 0 | 0 | 0 | 0 | 0 | 0 | 0 | 0 | 0 | 0 | 0 | 0 | 0 | 305 | 327 | 34 |  | 36
CC(C)(C1=CC=C(OCC2CO2)C=C1)C1=CC=C(OCC2CO2)C=C1 | 173 | NC1=CC2=C(C=C1)OP(=O)(CCCCP1(=O)OC3=C(C=C(N)C=C3)C3=CC=CC=C31)C1=CC=CC=C12 | 22.2 | NC1=CC=C(S(=O)(=O)C2=CC=C(N)C=C2)C=C1 | 22.2 | 180 | 2 | 0 | 0 | 0 | 0 | 0 | 0 | 0 | 0 | 0 | 0 | 0 | 0 | 0 | 0 | 0 | 0 | 0 | 0 | 0 | 0 | 0 | 0 | 0 | 0 |  |  |  | 177 | 48 | 2 | [9 empty] | 70.2
CC(C)(C1=CC=C(OCC2CO2)C=C1)C1=CC=C(OCC2CO2)C=C1 | 173 | NC1=CC2=C(C=C1)OP(=O)(CCCCP1(=O)OC3=C(C=C(N)C=C3)C3=CC=CC=C31)C1=CC=CC=C12 | 0 | NC1=CC=C(S(=O)(=O)C2=CC=C(N)C=C2)C=C1 | 44.44444 | 180 | 2 | 0 | 0 | 0 | 0 | 0 | 0 | 0 | 0 | 0 | 0 | 0 | 0 | 0 | 0 | 0 | 0 | 0 | 0 | 0 | 0 | 0 | 0 | 0 | 0 |  |  |  | 170 | 31 | 0
CC(C)(C1=CC=C(OCC2CO2)C=C1)C1=CC=C(OCC2CO2)C=C1 | 173 | CCP1(=O)OC2=CC=CC=C2C2=C1C=CC=C2 | 4 | NC1=CC=C(S(=O)(=O)C2=CC=C(N)C=C2)C=C1 | 42.66667 | 180 | 2 | 0 | 0 | 0 | 0 | 0 | 0 | 0 | 0 | 0 | 0 | 0 | 0 | 0 | 0 | 0 | 0 | 0 | 0 | 0 | 0 | 0 | 0 | 0 | 0 |  | 407 | 18.4 |  | 30 | 2
CC(C)(C1=CC=C(OCC2CO2)C=C1)C1=CC=C(OCC2CO2)C=C1 | 173 | CCP1(=O)OC2=CC=CC=C2C2=C1C=CC=C2 | 8 | NC1=CC=C(S(=O)(=O)C2=CC=C(N)C=C2)C=C1 | 40.88889 | 180 | 2 | 0 | 0 | 0 | 0 | 0 | 0 | 0 | 0 | 0 | 0 | 0 | 0 | 0 | 0 | 0 | 0 | 0 | 0 | 0 | 0 | 0 | 0 | 0 | 0 |  | 400 | 18.2 |  |  | 3
CC(C)(C1=CC=C(OCC2CO2)C=C1)C1=CC=C(OCC2CO2)C=C1 | 173 | CCP1(=O)OC2=CC=CC=C2C2=C1C=CC=C2 | 16 | NC1=CC=C(S(=O)(=O)C2=CC=C(N)C=C2)C=C1 | 37.33333 | 180 | 2 | 0 | 0 | 0 | 0 | 0 | 0 | 0 | 0 | 0 | 0 | 0 | 0 | 0 | 0 | 0 | 0 | 0 | 0 | 0 | 0 | 0 | 0 | 0 | 0 |  | 387 | 18.7 |  | 35 | 3
CC(C)(C1=CC=C(OCC2CO2)C=C1)C1=CC=C(OCC2CO2)C=C1 | 173 | CCP1(=O)OC2=CC=CC=C2C2=C1C=CC=C2 | 24 | NC1=CC=C(S(=O)(=O)C2=CC=C(N)C=C2)C=C1 | 33.77778 | 180 | 2 | 0 | 0 | 0 | 0 | 0 | 0 | 0 | 0 | 0 | 0 | 0 | 0 | 0 | 0 | 0 | 0 | 0 | 0 | 0 | 0 | 0 | 0 | 0 | 0 |  | 393 | 17.2 |  |  | 3
CC(C)(C1=CC=C(OCC2CO2)C=C1)C1=CC=C(OCC2CO2)C=C1 | 173 | CCP1(=O)OC2=CC=CC=C2C2=C1C=CC=C2 | 32 | NC1=CC=C(S(=O)(=O)C2=CC=C(N)C=C2)C=C1 | 30.22222 | 180 | 2 | 0 | 0 | 0 | 0 | 0 | 0 | 0 | 0 | 0 | 0 | 0 | 0 | 0 | 0 | 0 | 0 | 0 | 0 | 0 | 0 | 0 | 0 | 0 | 0 |  | 387 | 16.3 |  | 31 | 3
CC(C)(C1=CC=C(OCC2CO2)C=C1)C1=CC=C(OCC2CO2)C=C1 | 173 | CCCCC(CC)CP1(=O)OC2=CC=CC=C2C2=C1C=CC=C2 | 5 | NC1=CC=C(S(=O)(=O)C2=CC=C(N)C=C2)C=C1 | 42.22222 | 180 | 2 | 0 | 0 | 0 | 0 | 0 | 0 | 0 | 0 | 0 | 0 | 0 | 0 | 0 | 0 | 0 | 0 | 0 | 0 | 0 | 0 | 0 | 0 | 0 | 0 |  | 396 | 20.2 |  | 30 | 2
CC(C)(C1=CC=C(OCC2CO2)C=C1)C1=CC=C(OCC2CO2)C=C1 | 173 | CCCCC(CC)CP1(=O)OC2=CC=CC=C2C2=C1C=CC=C2 | 16 | NC1=CC=C(S(=O)(=O)C2=CC=C(N)C=C2)C=C1 | 37.33333 | 180 | 2 | 0 | 0 | 0 | 0 | 0 | 0 | 0 | 0 | 0 | 0 | 0 | 0 | 0 | 0 | 0 | 0 | 0 | 0 | 0 | 0 | 0 | 0 | 0 | 0 |  | 385 | 20.1 |  |  | 3
CC(C)(C1=CC=C(OCC2CO2)C=C1)C1=CC=C(OCC2CO2)C=C1 | 173 | CCCCC(CC)CP1(=O)OC2=CC=CC=C2C2=C1C=CC=C2 | 21 | NC1=CC=C(S(=O)(=O)C2=CC=C(N)C=C2)C=C1 | 35.11111 | 180 | 2 | 0 | 0 | 0 | 0 | 0 | 0 | 0 | 0 | 0 | 0 | 0 | 0 | 0 | 0 | 0 | 0 | 0 | 0 | 0 | 0 | 0 | 0 | 0 | 0 |  | 385 | 19.3 |  | 33 | 3
CC(C)(C1=CC=C(OCC2CO2)C=C1)C1=CC=C(OCC2CO2)C=C1 | 173 | CCCCC(CC)CP1(=O)OC2=CC=CC=C2C2=C1C=CC=C2 | 32 | NC1=CC=C(S(=O)(=O)C2=CC=C(N)C=C2)C=C1 | 30.22222 | 180 | 2 | 0 | 0 | 0 | 0 | 0 | 0 | 0 | 0 | 0 | 0 | 0 | 0 | 0 | 0 | 0 | 0 | 0 | 0 | 0 | 0 | 0 | 0 | 0 | 0 |  | 378 | 17.4 |  | 29 | 3
CC(C)(C1=CC=C(OCC2CO2)C=C1)C1=CC=C(OCC2CO2)C=C1 | 173 | O=C1N(CCP2(=O)OC3=CC=CC=C3C3=C2C=CC=C3)C(=O)N(CCP2(=O)OC3=C(C=CC=C3)C3=C2C=CC=C3)C(=O)N1CCP1(=O)OC2=C(C=CC=C2)C2=C1C=CC=C2 | 5 | NC1=CC=C(S(=O)(=O)C2=CC=C(N)C=C2)C=C1 | 42.22222 | 180 | 2 | 0 | 0 | 0 | 0 | 0 | 0 | 0 | 0 | 0 | 0 | 0 | 0 | 0 | 0 | 0 | 0 | 0 | 0 | 0 | 0 | 0 | 0 | 0 | 0 |  | 403 | 22.5 |  | 28 | 1
CC(C)(C1=CC=C(OCC2CO2)C=C1)C1=CC=C(OCC2CO2)C=C1 | 173 | O=C1N(CCP2(=O)OC3=CC=CC=C3C3=C2C=CC=C3)C(=O)N(CCP2(=O)OC3=C(C=CC=C3)C3=C2C=CC=C3)C(=O)N1CCP1(=O)OC2=C(C=CC=C2)C2=C1C=CC=C2 | 9 | NC1=CC=C(S(=O)(=O)C2=CC=C(N)C=C2)C=C1 | 40.44444 | 180 | 2 | 0 | 0 | 0 | 0 | 0 | 0 | 0 | 0 | 0 | 0 | 0 | 0 | 0 | 0 | 0 | 0 | 0 | 0 | 0 | 0 | 0 | 0 | 0 | 0 |  | 400 | 22.2 |  |  | 2
CC(C)(C1=CC=C(OCC2CO2)C=C1)C1=CC=C(OCC2CO2)C=C1 | 173 | O=C1N(CCP2(=O)OC3=CC=CC=C3C3=C2C=CC=C3)C(=O)N(CCP2(=O)OC3=C(C=CC=C3)C3=C2C=CC=C3)C(=O)N1CCP1(=O)OC2=C(C=CC=C2)C2=C1C=CC=C2 | 18 | NC1=CC=C(S(=O)(=O)C2=CC=C(N)C=C2)C=C1 | 36.44444 | 180 | 2 | 0 | 0 | 0 | 0 | 0 | 0 | 0 | 0 | 0 | 0 | 0 | 0 | 0 | 0 | 0 | 0 | 0 | 0 | 0 | 0 | 0 | 0 | 0 | 0 |  | 395 | 22.9 |  | 33 | 3
CC(C)(C1=CC=C(OCC2CO2)C=C1)C1=CC=C(OCC2CO2)C=C1 | 173 | O=C1N(CCP2(=O)OC3=CC=CC=C3C3=C2C=CC=C3)C(=O)N(CCP2(=O)OC3=C(C=CC=C3)C3=C2C=CC=C3)C(=O)N1CCP1(=O)OC2=C(C=CC=C2)C2=C1C=CC=C2 | 28 | NC1=CC=C(S(=O)(=O)C2=CC=C(N)C=C2)C=C1 | 32 | 180 | 2 | 0 | 0 | 0 | 0 | 0 | 0 | 0 | 0 | 0 | 0 | 0 | 0 | 0 | 0 | 0 | 0 | 0 | 0 | 0 | 0 | 0 | 0 | 0 | 0 |  | 394 | 21.5 |  | 32 | 3
CC(C)(C1=CC=C(OCC2CO2)C=C1)C1=CC=C(OCC2CO2)C=C1 | 173 | O=P1(CC2CO2)OC2=CC=CC=C2C2=C1C=CC=C2 | 4 | NC1=CC=C(S(=O)(=O)C2=CC=C(N)C=C2)C=C1 | 42.66667 | 180 | 2 | 0 | 0 | 0 | 0 | 0 | 0 | 0 | 0 | 0 | 0 | 0 | 0 | 0 | 0 | 0 | 0 | 0 | 0 | 0 | 0 | 0 | 0 | 0 | 0 |  | 387 | 23.6 |  | 30 | 2
CC(C)(C1=CC=C(OCC2CO2)C=C1)C1=CC=C(OCC2CO2)C=C1 | 173 | O=P1(CC2CO2)OC2=CC=CC=C2C2=C1C=CC=C2 | 9 | NC1=CC=C(S(=O)(=O)C2=CC=C(N)C=C2)C=C1 | 40.44444 | 180 | 2 | 0 | 0 | 0 | 0 | 0 | 0 | 0 | 0 | 0 | 0 | 0 | 0 | 0 | 0 | 0 | 0 | 0 | 0 | 0 | 0 | 0 | 0 | 0 | 0 |  | 381 | 23.7 |  |  | 2
CC(C)(C1=CC=C(OCC2CO2)C=C1)C1=CC=C(OCC2CO2)C=C1 | 173 | O=P1(CC2CO2)OC2=CC=CC=C2C2=C1C=CC=C2 | 18 | NC1=CC=C(S(=O)(=O)C2=CC=C(N)C=C2)C=C1 | 36.44444 | 180 | 2 | 0 | 0 | 0 | 0 | 0 | 0 | 0 | 0 | 0 | 0 | 0 | 0 | 0 | 0 | 0 | 0 | 0 | 0 | 0 | 0 | 0 | 0 | 0 | 0 |  | 374 | 23.7 |  | 29 | 3
CC(C)(C1=CC=C(OCC2CO2)C=C1)C1=CC=C(OCC2CO2)C=C1 | 173 | O=P1(CC2CO2)OC2=CC=CC=C2C2=C1C=CC=C2 | 26 | NC1=CC=C(S(=O)(=O)C2=CC=C(N)C=C2)C=C1 | 32.88889 | 180 | 2 | 0 | 0 | 0 | 0 | 0 | 0 | 0 | 0 | 0 | 0 | 0 | 0 | 0 | 0 | 0 | 0 | 0 | 0 | 0 | 0 | 0 | 0 | 0 | 0 |  | 360 | 24.3 |  | 27 | 3
CC(C)(C1=CC=C(OCC2CO2)C=C1)C1=CC=C(OCC2CO2)C=C1 | 173 | O=P1(CC2CO2)OC2=CC=CC=C2C2=C1C=CC=C2 | 0 | NC1=CC=C(S(=O)(=O)C2=CC=C(N)C=C2)C=C1 | 44.44444 | 180 | 2 | 0 | 0 | 0 | 0 | 0 | 0 | 0 | 0 | 0 | 0 | 0 | 0 | 0 | 0 | 0 | 0 | 0 | 0 | 0 | 0 | 0 | 0 | 0 | 0 |  | 409 | 16.9 |  | 26 | 1
CC(C)(C1=CC=C(OCC2CO2)C=C1)C1=CC=C(OCC2CO2)C=C1 | 227 | O=P1(OCC2(CO1)COP(C)(OC2)=O)OC(P3(OC4=CC=CC=C4C5=CC=CC=C53)=O)C6=CC=C(C=C6)O | 5 | NC1=CC=C(CC2=CC=C(N)C=C2)C=C1 | 19 | 100 | 2 | 150 | 2 | 0 | 0 | 0 | 0 | 0 | 0 | 0 | 0 | 0 | 0 | 0 | 0 | 0 | 0 | 0 | 0 | 0 | 0 | 0 | 0 | 0 | 0 | 311 | 375 | 19.9 |  | 28.5 | 2
CC(C)(C1=CC=C(OCC2CO2)C=C1)C1=CC=C(OCC2CO2)C=C1 | 227 | O=P1(OCC2(CO1)COP(C)(OC2)=O)OC(P3(OC4=CC=CC=C4C5=CC=CC=C53)=O)C6=CC=C(C=C6)O | 10 | NC1=CC=C(CC2=CC=C(N)C=C2)C=C1 | 18 | 100 | 2 | 150 | 2 | 0 | 0 | 0 | 0 | 0 | 0 | 0 | 0 | 0 | 0 | 0 | 0 | 0 | 0 | 0 | 0 | 0 | 0 | 0 | 0 | 0 | 0 | 321 | 361 | 21.5 |  | 31.5 | 2
CC(C)(C1=CC=C(OCC2CO2)C=C1)C1=CC=C(OCC2CO2)C=C1 | 227 | O=P1(OCC2(CO1)COP(C)(OC2)=O)OC(P3(OC4=CC=CC=C4C5=CC=CC=C53)=O)C6=CC=C(C=C6)O | 15 | NC1=CC=C(CC2=CC=C(N)C=C2)C=C1 | 17 | 100 | 2 | 150 | 2 | 0 | 0 | 0 | 0 | 0 | 0 | 0 | 0 | 0 | 0 | 0 | 0 | 0 | 0 | 0 | 0 | 0 | 0 | 0 | 0 | 0 | 0 | 309 | 350 | 23.6 |  | 33 | 3
CC(C)(C1=CC=C(OCC2CO2)C=C1)C1=CC=C(OCC2CO2)C=C1 | 227 | O=P1(OCC2(CO1)COP(C)(OC2)=O)OC(P3(OC4=CC=CC=C4C5=CC=CC=C53)=O)C6=CC=C(C=C6)O | 0 | NC1=CC=C(CC2=CC=C(N)C=C2)C=C1 | 20 | 100 | 2 | 150 | 2 | 0 | 0 | 0 | 0 | 0 | 0 | 0 | 0 | 0 | 0 | 0 | 0 | 0 | 0 | 0 | 0 | 0 | 0 | 0 | 0 | 0 | 0 | 372 | 384 | 13.3 |  | 20.5 | 0
CC(C)(C1=CC=C(OCC2CO2)C=C1)C1=CC=C(OCC2CO2)C=C1 | 227 | OCC1=CC=C(OP2(OC3=CC=C(CO)C=C3)=NP(OC3=CC=C(CO)C=C3)(OC3=CC=C(CO)C=C3)=NP(OC3=CC=C(CO)C=C3)(OC3=CC=C(CO)C=C3)=N2)C=C1 | 2.5 | NCCN | 6.378505 | 100 | 2 | 0 | 0 | 0 | 0 | 0 | 0 | 0 | 0 | 0 | 0 | 0 | 0 | 0 | 0 | 0 | 0 | 0 | 0 | 0 | 0 | 0 | 0 | 0 | 0 |  |  |  |  | 22.5 | 0
CC(C)(C1=CC=C(OCC2CO2)C=C1)C1=CC=C(OCC2CO2)C=C1 | 227 | OCC1=CC=C(OP2(OC3=CC=C(CO)C=C3)=NP(OC3=CC=C(CO)C=C3)(OC3=CC=C(CO)C=C3)=NP(OC3=CC=C(CO)C=C3)(OC3=CC=C(CO)C=C3)=N2)C=C1 | 5 | NCCN | 6.214953 | 100 | 2 | 0 | 0 | 0 | 0 | 0 | 0 | 0 | 0 | 0 | 0 | 0 | 0 | 0 | 0 | 0 | 0 | 0 | 0 | 0 | 0 | 0 | 0 | 0 | 0 |  |  |  |  | 25.5 | 3
CC(C)(C1=CC=C(OCC2CO2)C=C1)C1=CC=C(OCC2CO2)C=C1 | 227 | OCC1=CC=C(OP2(OC3=CC=C(CO)C=C3)=NP(OC3=CC=C(CO)C=C3)(OC3=CC=C(CO)C=C3)=NP(OC3=CC=C(CO)C=C3)(OC3=CC=C(CO)C=C3)=N2)C=C1 | 7.5 | NCCN | 6.051402 | 100 | 2 | 0 | 0 | 0 | 0 | 0 | 0 | 0 | 0 | 0 | 0 | 0 | 0 | 0 | 0 | 0 | 0 | 0 | 0 | 0 | 0 | 0 | 0 | 0 | 0 | 353 | 391 | 15.88 |  | 26.5 | 3
CC(C)(C1=CC=C(OCC2CO2)C=C1)C1=CC=C(OCC2CO2)C=C1 | 227 | OCC1=CC=C(OP2(OC3=CC=C(CO)C=C3)=NP(OC3=CC=C(CO)C=C3)(OC3=CC=C(CO)C=C3)=NP(OC3=CC=C(CO)C=C3)(OC3=CC=C(CO)C=C3)=N2)C=C1 | 10 | NCCN | 5.88785 | 100 | 2 | 0 | 0 | 0 | 0 | 0 | 0 | 0 | 0 | 0 | 0 | 0 | 0 | 0 | 0 | 0 | 0 | 0 | 0 | 0 | 0 | 0 | 0 | 0 | 0 |  |  |  |  | 26.5 | 3
CC(C)(C1=CC=C(OCC2CO2)C=C1)C1=CC=C(OCC2CO2)C=C1 | 227 | OCC1=CC=C(OP2(OC3=CC=C(CO)C=C3)=NP(OC3=CC=C(CO)C=C3)(OC3=CC=C(CO)C=C3)=NP(OC3=CC=C(CO)C=C3)(OC3=CC=C(CO)C=C3)=N2)C=C1 | 0 | NCCN | 6.542056 | 100 | 2 | 0 | 0 | 0 | 0 | 0 | 0 | 0 | 0 | 0 | 0 | 0 | 0 | 0 | 0 | 0 | 0 | 0 | 0 | 0 | 0 | 0 | 0 | 0 | 0 |  |  |  |  | 20.5 | 0
CC(C)(C1=CC=C(OCC2CO2)C=C1)C1=CC=C(OCC2CO2)C=C1 | 227 | OCC1=CC=C(OP2(OC3=CC=C(CO)C=C3)=NP(OC3=CC=C(CO)C=C3)(OC3=CC=C(CO)C=C3)=NP(OC3=CC=C(CO)C=C3)(OC3=CC=C(CO)C=C3)=N2)C=C1 | 7.5 | NCCN | 6.051402 | 100 | 2 | 0 | 0 | 0 | 0 | 0 | 0 | 0 | 0 | 0 | 0 | 0 | 0 | 0 | 0 | 0 | 0 | 0 | 0 | C[N+](CCO)(CCCCCCCCCCCCCCCCCC)C.O=[Si]=O.O=[Si]=O.[Cl-].[Al+3].[Al+3].[O-2].[O-2].[O-2] | 0.5 | 0 | 0 | 0 | 0 |  |  |  |  | 27 | 0
CC(C)(C1=CC=C(OCC2CO2)C=C1)C1=CC=C(OCC2CO2)C=C1 | 227 | OCC1=CC=C(OP2(OC3=CC=C(CO)C=C3)=NP(OC3=CC=C(CO)C=C3)(OC3=CC=C(CO)C=C3)=NP(OC3=CC=C(CO)C=C3)(OC3=CC=C(CO)C=C3)=N2)C=C1 | 7.5 | NCCN | 6.051402 | 100 | 2 | 0 | 0 | 0 | 0 | 0 | 0 | 0 | 0 | 0 | 0 | 0 | 0 | 0 | 0 | 0 | 0 | 0 | 0 | C[N+](CCO)(CCCCCCCCCCCCCCCCCC)C.O=[Si]=O.O=[Si]=O.[Cl-].[Al+3].[Al+3].[O-2].[O-2].[O-2] | 1 | 0 | 0 | 0 | 0 | 348 | 395 | 16.91 |  | 27.5 | 0
CC(C)(C1=CC=C(OCC2CO2)C=C1)C1=CC=C(OCC2CO2)C=C1 | 227 | OCC1=CC=C(OP2(OC3=CC=C(CO)C=C3)=NP(OC3=CC=C(CO)C=C3)(OC3=CC=C(CO)C=C3)=NP(OC3=CC=C(CO)C=C3)(OC3=CC=C(CO)C=C3)=N2)C=C1 | 7.5 | NCCN | 6.051402 | 100 | 2 | 0 | 0 | 0 | 0 | 0 | 0 | 0 | 0 | 0 | 0 | 0 | 0 | 0 | 0 | 0 | 0 | 0 | 0 | C[N+](CCO)(CCCCCCCCCCCCCCCCCC)C.O=[Si]=O.O=[Si]=O.[Cl-].[Al+3].[Al+3].[O-2].[O-2].[O-2] | 2 | 0 | 0 | 0 | 0 |  |  |  |  | 27 | 0
CC(C)(C1=CC=C(OCC2CO2)C=C1)C1=CC=C(OCC2CO2)C=C1 | 196 | CC(CO[Si](C)(C)C)(COP(OC1=CC=CC=C1)(OC2=CC=CC=C2)=O)C(OCC(C=C3)=CC=C3OP4(OC5=CC=C(COC(C(COP(OC6=CC=CC=C6)(OC7=CC=CC=C7)=O)(CO[Si](C)(C)C)C)=O)C=C5)=NP(OC8=CC=C(COC(C(CO[Si](C)(C)C)(COP(OC9=CC=CC=C9)(OC%10=CC=CC=C%10)=O)C)=O)C=C8)(OC%11=CC=C(COC(C(CO[Si](C)(C)C)(COP(OC%12=CC=CC=C%12)(OC%13=CC=CC=C%13)=O)C)=O)C=C%11)=NP(OC%14=CC=C(COC(C(COP(OC%15=CC=CC=C%15)(OC%16=CC=CC=C%16)=O)(C[Si](C)(C)C)C)=O)C=C%14)(OC%17=CC=C(COC(C(CO)(COP(OC%18=CC=CC=C%18)(OC%19=CC=CC=C%19)=O)C)=O)C=C%17)=N4)=O | 1 | NC1=CC=C(CC2=CC=C(N)C=C2)C=C1 | 19.8 | 120 | 2 | 140 | 2 | 0 | 0 | 0 | 0 | 0 | 0 | 0 | 0 | 0 | 0 | 0 | 0 | 0 | 0 | 0 | 0 | 0 | 0 | 0 | 0 | 0 | 0 | 356 | 387 | 21 |  | 25.8 | 1 | [8 empty] | 58.8
CC(C)(C1=CC=C(OCC2CO2)C=C1)C1=CC=C(OCC2CO2)C=C1 | 196 | CC(CO[Si](C)(C)C)(COP(OC1=CC=CC=C1)(OC2=CC=CC=C2)=O)C(OCC(C=C3)=CC=C3OP4(OC5=CC=C(COC(C(COP(OC6=CC=CC=C6)(OC7=CC=CC=C7)=O)(CO[Si](C)(C)C)C)=O)C=C5)=NP(OC8=CC=C(COC(C(CO[Si](C)(C)C)(COP(OC9=CC=CC=C9)(OC%10=CC=CC=C%10)=O)C)=O)C=C8)(OC%11=CC=C(COC(C(CO[Si](C)(C)C)(COP(OC%12=CC=CC=C%12)(OC%13=CC=CC=C%13)=O)C)=O)C=C%11)=NP(OC%14=CC=C(COC(C(COP(OC%15=CC=CC=C%15)(OC%16=CC=CC=C%16)=O)(C[Si](C)(C)C)C)=O)C=C%14)(OC%17=CC=C(COC(C(CO)(COP(OC%18=CC=CC=C%18)(OC%19=CC=CC=C%19)=O)C)=O)C=C%17)=N4)=O | 3 | NC1=CC=C(CC2=CC=C(N)C=C2)C=C1 | 19.4 | 120 | 2 | 140 | 2 | 0 | 0 | 0 | 0 | 0 | 0 | 0 | 0 | 0 | 0 | 0 | 0 | 0 | 0 | 0 | 0 | 0 | 0 | 0 | 0 | 0 | 0 | 345 | 377 | 22 |  | 27.2 | 2 | 50 | 1243 | 99 | 0.26 | 24.3 | 2.83 | 0.26 |  | 74.9
CC(C)(C1=CC=C(OCC2CO2)C=C1)C1=CC=C(OCC2CO2)C=C1 | 196 | CC(CO[Si](C)(C)C)(COP(OC1=CC=CC=C1)(OC2=CC=CC=C2)=O)C(OCC(C=C3)=CC=C3OP4(OC5=CC=C(COC(C(COP(OC6=CC=CC=C6)(OC7=CC=CC=C7)=O)(CO[Si](C)(C)C)C)=O)C=C5)=NP(OC8=CC=C(COC(C(CO[Si](C)(C)C)(COP(OC9=CC=CC=C9)(OC%10=CC=CC=C%10)=O)C)=O)C=C8)(OC%11=CC=C(COC(C(CO[Si](C)(C)C)(COP(OC%12=CC=CC=C%12)(OC%13=CC=CC=C%13)=O)C)=O)C=C%11)=NP(OC%14=CC=C(COC(C(COP(OC%15=CC=CC=C%15)(OC%16=CC=CC=C%16)=O)(C[Si](C)(C)C)C)=O)C=C%14)(OC%17=CC=C(COC(C(CO)(COP(OC%18=CC=CC=C%18)(OC%19=CC=CC=C%19)=O)C)=O)C=C%17)=N4)=O | 5 | NC1=CC=C(CC2=CC=C(N)C=C2)C=C1 | 19 | 120 | 2 | 140 | 2 | 0 | 0 | 0 | 0 | 0 | 0 | 0 | 0 | 0 | 0 | 0 | 0 | 0 | 0 | 0 | 0 | 0 | 0 | 0 | 0 | 0 | 0 | 336 | 375 | 26 |  | 28.3 | 2 | 41 | 896 | 98.7 | 0.25 | 21 | 1.74 | 0.21 |  | 85.8
CC(C)(C1=CC=C(OCC2CO2)C=C1)C1=CC=C(OCC2CO2)C=C1 | 196 | CC(CO[Si](C)(C)C)(COP(OC1=CC=CC=C1)(OC2=CC=CC=C2)=O)C(OCC(C=C3)=CC=C3OP4(OC5=CC=C(COC(C(COP(OC6=CC=CC=C6)(OC7=CC=CC=C7)=O)(CO[Si](C)(C)C)C)=O)C=C5)=NP(OC8=CC=C(COC(C(CO[Si](C)(C)C)(COP(OC9=CC=CC=C9)(OC%10=CC=CC=C%10)=O)C)=O)C=C8)(OC%11=CC=C(COC(C(CO[Si](C)(C)C)(COP(OC%12=CC=CC=C%12)(OC%13=CC=CC=C%13)=O)C)=O)C=C%11)=NP(OC%14=CC=C(COC(C(COP(OC%15=CC=CC=C%15)(OC%16=CC=CC=C%16)=O)(C[Si](C)(C)C)C)=O)C=C%14)(OC%17=CC=C(COC(C(CO)(COP(OC%18=CC=CC=C%18)(OC%19=CC=CC=C%19)=O)C)=O)C=C%17)=N4)=O | 7 | NC1=CC=C(CC2=CC=C(N)C=C2)C=C1 | 18.6 | 120 | 2 | 140 | 2 | 0 | 0 | 0 | 0 | 0 | 0 | 0 | 0 | 0 | 0 | 0 | 0 | 0 | 0 | 0 | 0 | 0 | 0 | 0 | 0 | 0 | 0 | [14 empty] | 34.2
CC(C)(C1=CC=C(OCC2CO2)C=C1)C1=CC=C(OCC2CO2)C=C1 | 196 | CC(CO[Si](C)(C)C)(COP(OC1=CC=CC=C1)(OC2=CC=CC=C2)=O)C(OCC(C=C3)=CC=C3OP4(OC5=CC=C(COC(C(COP(OC6=CC=CC=C6)(OC7=CC=CC=C7)=O)(CO[Si](C)(C)C)C)=O)C=C5)=NP(OC8=CC=C(COC(C(CO[Si](C)(C)C)(COP(OC9=CC=CC=C9)(OC%10=CC=CC=C%10)=O)C)=O)C=C8)(OC%11=CC=C(COC(C(CO[Si](C)(C)C)(COP(OC%12=CC=CC=C%12)(OC%13=CC=CC=C%13)=O)C)=O)C=C%11)=NP(OC%14=CC=C(COC(C(COP(OC%15=CC=CC=C%15)(OC%16=CC=CC=C%16)=O)(C[Si](C)(C)C)C)=O)C=C%14)(OC%17=CC=C(COC(C(CO)(COP(OC%18=CC=CC=C%18)(OC%19=CC=CC=C%19)=O)C)=O)C=C%17)=N4)=O | 0 | NC1=CC=C(CC2=CC=C(N)C=C2)C=C1 | 20 | 120 | 2 | 140 | 2 | 0 | 0 | 0 | 0 | 0 | 0 | 0 | 0 | 0 | 0 | 0 | 0 | 0 | 0 | 0 | 0 | 0 | 0 | 0 | 0 | 0 | 0 | 350 | 385 | 9 |  | 24.6 | 0 | 54 | 1692 | 100.9 | 0.44 | 30.9 | 3.37 | 0.28 |  | 60.2
CC(C)(C1=CC=C(OCC2CO2)C=C1)C1=CC=C(OCC2CO2)C=C1 | 196 | CC(CO)(CO)C(OCC(C=C1)=CC=C1OP2(OC3=CC=C(COC(C(CO)(CO)C)=O)C=C3)=NP(OC4=CC=C(COC(C(CO)(CO)C)=O)C=C4)(OC5=CC=C(COC(C(CO)(CO)C)=O)C=C5)=NP(OC6=CC=C(COC(C(CO)(CO)C)=O)C=C6)(OC7=CC=C(COC(C(CO)(CO)C)=O)C=C7)=N2)=O | 3 | NC1=CC=C(CC2=CC=C(N)C=C2)C=C1 | 19.4 | 120 | 2 | 140 | 2 | 0 | 0 | 0 | 0 | 0 | 0 | 0 | 0 | 0 | 0 | 0 | 0 | 0 | 0 | 0 | 0 | 0 | 0 | 0 | 0 | 0 | 0 | 360.8 | 390.82 | 13.74 |  | 25.2 | 0 | [8 empty] | 36.95
CC(C)(C1=CC=C(OCC2CO2)C=C1)C1=CC=C(OCC2CO2)C=C1 | 196 | CC(CO)(CO)C(OCC(C=C1)=CC=C1OP2(OC3=CC=C(COC(C(CO)(CO)C)=O)C=C3)=NP(OC4=CC=C(COC(C(CO)(CO)C)=O)C=C4)(OC5=CC=C(COC(C(CO)(CO)C)=O)C=C5)=NP(OC6=CC=C(COC(C(CO)(CO)C)=O)C=C6)(OC7=CC=C(COC(C(CO)(CO)C)=O)C=C7)=N2)=O | 5 | NC1=CC=C(CC2=CC=C(N)C=C2)C=C1 | 19 | 120 | 2 | 140 | 2 | 0 | 0 | 0 | 0 | 0 | 0 | 0 | 0 | 0 | 0 | 0 | 0 | 0 | 0 | 0 | 0 | 0 | 0 | 0 | 0 | 0 | 0 | 363.85 | 391.47 | 21.46 |  | 26.5 | 1 | 49 | 1260.82 | 80.76 | 0.32 | 24.43 | 3.33 | 0.27 |  | 71.32
CC(C)(C1=CC=C(OCC2CO2)C=C1)C1=CC=C(OCC2CO2)C=C1 | 196 | CC(CO)(CO)C(OCC(C=C1)=CC=C1OP2(OC3=CC=C(COC(C(CO)(CO)C)=O)C=C3)=NP(OC4=CC=C(COC(C(CO)(CO)C)=O)C=C4)(OC5=CC=C(COC(C(CO)(CO)C)=O)C=C5)=NP(OC6=CC=C(COC(C(CO)(CO)C)=O)C=C6)(OC7=CC=C(COC(C(CO)(CO)C)=O)C=C7)=N2)=O | 7 | NC1=CC=C(CC2=CC=C(N)C=C2)C=C1 | 18.6 | 120 | 2 | 140 | 2 | 0 | 0 | 0 | 0 | 0 | 0 | 0 | 0 | 0 | 0 | 0 | 0 | 0 | 0 | 0 | 0 | 0 | 0 | 0 | 0 | 0 | 0 | 358.42 | 389.21 | 22.29 |  | 27.7 | 2 | 47 | 1083.66 | 79.14 | 0.31 | 22.44 | 3.01 | 0.23 |  | 69.54
CC(C)(C1=CC=C(OCC2CO2)C=C1)C1=CC=C(OCC2CO2)C=C1 | 196 | CC(CO)(CO)C(OCC(C=C1)=CC=C1OP2(OC3=CC=C(COC(C(CO)(CO)C)=O)C=C3)=NP(OC4=CC=C(COC(C(CO)(CO)C)=O)C=C4)(OC5=CC=C(COC(C(CO)(CO)C)=O)C=C5)=NP(OC6=CC=C(COC(C(CO)(CO)C)=O)C=C6)(OC7=CC=C(COC(C(CO)(CO)C)=O)C=C7)=N2)=O | 0 | NC1=CC=C(CC2=CC=C(N)C=C2)C=C1 | 20 | 120 | 2 | 140 | 2 | 0 | 0 | 0 | 0 | 0 | 0 | 0 | 0 | 0 | 0 | 0 | 0 | 0 | 0 | 0 | 0 | 0 | 0 | 0 | 0 | 0 | 0 | 350.11 | 385.4 | 8.66 |  | 24.6 | 0 | 54 | 1691.57 | 100.93 | 0.44 | 30.88 | 3.77 | 0.28 |  | 60.16
CC(C)(C1=CC=C(OCC2CO2)C=C1)C1=CC=C(OCC2CO2)C=C1 | 227 | COC1=CC(CCC[Si](O[Si](C2=CC=CC=C2)(C3=CC=CC=C3)O[Si](C)(CCCC4=CC=C(C(OC)=C4)OP(C5=CC=CC=C5)(C6=CC=CC=C6)=O)C)(C)C)=CC=C1OP(C7=CC=CC=C7)(C8=CC=CC=C8)=O | 5 | NC1=CC=C(CC2=CC=C(N)C=C2)C=C1 | 19.48 | 100 | 2 | 130 | 2 | 160 | 2 | 0 | 0 | 0 | 0 | 0 | 0 | 0 | 0 | 0 | 0 | 0 | 0 | 0 | 0 | 0 | 0 | 0 | 0 | 0 | 0 |  |  |  | 169 | 28.7 | 3 | 94 | 796 | 103 |  | 32 |  |  |  | 59 |  | 23
CC(C)(C1=CC=C(OCC2CO2)C=C1)C1=CC=C(OCC2CO2)C=C1 | 227 | COC1=CC(CCC[Si](O[Si](C2=CC=CC=C2)(C3=CC=CC=C3)O[Si](C)(CCCC4=CC=C(C(OC)=C4)OP(C5=CC=CC=C5)(C6=CC=CC=C6)=O)C)(C)C)=CC=C1OP(C7=CC=CC=C7)(C8=CC=CC=C8)=O | 10 | NC1=CC=C(CC2=CC=C(N)C=C2)C=C1 | 18.37 | 100 | 2 | 130 | 2 | 160 | 2 | 0 | 0 | 0 | 0 | 0 | 0 | 0 | 0 | 0 | 0 | 0 | 0 | 0 | 0 | 0 | 0 | 0 | 0 | 0 | 0 |  |  |  | 163 | 29.2 | 3 | 83 | 538 | 95 |  | 28 |  |  |  | 61 |  | 13
CC(C)(C1=CC=C(OCC2CO2)C=C1)C1=CC=C(OCC2CO2)C=C1 | 227 | COC1=CC(CCC[Si](O[Si](C2=CC=CC=C2)(C3=CC=CC=C3)O[Si](C)(CCCC4=CC=C(C(OC)=C4)OP(C5=CC=CC=C5)(C6=CC=CC=C6)=O)C)(C)C)=CC=C1OP(C7=CC=CC=C7)(C8=CC=CC=C8)=O | 20 | NC1=CC=C(CC2=CC=C(N)C=C2)C=C1 | 16.18 | 100 | 2 | 130 | 2 | 160 | 2 | 0 | 0 | 0 | 0 | 0 | 0 | 0 | 0 | 0 | 0 | 0 | 0 | 0 | 0 | 0 | 0 | 0 | 0 | 0 | 0 |  |  |  | 148 | 29.7 | 3 | 57 | 478 | 67 |  | 29 |  |  |  | 33 |  | 7
CC(C)(C1=CC=C(OCC2CO2)C=C1)C1=CC=C(OCC2CO2)C=C1 | 227 | COC1=CC(CCC[Si](O[Si](C2=CC=CC=C2)(C3=CC=CC=C3)O[Si](C)(CCCC4=CC=C(C(OC)=C4)OP(C5=CC=CC=C5)(C6=CC=CC=C6)=O)C)(C)C)=CC=C1OP(C7=CC=CC=C7)(C8=CC=CC=C8)=O | 0 | NC1=CC=C(CC2=CC=C(N)C=C2)C=C1 | 20.50874 | 100 | 2 | 130 | 2 | 160 | 2 | 0 | 0 | 0 | 0 | 0 | 0 | 0 | 0 | 0 | 0 | 0 | 0 | 0 | 0 | 0 | 0 | 0 | 0 | 0 | 0 |  |  |  | 175 | 22.6 | 0 | 103 | 899 | 133 |  | 34 |  |  |  | 58 |  | 16
CC(C)(C1=CC=C(OCC2CO2)C=C1)C1=CC=C(OCC2CO2)C=C1 | 196 | O=P1(C(NC2=NC(NC(C3=CNC4=C3C=CC=C4)P5(OC6=C(C=CC=C6)C7=C5C=CC=C7)=O)=NN2)C8=CNC9=C8C=CC=C9)OC%10=C(C=CC=C%10)C%11=C1C=CC=C%11 | 1 | NC1=CC=C(CC2=CC=C(N)C=C2)C=C1 | 19.8 | 100 | 2 | 150 | 3 | 0 | 0 | 0 | 0 | 0 | 0 | 0 | 0 | 0 | 0 | 0 | 0 | 0 | 0 | 0 | 0 | 0 | 0 | 0 | 0 | 0 | 0 | 353 | 367.7 | 18.4 | 160.5 | 29 | 0 | [8 empty] | 59 | 130
CC(C)(C1=CC=C(OCC2CO2)C=C1)C1=CC=C(OCC2CO2)C=C1 | 196 | O=P1(C(NC2=NC(NC(C3=CNC4=C3C=CC=C4)P5(OC6=C(C=CC=C6)C7=C5C=CC=C7)=O)=NN2)C8=CNC9=C8C=CC=C9)OC%10=C(C=CC=C%10)C%11=C1C=CC=C%11 | 3 | NC1=CC=C(CC2=CC=C(N)C=C2)C=C1 | 19.4 | 100 | 2 | 150 | 3 | 0 | 0 | 0 | 0 | 0 | 0 | 0 | 0 | 0 | 0 | 0 | 0 | 0 | 0 | 0 | 0 | 0 | 0 | 0 | 0 | 0 | 0 | 340 | 363.3 | 19.2 | 167.3 | 31.5 | 2 | [8 empty] | 65 | 125
CC(C)(C1=CC=C(OCC2CO2)C=C1)C1=CC=C(OCC2CO2)C=C1 | 196 | O=P1(C(NC2=NC(NC(C3=CNC4=C3C=CC=C4)P5(OC6=C(C=CC=C6)C7=C5C=CC=C7)=O)=NN2)C8=CNC9=C8C=CC=C9)OC%10=C(C=CC=C%10)C%11=C1C=CC=C%11 | 5 | NC1=CC=C(CC2=CC=C(N)C=C2)C=C1 | 19 | 100 | 2 | 150 | 3 | 0 | 0 | 0 | 0 | 0 | 0 | 0 | 0 | 0 | 0 | 0 | 0 | 0 | 0 | 0 | 0 | 0 | 0 | 0 | 0 | 0 | 0 | 339 | 359.7 | 20.4 | 169.6 | 32 | 3 |  | 853.6 | 65.5 |  | 33.3 |  |  | 25.6 | 63 | 120
CC(C)(C1=CC=C(OCC2CO2)C=C1)C1=CC=C(OCC2CO2)C=C1 | 196 | O=P1(C(NC2=NC(NC(C3=CNC4=C3C=CC=C4)P5(OC6=C(C=CC=C6)C7=C5C=CC=C7)=O)=NN2)C8=CNC9=C8C=CC=C9)OC%10=C(C=CC=C%10)C%11=C1C=CC=C%11 | 0 | NC1=CC=C(CC2=CC=C(N)C=C2)C=C1 | 20 | 100 | 2 | 150 | 3 | 0 | 0 | 0 | 0 | 0 | 0 | 0 | 0 | 0 | 0 | 0 | 0 | 0 | 0 | 0 | 0 | 0 | 0 | 0 | 0 | 0 | 0 | 356.8 | 372.1 | 14.7 | 158 | 22 | 0 |  | 1256.3 | 71.6 |  | 69.3 |  |  | 11.3 | 59.5 | 118
CC(C)(C1=CC=C(OCC2CO2)C=C1)C1=CC=C(OCC2CO2)C=C1 | 227 | O=P12OCC(OC3=CC=C4C(=C3)/C3=N/C5=C6C=CC(OC78COP(=O)(OC7)OC8)=CC6=C(/N=C6\N=C(/N=C7\N/C(=N\C4=N3)C3=C7C=C(OC47COP(=O)(OC4)OC7)C=C3)C3=C6C=CC(OC46COP(=O)(OC4)OC6)=C3)N5)(CO1)CO2 | 2 | NC1=CC=C(S(=O)(=O)C2=CC=C(N)C=C2)C=C1 | 22.6 | 180 | 4 | 0 | 0 | 0 | 0 | 0 | 0 | 0 | 0 | 0 | 0 | 0 | 0 | 0 | 0 | 0 | 0 | 0 | 0 | 0 | 0 | 0 | 0 | 0 | 0 | 345 | 407 | 10.1 | 170.8 | 26.5 |  | 40 | 500 | 73.9 |  | 27.1 |  |  | 7.26 | 60.65 | 92.7
CC(C)(C1=CC=C(OCC2CO2)C=C1)C1=CC=C(OCC2CO2)C=C1 | 227 | O=P12OCC(CO1)(CO2)OC3=CC=C4C(C5=NC6=C7C=CC(OC89COP(OC8)(OC9)=O)=CC7=C%10N=C%11[N+]%12=C(C%13=C%11C=CC(OC%14%15COP(OC%14)(OC%15)=O)=C%13)N=C%16C%17=C(C(N%16%18)=NC4=[N+]5[AlH-2]%12%18N6%10)C=CC(OC%19%20COP(OC%19)(OC%20)=O)=C%17)=C3 | 2 | NC1=CC=C(S(=O)(=O)C2=CC=C(N)C=C2)C=C1 | 22.6 | 180 | 4 | 0 | 0 | 0 | 0 | 0 | 0 | 0 | 0 | 0 | 0 | 0 | 0 | 0 | 0 | 0 | 0 | 0 | 0 | 0 | 0 | 0 | 0 | 0 | 0 | 353.5 | 394.1 | 22.4 | 181.9 | 27 |  | 38 | 332 | 45.9 |  | 23.1 |  |  | 9.29 | 60.42 | 91.09
CC(C)(C1=CC=C(OCC2CO2)C=C1)C1=CC=C(OCC2CO2)C=C1 | 227 | O=P12OCC(CO2)(OC3=CC=C4C(C5=NC6=C7C=CC(OC89COP(OC8)(OC9)=O)=CC7=C%10N=C%11[N+]%12=C(N=C%13C%14=C(C=CC(OC%15%16COP(OC%15)(OC%16)=O)=C%14)C%17=NC4=[N+]5[Co]%12(N6%10)N%17%13)C%18=C%11C=CC(OC%19%20COP(OC%19)(OC%20)=O)=C%18)=C3)CO1 | 2 | NC1=CC=C(S(=O)(=O)C2=CC=C(N)C=C2)C=C1 | 22.6 | 180 | 4 | 0 | 0 | 0 | 0 | 0 | 0 | 0 | 0 | 0 | 0 | 0 | 0 | 0 | 0 | 0 | 0 | 0 | 0 | 0 | 0 | 0 | 0 | 0 | 0 | 350.6 | 388.8 | 14.8 | 178.4 | 27.6 |  | 41 | 665 | 79.5 |  | 24.7 |  |  | 8.05 | 64.67 | 90.73
CC(C)(C1=CC=C(OCC2CO2)C=C1)C1=CC=C(OCC2CO2)C=C1 | 227 | O=P12OCC(CO2)(OC3=CC=C4C(C5=NC6=C7C=CC(OC89COP(OC8)(OC9)=O)=CC7=C%10N=C%11[N+]%12=C(N=C%13C%14=C(C=CC(OC%15%16COP(OC%15)(OC%16)=O)=C%14)C%17=NC4=[N+]5[Ni]%12(N6%10)N%17%13)C%18=C%11C=CC(OC%19%20COP(OC%19)(OC%20)=O)=C%18)=C3)CO1 | 2 | NC1=CC=C(S(=O)(=O)C2=CC=C(N)C=C2)C=C1 | 22.6 | 180 | 4 | 0 | 0 | 0 | 0 | 0 | 0 | 0 | 0 | 0 | 0 | 0 | 0 | 0 | 0 | 0 | 0 | 0 | 0 | 0 | 0 | 0 | 0 | 0 | 0 | 355.7 | 400.2 | 15.2 | 176.9 | 26.8 |  | 42 | 484 | 69.4 |  | 26.5 |  |  | 7.4 | 65.81 | 91.89
CC(C)(C1=CC=C(OCC2CO2)C=C1)C1=CC=C(OCC2CO2)C=C1 | 227 | O=P12OCC(CO2)(OC3=CC=C4C(C5=NC6=C7C=CC(OC89COP(OC8)(OC9)=O)=CC7=C%10N=C%11[N+]%12=C(N=C%13C%14=C(C=CC(OC%15%16COP(OC%15)(OC%16)=O)=C%14)C%17=NC4=[N+]5[Zn]%12(N6%10)N%17%13)C%18=C%11C=CC(OC%19%20COP(OC%19)(OC%20)=O)=C%18)=C3)CO1 | 2 | NC1=CC=C(S(=O)(=O)C2=CC=C(N)C=C2)C=C1 | 22.6 | 180 | 4 | 0 | 0 | 0 | 0 | 0 | 0 | 0 | 0 | 0 | 0 | 0 | 0 | 0 | 0 | 0 | 0 | 0 | 0 | 0 | 0 | 0 | 0 | 0 | 0 | 354.5 | 400.9 | 17 | 175.8 | 26.7 |  | 40 | 656 | 71.1 |  | 22.7 |  |  | 7.38 | 62.76 | 89.93
CC(C)(C1=CC=C(OCC2CO2)C=C1)C1=CC=C(OCC2CO2)C=C1 | 227 | O=P12OCC(CO2)(OC3=CC=C4C(C5=NC6=C7C=CC(OC89COP(OC8)(OC9)=O)=CC7=C%10N=C%11[N+]%12=C(N=C%13C%14=C(C=CC(OC%15%16COP(OC%15)(OC%16)=O)=C%14)C%17=NC4=[N+]5[Ce]%12(N6%10)N%17%13)C%18=C%11C=CC(OC%19%20COP(OC%19)(OC%20)=O)=C%18)=C3)CO1 | 2 | NC1=CC=C(S(=O)(=O)C2=CC=C(N)C=C2)C=C1 | 22.6 | 180 | 4 | 0 | 0 | 0 | 0 | 0 | 0 | 0 | 0 | 0 | 0 | 0 | 0 | 0 | 0 | 0 | 0 | 0 | 0 | 0 | 0 | 0 | 0 | 0 | 0 | 346.3 | 382 | 21.4 |  | 27.2 |  | 39 | 403 | 57.2 |  | 21.01 |  |  | 8.02 | 66.21 | 91.1
CC(C)(C1=CC=C(OCC2CO2)C=C1)C1=CC=C(OCC2CO2)C=C1 | 227 | O=P12OCC(CO2)(OC3=CC=C4C(C5=NC6=C7C=CC(OC89COP(OC8)(OC9)=O)=CC7=C%10N=C%11[N+]%12=C(N=C%13C%14=C(C=CC(OC%15%16COP(OC%15)(OC%16)=O)=C%14)C%17=NC4=[N+]5[Ce]%12(N6%10)N%17%13)C%18=C%11C=CC(OC%19%20COP(OC%19)(OC%20)=O)=C%18)=C3)CO1 | 0 | NC1=CC=C(S(=O)(=O)C2=CC=C(N)C=C2)C=C1 | 23.1 | 180 | 4 | 0 | 0 | 0 | 0 | 0 | 0 | 0 | 0 | 0 | 0 | 0 | 0 | 0 | 0 | 0 | 0 | 0 | 0 | 0 | 0 | 0 | 0 | 0 | 0 | 369.8 | 415.3 | 3.6 | 187 | 23.2 |  | 43 | 929 | 89.3 |  | 37.8 |  |  | 3.37 | 55.83 | 8.14
CC(C)(C1=CC=C(OCC2CO2)C=C1)C1=CC=C(OCC2CO2)C=C1 | 196 | OCCCOB(OCCCO)OCCCOB(OCCCOB(OCCCO)OCCCO)OCCCOB(OCCCO)OCCCO | 1 | NC1=CC=C(S(=O)(=O)C2=CC=C(N)C=C2)C=C1 | 23.80809 | 150 | 2 | 180 | 4 | 200 | 1 | 0 | 0 | 0 | 0 | 0 | 0 | 0 | 0 | 0 | 0 | 0 | 0 | 0 | 0 | 0 | 0 | 0 | 0 | 0 | 0 |  |  |  | 180 | 26.2 | 1 | [8 empty] | 60 | 161 | 31
CC(C)(C1=CC=C(OCC2CO2)C=C1)C1=CC=C(OCC2CO2)C=C1 | 196 | OCCCOB(OCCCO)OCCCOB(OCCCOB(OCCCO)OCCCO)OCCCOB(OCCCO)OCCCO | 3 | NC1=CC=C(S(=O)(=O)C2=CC=C(N)C=C2)C=C1 | 23.32572 | 150 | 2 | 180 | 4 | 200 | 1 | 0 | 0 | 0 | 0 | 0 | 0 | 0 | 0 | 0 | 0 | 0 | 0 | 0 | 0 | 0 | 0 | 0 | 0 | 0 | 0 |  |  |  | 160.8 | 28.7 | 2 | 125 | 604.7 | 110.1 |  | 34.8 |  |  | 18.4 | 65 | 180 | 40
CC(C)(C1=CC=C(OCC2CO2)C=C1)C1=CC=C(OCC2CO2)C=C1 | 196 | OCCCOB(OCCCO)OCCCOB(OCCCOB(OCCCO)OCCCO)OCCCOB(OCCCO)OCCCO | 6 | NC1=CC=C(S(=O)(=O)C2=CC=C(N)C=C2)C=C1 | 22.6046 | 150 | 2 | 180 | 4 | 200 | 1 | 0 | 0 | 0 | 0 | 0 | 0 | 0 | 0 | 0 | 0 | 0 | 0 | 0 | 0 | 0 | 0 | 0 | 0 | 0 | 0 |  |  |  | 145.9 | 29.8 | 2 | 128 | 519.7 | 105.4 |  | 31.2 |  |  | 20.2 | 74 | 185 | 31
CC(C)(C1=CC=C(OCC2CO2)C=C1)C1=CC=C(OCC2CO2)C=C1 | 196 | OCCCOB(OCCCO)OCCCOB(OCCCOB(OCCCO)OCCCO)OCCCOB(OCCCO)OCCCO | 9 | NC1=CC=C(S(=O)(=O)C2=CC=C(N)C=C2)C=C1 | 21.88278 | 150 | 2 | 180 | 4 | 200 | 1 | 0 | 0 | 0 | 0 | 0 | 0 | 0 | 0 | 0 | 0 | 0 | 0 | 0 | 0 | 0 | 0 | 0 | 0 | 0 | 0 |  |  |  | 134.3 | 30.2 | 3 | 125 | 442.7 | 106.7 |  | 32.4 |  |  | 20.6 | 75 | 175 | 25
CC(C)(C1=CC=C(OCC2CO2)C=C1)C1=CC=C(OCC2CO2)C=C1 | 196 | OCCCOB(OCCCO)OCCCOB(OCCCOB(OCCCO)OCCCO)OCCCOB(OCCCO)OCCCO | 12 | NC1=CC=C(S(=O)(=O)C2=CC=C(N)C=C2)C=C1 | 21.16169 | 150 | 2 | 180 | 4 | 200 | 1 | 0 | 0 | 0 | 0 | 0 | 0 | 0 | 0 | 0 | 0 | 0 | 0 | 0 | 0 | 0 | 0 | 0 | 0 | 0 | 0 |  |  | 25.24 |  | 29.4 | 2 | 105 | 494.6 | 121.4 |  | 35.6 |  |  | 18.3 | 73 | 190 | 27
CC(C)(C1=CC=C(OCC2CO2)C=C1)C1=CC=C(OCC2CO2)C=C1 | 196 | OCCCOB(OCCCO)OCCCOB(OCCCOB(OCCCO)OCCCO)OCCCOB(OCCCO)OCCCO | 0 | NC1=CC=C(S(=O)(=O)C2=CC=C(N)C=C2)C=C1 | 24.04679 | 150 | 2 | 180 | 4 | 200 | 1 | 0 | 0 | 0 | 0 | 0 | 0 | 0 | 0 | 0 | 0 | 0 | 0 | 0 | 0 | 0 | 0 | 0 | 0 | 0 | 0 |  |  |  | 160.2 | 22.6 | 0 | 122 | 733.6 | 116.5 |  | 44.2 |  |  | 11.8 | 54.33 | 137.03 | 21.38
CC(C)(C1=CC=C(OCC2CO2)C=C1)C1=CC=C(OCC2CO2)C=C1 | 196 | O=P1(OC2=C(C=CC=C2)C3=CC=CC=C31)C4C5=CC=CC=C5OCN4CC6=CC=CO6 | 6.9 | CC12CC=CCC1C(=O)OC2=O | 42.61614 | 100 | 3 | 130 | 2 | 180 | 2 | 200 | 2 | 230 | 2 | 0 | 0 | 0 | 0 | 0 | 0 | 0 | 0 | 0 | 0 | CCN(CC1=CC(CN(C)C)=CC(CN(C)C)=C1O)C | 0.1007176 | 0 | 0 | 0 | 0 | 338 | 391 | 11.3 | 169.9 | 26.1 | 0 | 38 | 652 | 64 |  | 18.7 |  | 0.091 | 3.4 | 70.5 | 112.1
CC(C)(C1=CC=C(OCC2CO2)C=C1)C1=CC=C(OCC2CO2)C=C1 | 196 | O=P1(OC2=C(C=CC=C2)C3=CC=CC=C31)C4C5=CC=CC=C5OCN4CC6=CC=CO6 | 13.8 | CC12CC=CCC1C(=O)OC2=O | 39.43842 | 100 | 3 | 130 | 2 | 180 | 2 | 200 | 2 | 230 | 2 | 0 | 0 | 0 | 0 | 0 | 0 | 0 | 0 | 0 | 0 | CCN(CC1=CC(CN(C)C)=CC(CN(C)C)=C1O)C | 0.0932075 | 0 | 0 | 0 | 0 | 309 | 385 | 11.5 | 171.5 | 30.6 | 2 | 37 | 550 | 58 |  | 19.1 |  | 0.116 | 6.9 | 81.4 | 119.1
CC(C)(C1=CC=C(OCC2CO2)C=C1)C1=CC=C(OCC2CO2)C=C1 | 196 | O=P1(OC2=C(C=CC=C2)C3=CC=CC=C31)C4C5=CC=CC=C5OCN4CC6=CC=CO6 | 20.7 | CC12CC=CCC1C(=O)OC2=O | 36.28859 | 100 | 3 | 130 | 2 | 180 | 2 | 200 | 2 | 230 | 2 | 0 | 0 | 0 | 0 | 0 | 0 | 0 | 0 | 0 | 0 | CCN(CC1=CC(CN(C)C)=CC(CN(C)C)=C1O)C | 0.08576329 | 0 | 0 | 0 | 0 | 308 | 380 | 17.4 | 172.1 | 35.2 | 3 | 33 | 539 | 54 |  | 17.8 |  | 0.133 | 9.3 | 54.4 | 122.3
CC(C)(C1=CC=C(OCC2CO2)C=C1)C1=CC=C(OCC2CO2)C=C1 | 196 | O=P1(OC2=C(C=CC=C2)C3=CC=CC=C31)C4C5=CC=CC=C5OCN4CC6=CC=CO6 | 0 | CC12CC=CCC1C(=O)OC2=O | 45.78655 | 100 | 3 | 130 | 2 | 180 | 2 | 200 | 2 | 230 | 2 | 0 | 0 | 0 | 0 | 0 | 0 | 0 | 0 | 0 | 0 | CCN(CC1=CC(CN(C)C)=CC(CN(C)C)=C1O)C | 0.1082105 | 0 | 0 | 0 | 0 | 351 | 410 | 5.6 | 170.6 | 20 | 0 | 30 | 1145 | 85 |  | 32.1 |  | 0.065 | 0.8 | 54.7 | 112.1
CC(C)(C1=CC=C(OCC2CO2)C=C1)C1=CC=C(OCC2CO2)C=C1 | 196 | C[Si](C)(CCCN)O[Si](C)(C)CCCCNP1(=O)OC2=C(C=CC=C2)C2=C1C=CC=C2 | 1.6 | NC1=CC=C(CC2=CC=C(N)C=C2)C=C1 | 19.3 | 100 | 2 | 150 | 2 | 0 | 0 | 0 | 0 | 0 | 0 | 0 | 0 | 0 | 0 | 0 | 0 | 0 | 0 | 0 | 0 | 0 | 0 | 0 | 0 | 0 | 0 | 362 | 386 | 19.4 |  | 30.5 | 3 | 82 | 1144 | 141.1 |  |  | 3.9 | 0.44 |  | 62 | 180 | 22
CC(C)(C1=CC=C(OCC2CO2)C=C1)C1=CC=C(OCC2CO2)C=C1 | 196 | C[Si](C)(CCCN)O[Si](C)(C)CCCCNP1(=O)OC2=C(C=CC=C2)C2=C1C=CC=C2 | 3.1 | NC1=CC=C(CC2=CC=C(N)C=C2)C=C1 | 18.63 | 100 | 2 | 150 | 2 | 0 | 0 | 0 | 0 | 0 | 0 | 0 | 0 | 0 | 0 | 0 | 0 | 0 | 0 | 0 | 0 | 0 | 0 | 0 | 0 | 0 | 0 | 361 | 385 | 19.4 |  | 31.7 | 3 | 82 | 1085 | 132.7 |  |  | 3.8 | 0.41 |  | 65 | 210 | 23
CC(C)(C1=CC=C(OCC2CO2)C=C1)C1=CC=C(OCC2CO2)C=C1 | 196 | C[Si](C)(CCCN)O[Si](C)(C)CCCCNP1(=O)OC2=C(C=CC=C2)C2=C1C=CC=C2 | 4.6 | NC1=CC=C(CC2=CC=C(N)C=C2)C=C1 | 17.89 | 100 | 2 | 150 | 2 | 0 | 0 | 0 | 0 | 0 | 0 | 0 | 0 | 0 | 0 | 0 | 0 | 0 | 0 | 0 | 0 | 0 | 0 | 0 | 0 | 0 | 0 | 347 | 368 | 20 |  | 32.3 | 3 | 78 | 1057 | 128.4 |  |  | 3.7 | 0.3 |  | 76 | 215 | 24
CC(C)(C1=CC=C(OCC2CO2)C=C1)C1=CC=C(OCC2CO2)C=C1 | 196 | C[Si](C)(CCCN)O[Si](C)(C)CCCCNP1(=O)OC2=C(C=CC=C2)C2=C1C=CC=C2 | 6.1 | NC1=CC=C(CC2=CC=C(N)C=C2)C=C1 | 17.24 | 100 | 2 | 150 | 2 | 0 | 0 | 0 | 0 | 0 | 0 | 0 | 0 | 0 | 0 | 0 | 0 | 0 | 0 | 0 | 0 | 0 | 0 | 0 | 0 | 0 | 0 | 353 | 387 | 18.7 |  | 30.1 | 3 | 80 | 1097 | 130.3 |  |  | 3.6 | 0.26 |  | 63 | 175 | 22.5
CC(C)(C1=CC=C(OCC2CO2)C=C1)C1=CC=C(OCC2CO2)C=C1 | 196 | C[Si](C)(CCCN)O[Si](C)(C)CCCCNP1(=O)OC2=C(C=CC=C2)C2=C1C=CC=C2 | 0 | NC1=CC=C(CC2=CC=C(N)C=C2)C=C1 | 20 | 100 | 2 | 150 | 2 | 0 | 0 | 0 | 0 | 0 | 0 | 0 | 0 | 0 | 0 | 0 | 0 | 0 | 0 | 0 | 0 | 0 | 0 | 0 | 0 | 0 | 0 | 379 | 394 | 17.1 |  | 24.1 | 0 | 92 | 1184 | 155.5 |  |  | 3.9 | 0.49 |  | 52 | 160 | 8
CC(C)(C1=CC=C(OCC2CO2)C=C1)C1=CC=C(OCC2CO2)C=C1 | 173 | O=C(O)CC(CP1(=O)OC2=C(C=CC=C2)C2=CC=CC=C21)C(=O)O | 9.869144 | O=C(O)CCCCC(=O)O | 23.31092 | 200 | 1 | 0 | 0 | 0 | 0 | 0 | 0 | 0 | 0 | 0 | 0 | 0 | 0 | 0 | 0 | 0 | 0 | 5 | 0 | C1CNC2=NCCCN2C1 | 1.308565 | 0 | 0 | 0 | 0 | 340.1 | 419.4 | 14.1 | 55.9 | 30 | 0 | 72 | 371.7 | 57.8 |  |  |  |  | 14.4 | 31.7
CC(C)(C1=CC=C(OCC2CO2)C=C1)C1=CC=C(OCC2CO2)C=C1 | 173 | O=C(O)CC(CP1(=O)OC2=C(C=CC=C2)C2=CC=CC=C21)C(=O)O | 14.80949 | O=C(O)CCCCC(=O)O | 20.41735 | 200 | 1 | 0 | 0 | 0 | 0 | 0 | 0 | 0 | 0 | 0 | 0 | 0 | 0 | 0 | 0 | 0 | 0 | 0 | 0 | C1CNC2=NCCCN2C1 | 1.270058 | 0 | 0 | 0 | 0 | 342.1 | 408.2 | 15.9 | 62.4 | 31 | 0 | [8 empty] | 34
CC(C)(C1=CC=C(OCC2CO2)C=C1)C1=CC=C(OCC2CO2)C=C1 | 173 | O=C(O)CC(CP1(=O)OC2=C(C=CC=C2)C2=CC=CC=C21)C(=O)O | 19.75397 | O=C(O)CCCCC(=O)O | 17.49214 | 200 | 1 | 0 | 0 | 0 | 0 | 0 | 0 | 0 | 0 | 0 | 0 | 0 | 0 | 0 | 0 | 0 | 0 | 0 | 0 | C1CNC2=NCCCN2C1 | 1.230127 | 0 | 0 | 0 | 0 | 345.2 | 396.4 | 15.8 | 66.5 | 32 | 0 | [8 empty] | 31
CC(C)(C1=CC=C(OCC2CO2)C=C1)C1=CC=C(OCC2CO2)C=C1 | 173 | O=C(O)CC(CP1(=O)OC2=C(C=CC=C2)C2=CC=CC=C21)C(=O)O | 24.70223 | O=C(O)CCCCC(=O)O | 14.58419 | 200 | 1 | 0 | 0 | 0 | 0 | 0 | 0 | 0 | 0 | 0 | 0 | 0 | 0 | 0 | 0 | 0 | 0 | 0 | 0 | C1CNC2=NCCCN2C1 | 1.191093 | 0 | 0 | 0 | 0 | 349.1 | 395 | 15.8 | 72.9 | 34 | 2 | 69 | 291.5 | 51.7 |  |  |  |  | 24.9 | 23
CC(C)(C1=CC=C(OCC2CO2)C=C1)C1=CC=C(OCC2CO2)C=C1 | 173 | O=C(O)CC(CP1(=O)OC2=C(C=CC=C2)C2=CC=CC=C21)C(=O)O | 29.65481 | O=C(O)CCCCC(=O)O | 11.64446 | 200 | 1 | 0 | 0 | 0 | 0 | 0 | 0 | 0 | 0 | 0 | 0 | 0 | 0 | 0 | 0 | 0 | 0 | 0 | 0 | C1CNC2=NCCCN2C1 | 1.150633 | 0 | 0 | 0 | 0 | 350.4 | 389.3 | 16.1 | 79 | 34.5 | 3 | [8 empty] | 15
CC(C)(C1=CC=C(OCC2CO2)C=C1)C1=CC=C(OCC2CO2)C=C1 | 173 | O=C(O)CC(CP1(=O)OC2=C(C=CC=C2)C2=CC=CC=C21)C(=O)O | 0 | O=C(O)CCCCC(=O)O | 27.77064 | 200 | 1 | 0 | 0 | 0 | 0 | 0 | 0 | 0 | 0 | 0 | 0 | 0 | 0 | 0 | 0 | 0 | 0 | 0 | 0 | C1CNC2=NCCCN2C1 | 1.322592 | 0 | 0 | 0 | 0 | 323.4 | 430.2 | 6.3 | 46.3 | 28 | 0 | 63 | 790.6 | 75.5 |  |  |  |  | 2.4 | 22
CC(C)(C1=CC=C(OCC2CO2)C=C1)C1=CC=C(OCC2CO2)C=C1 | 196 | COC1=C(O)C=CC(C(NC2=NC3=C(C=CC=C3)S2)P2(=O)OC3=CC=CC=C3C3=C2C=CC=C3)=C1 | 5 | NC1=CC=C(CC2=CC=C(N)C=C2)C=C1 | 18.29 | 100 | 2 | 150 | 3 | 0 | 0 | 0 | 0 | 0 | 0 | 0 | 0 | 0 | 0 | 0 | 0 | 0 | 0 | 0 | 0 | 0 | 0 | 0 | 0 | 0 | 0 | 359.1 | 391 | 21.7 | 157.3 | 30 | 2 | 73 | 708 | 59.7 |  | 23.8 | 1.36 | 0.52 | 20.1
CC(C)(C1=CC=C(OCC2CO2)C=C1)C1=CC=C(OCC2CO2)C=C1 | 196 | COC1=C(O)C=CC(C(NC2=NC3=C(C=CC=C3)S2)P2(=O)OC3=CC=CC=C3C3=C2C=CC=C3)=C1 | 7.5 | NC1=CC=C(CC2=CC=C(N)C=C2)C=C1 | 17.54 | 100 | 2 | 150 | 3 | 0 | 0 | 0 | 0 | 0 | 0 | 0 | 0 | 0 | 0 | 0 | 0 | 0 | 0 | 0 | 0 | 0 | 0 | 0 | 0 | 0 | 0 | 349.5 | 388.7 | 23.3 | 145 | 31.3 | 3 | 68 | 658 | 57.4 |  | 23.1 | 1.29 | 0.58 | 22.5
CC(C)(C1=CC=C(OCC2CO2)C=C1)C1=CC=C(OCC2CO2)C=C1 | 196 | COC1=C(O)C=CC(C(NC2=NC3=C(C=CC=C3)S2)P2(=O)OC3=CC=CC=C3C3=C2C=CC=C3)=C1 | 10 | NC1=CC=C(CC2=CC=C(N)C=C2)C=C1 | 16.41 | 100 | 2 | 150 | 3 | 0 | 0 | 0 | 0 | 0 | 0 | 0 | 0 | 0 | 0 | 0 | 0 | 0 | 0 | 0 | 0 | 0 | 0 | 0 | 0 | 0 | 0 | 346.3 | 388.3 | 24.5 | 143.1 | 32.5 | 3 | 56 | 568 | 55.8 |  | 20.4 | 1.27 | 0.62 | 23.1
CC(C)(C1=CC=C(OCC2CO2)C=C1)C1=CC=C(OCC2CO2)C=C1 | 196 | COC1=C(O)C=CC(C(NC2=NC3=C(C=CC=C3)S2)P2(=O)OC3=CC=CC=C3C3=C2C=CC=C3)=C1 | 0 | NC1=CC=C(CC2=CC=C(N)C=C2)C=C1 | 20.17561 | 100 | 2 | 150 | 3 | 0 | 0 | 0 | 0 | 0 | 0 | 0 | 0 | 0 | 0 | 0 | 0 | 0 | 0 | 0 | 0 | 0 | 0 | 0 | 0 | 0 | 0 | 382.3 | 399 | 19.7 |  | 25 | 0 | 91 | 1453 | 67.3 |  | 24.1 | 1.8 | 0.28 | 18.1
CC1=C(OCC2CO2)C=CC=C1CC3=CC(CC4=CC=CC(OCC5OC5)=C4)=C(C)C(OCC6OC6)=C3 | 178 | NCCNCCN(CCNCCN(CCN)CCN)CCN(CCNCCN)CCN(CCN)CCNOP(=O)(O)C1=CC=CC=C1 | 1 | NC1=CC=C(CC2=CC=C(N)C=C2)C=C1 | 19.8 | 100 | 2 | 150 | 2 | 0 | 0 | 0 | 0 | 0 | 0 | 0 | 0 | 0 | 0 | 0 | 0 | 0 | 0 | 0 | 0 | 0 | 0 | 0 | 0 | 0 | 0 | 362 | 397 | 20.8 | 142.2 | 27.7 | 0 | 56 | 419 | 42.6 |  | 42.3 | 0.79 | 0.048 | 16.8 | 74.5
CC1=C(OCC2CO2)C=CC=C1CC3=CC(CC4=CC=CC(OCC5OC5)=C4)=C(C)C(OCC6OC6)=C3 | 178 | NCCNCCN(CCNCCN(CCN)CCN)CCN(CCNCCN)CCN(CCN)CCNOP(=O)(O)C1=CC=CC=C1 | 2 | NC1=CC=C(CC2=CC=C(N)C=C2)C=C1 | 19.6 | 100 | 2 | 150 | 2 | 0 | 0 | 0 | 0 | 0 | 0 | 0 | 0 | 0 | 0 | 0 | 0 | 0 | 0 | 0 | 0 | 0 | 0 | 0 | 0 | 0 | 0 | 348 | 391 | 21.7 | 164.7 | 28.1 | 2 | 54 | 407 | 46.6 |  | 38 | 0.795 | 0.047 | 18.5 | 70.8
CC1=C(OCC2CO2)C=CC=C1CC3=CC(CC4=CC=CC(OCC5OC5)=C4)=C(C)C(OCC6OC6)=C3 | 178 | NCCNCCN(CCNCCN(CCN)CCN)CCN(CCNCCN)CCN(CCN)CCNOP(=O)(O)C1=CC=CC=C1 | 3 | NC1=CC=C(CC2=CC=C(N)C=C2)C=C1 | 19.4 | 100 | 2 | 150 | 2 | 0 | 0 | 0 | 0 | 0 | 0 | 0 | 0 | 0 | 0 | 0 | 0 | 0 | 0 | 0 | 0 | 0 | 0 | 0 | 0 | 0 | 0 | 348 | 390 | 20.7 | 163.5 | 28.5 | 2 | 56 | 433 | 41.6 |  | 40 | 0.748 | 0.045 | 19 | 66.3
CC1=C(OCC2CO2)C=CC=C1CC3=CC(CC4=CC=CC(OCC5OC5)=C4)=C(C)C(OCC6OC6)=C3 | 178 | NCCNCCN(CCNCCN(CCN)CCN)CCN(CCNCCN)CCN(CCN)CCNOP(=O)(O)C1=CC=CC=C1 | 4 | NC1=CC=C(CC2=CC=C(N)C=C2)C=C1 | 19.2 | 100 | 2 | 150 | 2 | 0 | 0 | 0 | 0 | 0 | 0 | 0 | 0 | 0 | 0 | 0 | 0 | 0 | 0 | 0 | 0 | 0 | 0 | 0 | 0 | 0 | 0 | 345 | 383 | 22.2 | 160.4 | 29 | 3 | 50 | 303 | 33.4 |  | 36.8 | 0.657 | 0.041 | 19.8 | 63.6
CC1=C(OCC2CO2)C=CC=C1CC3=CC(CC4=CC=CC(OCC5OC5)=C4)=C(C)C(OCC6OC6)=C3 | 178 | NCCNCCN(CCNCCN(CCN)CCN)CCN(CCNCCN)CCN(CCN)CCNOP(=O)(O)C1=CC=CC=C1 | 5 | NC1=CC=C(CC2=CC=C(N)C=C2)C=C1 | 19 | 100 | 2 | 150 | 2 | 0 | 0 | 0 | 0 | 0 | 0 | 0 | 0 | 0 | 0 | 0 | 0 | 0 | 0 | 0 | 0 | 0 | 0 | 0 | 0 | 0 | 0 | 352 | 400 | 21.9 | 165.5 | 29.3 | 3 | 50 | 260 | 27.7 |  | 34.2 | 0.0505 | 0.031 | 22.8 | 54.6
CC1=C(OCC2CO2)C=CC=C1CC3=CC(CC4=CC=CC(OCC5OC5)=C4)=C(C)C(OCC6OC6)=C3 | 178 | NCCNCCN(CCNCCN(CCN)CCN)CCN(CCNCCN)CCN(CCN)CCNOP(=O)(O)C1=CC=CC=C1 | 0 | NC1=CC=C(CC2=CC=C(N)C=C2)C=C1 | 20 | 100 | 2 | 150 | 2 | 0 | 0 | 0 | 0 | 0 | 0 | 0 | 0 | 0 | 0 | 0 | 0 | 0 | 0 | 0 | 0 | 0 | 0 | 0 | 0 | 0 | 0 | 381 | 396 | 15.8 | 163.5 | 25.6 | 0 | 62 | 638 | 70 |  | 47.4 | 1.047 | 0.055 | 11.6 | 65.5
CC(C)(C1=CC=C(OCC2CO2)C=C1)C1=CC=C(OCC2CO2)C=C1 | 196 | CC(CO)(COP(OC1=CC=CC=C1)(OC2=CC=CC=C2)=O)C(OCC(C=C3)=CC=C3OP4(OC5=CC=C(COC(C(COP(OC6=CC=CC=C6)(OC7=CC=CC=C7)=O)(CO)C)=O)C=C5)=NP(OC8=CC=C(COC(C(CO)(COP(OC9=CC=CC=C9)(OC%10=CC=CC=C%10)=O)C)=O)C=C8)(OC%11=CC=C(COC(C(CO)(COP(OC%12=CC=CC=C%12)(OC%13=CC=CC=C%13)=O)C)=O)C=C%11)=NP(OC%14=CC=C(COC(C(COP(OC%15=CC=CC=C%15)(OC%16=CC=CC=C%16)=O)(O)C)=O)C=C%14)(OC%17=CC=C(COC(C(CO)(COP(OC%18=CC=CC=C%18)(OC%19=CC=CC=C%19)=O)C)=O)C=C%17)=N4)=O | 1 | NC1=CC=C(CC2=CC=C(N)C=C2)C=C1 | 19.8 | 120 | 2 | 140 | 2 | 0 | 0 | 0 | 0 | 0 | 0 | 0 | 0 | 0 | 0 | 0 | 0 | 0 | 0 | 0 | 0 | 0 | 0 | 0 | 0 | 0 | 0 | 324.36 | 389.41 | 15.55 |  | 26.8 | 1 | [8 empty] | 82.74
CC(C)(C1=CC=C(OCC2CO2)C=C1)C1=CC=C(OCC2CO2)C=C1 | 196 | CC(CO)(COP(OC1=CC=CC=C1)(OC2=CC=CC=C2)=O)C(OCC(C=C3)=CC=C3OP4(OC5=CC=C(COC(C(COP(OC6=CC=CC=C6)(OC7=CC=CC=C7)=O)(CO)C)=O)C=C5)=NP(OC8=CC=C(COC(C(CO)(COP(OC9=CC=CC=C9)(OC%10=CC=CC=C%10)=O)C)=O)C=C8)(OC%11=CC=C(COC(C(CO)(COP(OC%12=CC=CC=C%12)(OC%13=CC=CC=C%13)=O)C)=O)C=C%11)=NP(OC%14=CC=C(COC(C(COP(OC%15=CC=CC=C%15)(OC%16=CC=CC=C%16)=O)(O)C)=O)C=C%14)(OC%17=CC=C(COC(C(CO)(COP(OC%18=CC=CC=C%18)(OC%19=CC=CC=C%19)=O)C)=O)C=C%17)=N4)=O | 3 | NC1=CC=C(CC2=CC=C(N)C=C2)C=C1 | 19.4 | 120 | 2 | 140 | 2 | 0 | 0 | 0 | 0 | 0 | 0 | 0 | 0 | 0 | 0 | 0 | 0 | 0 | 0 | 0 | 0 | 0 | 0 | 0 | 0 | 0 | 0 | 322.48 | 379.42 | 19.62 |  | 28.4 | 2 | 45 | 800.78 | 79.66 | 0.21 | 29.85 | 2.13 | 0.12 |  | 75.14
CC(C)(C1=CC=C(OCC2CO2)C=C1)C1=CC=C(OCC2CO2)C=C1 | 196 | CC(CO)(COP(OC1=CC=CC=C1)(OC2=CC=CC=C2)=O)C(OCC(C=C3)=CC=C3OP4(OC5=CC=C(COC(C(COP(OC6=CC=CC=C6)(OC7=CC=CC=C7)=O)(CO)C)=O)C=C5)=NP(OC8=CC=C(COC(C(CO)(COP(OC9=CC=CC=C9)(OC%10=CC=CC=C%10)=O)C)=O)C=C8)(OC%11=CC=C(COC(C(CO)(COP(OC%12=CC=CC=C%12)(OC%13=CC=CC=C%13)=O)C)=O)C=C%11)=NP(OC%14=CC=C(COC(C(COP(OC%15=CC=CC=C%15)(OC%16=CC=CC=C%16)=O)(O)C)=O)C=C%14)(OC%17=CC=C(COC(C(CO)(COP(OC%18=CC=CC=C%18)(OC%19=CC=CC=C%19)=O)C)=O)C=C%17)=N4)=O | 5 | NC1=CC=C(CC2=CC=C(N)C=C2)C=C1 | 19 | 120 | 2 | 140 | 2 | 0 | 0 | 0 | 0 | 0 | 0 | 0 | 0 | 0 | 0 | 0 | 0 | 0 | 0 | 0 | 0 | 0 | 0 | 0 | 0 | 0 | 0 | 301.86 | 373.43 | 21.58 |  | 29.7 | 3 | 43 | 614.89 | 73.39 | 0.19 | 24.61 | 1.57 | 0.11 |  | 59.14
CC(C)(C1=CC=C(OCC2CO2)C=C1)C1=CC=C(OCC2CO2)C=C1 | 196 | CC(CO)(COP(OC1=CC=CC=C1)(OC2=CC=CC=C2)=O)C(OCC(C=C3)=CC=C3OP4(OC5=CC=C(COC(C(COP(OC6=CC=CC=C6)(OC7=CC=CC=C7)=O)(CO)C)=O)C=C5)=NP(OC8=CC=C(COC(C(CO)(COP(OC9=CC=CC=C9)(OC%10=CC=CC=C%10)=O)C)=O)C=C8)(OC%11=CC=C(COC(C(CO)(COP(OC%12=CC=CC=C%12)(OC%13=CC=CC=C%13)=O)C)=O)C=C%11)=NP(OC%14=CC=C(COC(C(COP(OC%15=CC=CC=C%15)(OC%16=CC=CC=C%16)=O)(O)C)=O)C=C%14)(OC%17=CC=C(COC(C(CO)(COP(OC%18=CC=CC=C%18)(OC%19=CC=CC=C%19)=O)C)=O)C=C%17)=N4)=O | 0 | NC1=CC=C(CC2=CC=C(N)C=C2)C=C1 | 20 | 120 | 2 | 140 | 2 | 0 | 0 | 0 | 0 | 0 | 0 | 0 | 0 | 0 | 0 | 0 | 0 | 0 | 0 | 0 | 0 | 0 | 0 | 0 | 0 | 0 | 0 | 350.11 | 385.4 | 8.66 |  | 24.6 | 0 | 54 | 1691.57 | 100.93 | 0.44 | 30.88 | 3.37 | 0.28 |  | 60.16
CC(C)(C1=CC=C(OCC2CO2)C=C1)C1=CC=C(OCC2CO2)C=C1 | 227 | O=P(OC1=CC=C(S(=O)(=O)C2=CC=C(OP(=O)(C3=CC=CC=C3)C3=CC=CC=C3)C=C2)C=C1)(C1=CC=CC=C1)C1=CC=CC=C1 | 3 | NC1=CC=C(CC2=CC=C(N)C=C2)C=C1 | 17.27 | 100 | 2 | 150 | 3 | 0 | 0 | 0 | 0 | 0 | 0 | 0 | 0 | 0 | 0 | 0 | 0 | 0 | 0 | 0 | 0 | 0 | 0 | 0 | 0 | 0 | 0 | 380.3 | 398.5 | 17.1 | 148.6 | 31 | 2 | 86 | 758 | 52.2 |  | 24.2 | 1.48 | 0.57
CC(C)(C1=CC=C(OCC2CO2)C=C1)C1=CC=C(OCC2CO2)C=C1 | 227 | O=P(OC1=CC=C(S(=O)(=O)C2=CC=C(OP(=O)(C3=CC=CC=C3)C3=CC=CC=C3)C=C2)C=C1)(C1=CC=CC=C1)C1=CC=CC=C1 | 6 | NC1=CC=C(CC2=CC=C(N)C=C2)C=C1 | 16.76 | 100 | 2 | 150 | 3 | 0 | 0 | 0 | 0 | 0 | 0 | 0 | 0 | 0 | 0 | 0 | 0 | 0 | 0 | 0 | 0 | 0 | 0 | 0 | 0 | 0 | 0 | 372.6 | 393.5 | 19.3 | 147.3 | 38.8 | 3 | 80 | 583 | 46.1 |  | 22.7 | 1.33 | 0.6
CC(C)(C1=CC=C(OCC2CO2)C=C1)C1=CC=C(OCC2CO2)C=C1 | 227 | O=P(OC1=CC=C(S(=O)(=O)C2=CC=C(OP(=O)(C3=CC=CC=C3)C3=CC=CC=C3)C=C2)C=C1)(C1=CC=CC=C1)C1=CC=CC=C1 | 0 | NC1=CC=C(CC2=CC=C(N)C=C2)C=C1 | 17.80822 | 100 | 2 | 150 | 3 | 0 | 0 | 0 | 0 | 0 | 0 | 0 | 0 | 0 | 0 | 0 | 0 | 0 | 0 | 0 | 0 | 0 | 0 | 0 | 0 | 0 | 0 | 391.5 | 413.6 | 13.1 | 153.8 | 23.8 | 0 | 95 | 985 | 79.5 |  | 30.8 | 1.55 | 0.55
CC(C)(C1=CC=C(OCC2CO2)C=C1)C1=CC=C(OCC2CO2)C=C1 | 227 | O=P(CC1=CC=CC=C1)(C1=CC=CC=C1)C1=CC=C(F)C=C1 | 3 | NC1=CC=C(S(=O)(=O)C2=CC=C(N)C=C2)C=C1 | 21.6 | 120 | 2 | 180 | 2 | 0 | 0 | 0 | 0 | 0 | 0 | 0 | 0 | 0 | 0 | 0 | 0 | 0 | 0 | 0 | 0 | 0 | 0 | 0 | 0 | 0 | 0 | 384 | 427 | 17.8 | 176 | 28.2 | 0
CC(C)(C1=CC=C(OCC2CO2)C=C1)C1=CC=C(OCC2CO2)C=C1 | 227 | O=P(CC1=CC=CC=C1)(C1=CC=CC=C1)C1=CC=C(F)C=C1 | 6 | NC1=CC=C(S(=O)(=O)C2=CC=C(N)C=C2)C=C1 | 21 | 120 | 2 | 180 | 2 | 0 | 0 | 0 | 0 | 0 | 0 | 0 | 0 | 0 | 0 | 0 | 0 | 0 | 0 | 0 | 0 | 0 | 0 | 0 | 0 | 0 | 0 | 370 | 425 | 16.4 | 162 | 32 | 2
CC(C)(C1=CC=C(OCC2CO2)C=C1)C1=CC=C(OCC2CO2)C=C1 | 227 | O=P(CC1=CC=CC=C1)(C1=CC=CC=C1)C1=CC=C(F)C=C1 | 9 | NC1=CC=C(S(=O)(=O)C2=CC=C(N)C=C2)C=C1 | 20.3 | 120 | 2 | 180 | 2 | 0 | 0 | 0 | 0 | 0 | 0 | 0 | 0 | 0 | 0 | 0 | 0 | 0 | 0 | 0 | 0 | 0 | 0 | 0 | 0 | 0 | 0 | 348 | 425 | 15.8 | 155 | 34 | 3 | 36 | 543 | 85 |  |  | 1.14 | 0.11 | 6.9 | 71.54 | 94.7 | 27.33
CC(C)(C1=CC=C(OCC2CO2)C=C1)C1=CC=C(OCC2CO2)C=C1 | 227 | O=P(CC1=CC=CC=C1)(C1=CC=CC=C1)C1=CC=C(F)C=C1 | 0 | NC1=CC=C(S(=O)(=O)C2=CC=C(N)C=C2)C=C1 | 22.2 | 120 | 2 | 180 | 2 | 0 | 0 | 0 | 0 | 0 | 0 | 0 | 0 | 0 | 0 | 0 | 0 | 0 | 0 | 0 | 0 | 0 | 0 | 0 | 0 | 0 | 0 | 390 | 428 | 19.9 | 186 | 23.2 | 0 | 40 | 1166 | 99 |  |  | 1.66 | 0.075 | 3.5 | 55.77 | 88.14 | 16.38
CC(C)(C1=CC=C(OCC2CO2)C=C1)C1=CC=C(OCC2CO2)C=C1 | 196 | CO[Si](OC)(OC)CCCNP1(NCCC[Si](OC)(OC)OC)=NP(NCCC[Si](OC)(OC)OC)(NCCC[Si](OC)(OC)OC)=NP(NCCC[Si](OC)(OC)OC)(NCCC[Si](OC)(OC)OC)=N1 | 5 | NCCNCCN | 8.695652 | 100 | 2 | 160 | 2 | 0 | 0 | 0 | 0 | 0 | 0 | 0 | 0 | 0 | 0 | 0 | 0 | 0 | 0 | 0 | 0 | 0 | 0 | 0 | 0 | 0 | 0 |  |  |  | 55.9 | 25.5 | 0
CC(C)(C1=CC=C(OCC2CO2)C=C1)C1=CC=C(OCC2CO2)C=C1 | 196 | CO[Si](OC)(OC)CCCNP1(NCCC[Si](OC)(OC)OC)=NP(NCCC[Si](OC)(OC)OC)(NCCC[Si](OC)(OC)OC)=NP(NCCC[Si](OC)(OC)OC)(NCCC[Si](OC)(OC)OC)=N1 | 10 | NCCNCCN | 8.333333 | 100 | 2 | 160 | 2 | 0 | 0 | 0 | 0 | 0 | 0 | 0 | 0 | 0 | 0 | 0 | 0 | 0 | 0 | 0 | 0 | 0 | 0 | 0 | 0 | 0 | 0 |  |  |  | 56.3 | 26.1 | 0 |  | 617 | 103 |  | 15 | 1.3 | 0.018
CC(C)(C1=CC=C(OCC2CO2)C=C1)C1=CC=C(OCC2CO2)C=C1 | 196 | CO[Si](OC)(OC)CCCNP1(NCCC[Si](OC)(OC)OC)=NP(NCCC[Si](OC)(OC)OC)(NCCC[Si](OC)(OC)OC)=NP(NCCC[Si](OC)(OC)OC)(NCCC[Si](OC)(OC)OC)=N1 | 20 | NCCNCCN | 7.692308 | 100 | 2 | 160 | 2 | 0 | 0 | 0 | 0 | 0 | 0 | 0 | 0 | 0 | 0 | 0 | 0 | 0 | 0 | 0 | 0 | 0 | 0 | 0 | 0 | 0 | 0 |  |  |  | 59.4 | 27.1 | 1
CC(C)(C1=CC=C(OCC2CO2)C=C1)C1=CC=C(OCC2CO2)C=C1 | 196 | CO[Si](OC)(OC)CCCNP1(NCCC[Si](OC)(OC)OC)=NP(NCCC[Si](OC)(OC)OC)(NCCC[Si](OC)(OC)OC)=NP(NCCC[Si](OC)(OC)OC)(NCCC[Si](OC)(OC)OC)=N1 | 30 | NCCNCCN | 7.142857 | 100 | 2 | 160 | 2 | 0 | 0 | 0 | 0 | 0 | 0 | 0 | 0 | 0 | 0 | 0 | 0 | 0 | 0 | 0 | 0 | 0 | 0 | 0 | 0 | 0 | 0 |  |  |  | 67.3 | 29.6 | 2 |  | 494 | 75 |  | 11 | 1.2 | 0.014
CC(C)(C1=CC=C(OCC2CO2)C=C1)C1=CC=C(OCC2CO2)C=C1 | 196 | CO[Si](OC)(OC)CCCNP1(NCCC[Si](OC)(OC)OC)=NP(NCCC[Si](OC)(OC)OC)(NCCC[Si](OC)(OC)OC)=NP(NCCC[Si](OC)(OC)OC)(NCCC[Si](OC)(OC)OC)=N1 | 0 | NCCNCCN | 13.04348 | 100 | 2 | 160 | 2 | 0 | 0 | 0 | 0 | 0 | 0 | 0 | 0 | 0 | 0 | 0 | 0 | 0 | 0 | 0 | 0 | 0 | 0 | 0 | 0 | 0 | 0 |  |  |  | 55.6 | 22.4 | 0 |  | 798 | 127 |  | 24 | 1.6 | 0.032
CC(C)(C1=CC=C(OCC2CO2)C=C1)C1=CC=C(OCC2CO2)C=C1 | 196 | O=P1(C(NCC2=CC=CO2)C2=CC=C(OC3=NC(OC4=CC=C(C(NCC5=CC=CO5)P5(=O)OC6=C(C=CC=C6)C6=C5C=CC=C6)C=C4)=NC(OC4=CC=C(C(NCC5=CC=CO5)P5(=O)OC6=C(C=CC=C6)C6=C5C=CC=C6)C=C4)=N3)C=C2)OC2=C(C=CC=C2)C2=C1C=CC=C2 | 4.15 | NC1=CC=C(CC2=CC=C(N)C=C2)C=C1 | 16.88 | 80 | 2 | 110 | 2 | 130 | 2 | 150 | 2 | 180 | 2 | 0 | 0 | 0 | 0 | 0 | 0 | 0 | 0 | 0 | 0 | 0 | 0 | 0 | 0 | 0 | 0 | 352.1 | 379.1 | 18.9 |  | 27.4 | 2 | [8 empty] | 71.4 | 105.6 | 20.9
CC(C)(C1=CC=C(OCC2CO2)C=C1)C1=CC=C(OCC2CO2)C=C1 | 196 | O=P1(C(NCC2=CC=CO2)C2=CC=C(OC3=NC(OC4=CC=C(C(NCC5=CC=CO5)P5(=O)OC6=C(C=CC=C6)C6=C5C=CC=C6)C=C4)=NC(OC4=CC=C(C(NCC5=CC=CO5)P5(=O)OC6=C(C=CC=C6)C6=C5C=CC=C6)C=C4)=N3)C=C2)OC2=C(C=CC=C2)C2=C1C=CC=C2 | 5.92 | NC1=CC=C(CC2=CC=C(N)C=C2)C=C1 | 15.47 | 80 | 2 | 110 | 2 | 130 | 2 | 150 | 2 | 180 | 2 | 0 | 0 | 0 | 0 | 0 | 0 | 0 | 0 | 0 | 0 | 0 | 0 | 0 | 0 | 0 | 0 | 347.6 | 378.8 | 20.5 |  | 28.9 | 2 | [8 empty] | 70.5 | 104.9 | 23.9
CC(C)(C1=CC=C(OCC2CO2)C=C1)C1=CC=C(OCC2CO2)C=C1 | 196 | O=P1(C(NCC2=CC=CO2)C2=CC=C(OC3=NC(OC4=CC=C(C(NCC5=CC=CO5)P5(=O)OC6=C(C=CC=C6)C6=C5C=CC=C6)C=C4)=NC(OC4=CC=C(C(NCC5=CC=CO5)P5(=O)OC6=C(C=CC=C6)C6=C5C=CC=C6)C=C4)=N3)C=C2)OC2=C(C=CC=C2)C2=C1C=CC=C2 | 7.74 | NC1=CC=C(CC2=CC=C(N)C=C2)C=C1 | 13.99 | 80 | 2 | 110 | 2 | 130 | 2 | 150 | 2 | 180 | 2 | 0 | 0 | 0 | 0 | 0 | 0 | 0 | 0 | 0 | 0 | 0 | 0 | 0 | 0 | 0 | 0 | 340.6 | 373.7 | 21.3 | 152.6 | 30.1 | 3 | 86 | 494.4 | 115.5 |  | 28.9 |  |  |  | 69.3 | 103.5 | 26.5
CC(C)(C1=CC=C(OCC2CO2)C=C1)C1=CC=C(OCC2CO2)C=C1 | 196 | O=P1(C(NCC2=CC=CO2)C2=CC=C(OC3=NC(OC4=CC=C(C(NCC5=CC=CO5)P5(=O)OC6=C(C=CC=C6)C6=C5C=CC=C6)C=C4)=NC(OC4=CC=C(C(NCC5=CC=CO5)P5(=O)OC6=C(C=CC=C6)C6=C5C=CC=C6)C=C4)=N3)C=C2)OC2=C(C=CC=C2)C2=C1C=CC=C2 | 0 | NC1=CC=C(CC2=CC=C(N)C=C2)C=C1 | 20.18 | 80 | 2 | 110 | 2 | 130 | 2 | 150 | 2 | 180 | 2 | 0 | 0 | 0 | 0 | 0 | 0 | 0 | 0 | 0 | 0 | 0 | 0 | 0 | 0 | 0 | 0 | 366.2 | 386.5 | 16.1 | 135.5 | 24.2 | 0 | 135 | 852.4 | 135.5 |  | 39.6 |  |  |  | 72.2 | 106.8 | 19.5
CC(C)(C1=CC=C(OCC2CO2)C=C1)C1=CC=C(OCC2CO2)C=C1 | 227 | N#CC1=CC=C(C=C1)C#N | 5 | NC1=CC=C(CC2=CC=C(N)C=C2)C=C1 | 19 | 120 | 3 | 0 | 0 | 0 | 0 | 0 | 0 | 0 | 0 | 0 | 0 | 0 | 0 | 0 | 0 | 0 | 0 | 0 | 0 | 0 | 0 | 0 | 0 | 0 | 0 | 233 | 388 | 20.4 | 151.1 | 25.5 | 0 |  | 855.7 | 87.3 |  | 20.73 | 6.68 |  |  |  | 127.5
CC(C)(C1=CC=C(OCC2CO2)C=C1)C1=CC=C(OCC2CO2)C=C1 | 227 | N#CC1=CC=C(C=C1)C#N | 0 | NC1=CC=C(CC2=CC=C(N)C=C2)C=C1 | 20 | 120 | 3 | 0 | 0 | 0 | 0 | 0 | 0 | 0 | 0 | 0 | 0 | 0 | 0 | 0 | 0 | 0 | 0 | 0 | 0 | 0 | 0 | 0 | 0 | 0 | 0 | 381 | 397 | 18.1 | 148.8 | 25.3 | 0 |  | 897.6 | 93.6 |  | 25.93 | 9.51 |  |  |  | 123.9
CC(C)(C1=CC=C(OCC2CO2)C=C1)C1=CC=C(OCC2CO2)C=C1 | 227 | O=P1(C(C2=CC=C(C(NO)(N)P3(C4=CC=CC=C4C5=CC=CC=C5O3)=O)C=C2)(N)NO)C6=CC=CC=C6C7=CC=CC=C7O1 | 1 | NC1=CC=C(CC2=CC=C(N)C=C2)C=C1 | 19.8 | 120 | 3 | 0 | 0 | 0 | 0 | 0 | 0 | 0 | 0 | 0 | 0 | 0 | 0 | 0 | 0 | 0 | 0 | 0 | 0 | 0 | 0 | 0 | 0 | 0 | 0 | 337 | 408 | 18.2 | 150.4 | 28.1 | 2 |  | 907.7 | 84.7 |  | 25.28 | 4.97
CC(C)(C1=CC=C(OCC2CO2)C=C1)C1=CC=C(OCC2CO2)C=C1 | 227 | O=P1(C(C2=CC=C(C(NO)(N)P3(C4=CC=CC=C4C5=CC=CC=C5O3)=O)C=C2)(N)NO)C6=CC=CC=C6C7=CC=CC=C7O1 | 3 | NC1=CC=C(CC2=CC=C(N)C=C2)C=C1 | 19.4 | 120 | 3 | 0 | 0 | 0 | 0 | 0 | 0 | 0 | 0 | 0 | 0 | 0 | 0 | 0 | 0 | 0 | 0 | 0 | 0 | 0 | 0 | 0 | 0 | 0 | 0 | 359 | 398 | 18.8 | 144.2 | 29.2 | 2 |  | 1018.8 | 86.7 |  | 27.14 | 3.51
CC(C)(C1=CC=C(OCC2CO2)C=C1)C1=CC=C(OCC2CO2)C=C1 | 227 | O=P1(C(C2=CC=C(C(NO)(N)P3(C4=CC=CC=C4C5=CC=CC=C5O3)=O)C=C2)(N)NO)C6=CC=CC=C6C7=CC=CC=C7O1 | 5 | NC1=CC=C(CC2=CC=C(N)C=C2)C=C1 | 19 | 120 | 3 | 0 | 0 | 0 | 0 | 0 | 0 | 0 | 0 | 0 | 0 | 0 | 0 | 0 | 0 | 0 | 0 | 0 | 0 | 0 | 0 | 0 | 0 | 0 | 0 | 338 | 395 | 19.6 | 143.5 | 29.7 | 3 |  | 1012.2 | 83.1 |  | 33.22 | 5.58
CC(C)(C1=CC=C(OCC2CO2)C=C1)C1=CC=C(OCC2CO2)C=C1 | 227 | OC(C=C1)=CC=C1C(P2(OC3=C(C4=C2C=CC=C4)C=CC=C3)=O)NC(C=C5)=CC=C5C#N | 1 | NC1=CC=C(CC2=CC=C(N)C=C2)C=C1 | 19.8 | 120 | 4 | 0 | 0 | 0 | 0 | 0 | 0 | 0 | 0 | 0 | 0 | 0 | 0 | 0 | 0 | 0 | 0 | 0 | 0 | 0 | 0 | 0 | 0 | 0 | 0 | 369 | 395 | 18.6 | 150 | 28.5 | 0 | [8 empty] | 52.5 | 101
CC(C)(C1=CC=C(OCC2CO2)C=C1)C1=CC=C(OCC2CO2)C=C1 | 227 | OC(C=C1)=CC=C1C(P2(OC3=C(C4=C2C=CC=C4)C=CC=C3)=O)NC(C=C5)=CC=C5C#N | 3 | NC1=CC=C(CC2=CC=C(N)C=C2)C=C1 | 19.4 | 120 | 4 | 0 | 0 | 0 | 0 | 0 | 0 | 0 | 0 | 0 | 0 | 0 | 0 | 0 | 0 | 0 | 0 | 0 | 0 | 0 | 0 | 0 | 0 | 0 | 0 | 365.3 | 392.3 | 19.8 | 148.4 | 30.4 | 2 | [8 empty] | 48.6 | 88.9
CC(C)(C1=CC=C(OCC2CO2)C=C1)C1=CC=C(OCC2CO2)C=C1 | 227 | OC(C=C1)=CC=C1C(P2(OC3=C(C4=C2C=CC=C4)C=CC=C3)=O)NC(C=C5)=CC=C5C#N | 5 | NC1=CC=C(CC2=CC=C(N)C=C2)C=C1 | 19 | 120 | 4 | 0 | 0 | 0 | 0 | 0 | 0 | 0 | 0 | 0 | 0 | 0 | 0 | 0 | 0 | 0 | 0 | 0 | 0 | 0 | 0 | 0 | 0 | 0 | 0 | 353.7 | 390.1 | 21.1 | 145.9 | 32.7 | 3 | 45 | 754.1 | 86.5 |  | 20.4 | 3.43 | 0.177 | 14 | 48.2 | 72.8
CC(C)(C1=CC=C(OCC2CO2)C=C1)C1=CC=C(OCC2CO2)C=C1 | 227 | OC(C=C1)=CC=C1C(P2(OC3=C(C4=C2C=CC=C4)C=CC=C3)=O)NC(C=C5)=CC=C5C#N | 0 | NC1=CC=C(CC2=CC=C(N)C=C2)C=C1 | 20 | 120 | 4 | 0 | 0 | 0 | 0 | 0 | 0 | 0 | 0 | 0 | 0 | 0 | 0 | 0 | 0 | 0 | 0 | 0 | 0 | 0 | 0 | 0 | 0 | 0 | 0 | 361.3 | 392.7 | 18 | 154.9 | 25.6 | 0 | 47 | 938.7 | 106.8 |  | 25.3 | 3.48 | 0.137 | 7.9 | 54.9 | 106.8
CC(C)(C1=CC=C(OCC2CO2)C=C1)C1=CC=C(OCC2CO2)C=C1 | 227 | [H]P1(=O)OC2=C(C=CC=C2)C2=C1C=CC=C2 | 5 | NC1=CC=C(CC2=CC=C(N)C=C2)C=C1 | 19 | 120 | 4 | 0 | 0 | 0 | 0 | 0 | 0 | 0 | 0 | 0 | 0 | 0 | 0 | 0 | 0 | 0 | 0 | 0 | 0 | 0 | 0 | 0 | 0 | 0 | 0 | 353 | 388.7 | 19.6 | 134.2 | 32.1 | 2 | 55 | 782.4 | 81.5 |  | 21.6 | 3.48 | 0.225 | 13.3 | 54.9 | 106.8
CC(C)(C1=CC=C(OCC2CO2)C=C1)C1=CC=C(OCC2CO2)C=C1 | 227 | O=P([O-])(C1=CC=CC=C1)O.O=P([O-])(C2=CC=CC=C2)O.[NH2+]3CC[NH2+]CC3 | 1 | NC1=CC=C(CC2=CC=C(N)C=C2)C=C1 | 19.8 | 120 | 3 | 0 | 0 | 0 | 0 | 0 | 0 | 0 | 0 | 0 | 0 | 0 | 0 | 0 | 0 | 0 | 0 | 0 | 0 | 0 | 0 | 0 | 0 | 0 | 0 |  |  |  | 150.2 | 30.7 | 2 | 64 | 843.2 | 90.6 |  | 19.1 | 4 | 0.38 | 11.4 | 58.6 | 132.3
CC(C)(C1=CC=C(OCC2CO2)C=C1)C1=CC=C(OCC2CO2)C=C1 | 227 | O=P([O-])(C1=CC=CC=C1)O.O=P([O-])(C2=CC=CC=C2)O.[NH2+]3CC[NH2+]CC3 | 2 | NC1=CC=C(CC2=CC=C(N)C=C2)C=C1 | 19.6 | 120 | 3 | 0 | 0 | 0 | 0 | 0 | 0 | 0 | 0 | 0 | 0 | 0 | 0 | 0 | 0 | 0 | 0 | 0 | 0 | 0 | 0 | 0 | 0 | 0 | 0 |  |  |  |  | 32.1 | 2 | [8 empty] | 53.8 | 126.6
CC(C)(C1=CC=C(OCC2CO2)C=C1)C1=CC=C(OCC2CO2)C=C1 | 227 | O=P([O-])(C1=CC=CC=C1)O.O=P([O-])(C2=CC=CC=C2)O.[NH2+]3CC[NH2+]CC3 | 3 | NC1=CC=C(CC2=CC=C(N)C=C2)C=C1 | 19.4 | 120 | 3 | 0 | 0 | 0 | 0 | 0 | 0 | 0 | 0 | 0 | 0 | 0 | 0 | 0 | 0 | 0 | 0 | 0 | 0 | 0 | 0 | 0 | 0 | 0 | 0 | 330.4 | 384 | 18.4 | 148.6 | 33.6 | 3 | 53 | 932.3 | 84.7 |  | 18.2 | 4.01 | 0.28 | 14 | 30.1 | 105.1
CC(C)(C1=CC=C(OCC2CO2)C=C1)C1=CC=C(OCC2CO2)C=C1 | 227 | [NH3+]C1=CC=C(C=C1)CC2=CC=C(C=C2)[NH3+].OP([O-])(C3=CC=CC=C3)=O.[O-]P(O)(C4=CC=CC=C4)=O | 1 | NC1=CC=C(CC2=CC=C(N)C=C2)C=C1 | 19.8 | 120 | 3 | 0 | 0 | 0 | 0 | 0 | 0 | 0 | 0 | 0 | 0 | 0 | 0 | 0 | 0 | 0 | 0 | 0 | 0 | 0 | 0 | 0 | 0 | 0 | 0 |  |  |  | 149.6 | 30.4 | 2 | 51 | 815.8 | 95.2 |  | 17.3 | 3.32 | 0.4 | 10.5 | 56.1 | 121.1
CC(C)(C1=CC=C(OCC2CO2)C=C1)C1=CC=C(OCC2CO2)C=C1 | 227 | [NH3+]C1=CC=C(C=C1)CC2=CC=C(C=C2)[NH3+].OP([O-])(C3=CC=CC=C3)=O.[O-]P(O)(C4=CC=CC=C4)=O | 2 | NC1=CC=C(CC2=CC=C(N)C=C2)C=C1 | 19.6 | 120 | 3 | 0 | 0 | 0 | 0 | 0 | 0 | 0 | 0 | 0 | 0 | 0 | 0 | 0 | 0 | 0 | 0 | 0 | 0 | 0 | 0 | 0 | 0 | 0 | 0 |  |  |  |  | 31.8 | 3 | [8 empty] | 45.9 | 108.4
CC(C)(C1=CC=C(OCC2CO2)C=C1)C1=CC=C(OCC2CO2)C=C1 | 227 | [NH3+]C1=CC=C(C=C1)CC2=CC=C(C=C2)[NH3+].OP([O-])(C3=CC=CC=C3)=O.[O-]P(O)(C4=CC=CC=C4)=O | 3 | NC1=CC=C(CC2=CC=C(N)C=C2)C=C1 | 19.4 | 120 | 3 | 0 | 0 | 0 | 0 | 0 | 0 | 0 | 0 | 0 | 0 | 0 | 0 | 0 | 0 | 0 | 0 | 0 | 0 | 0 | 0 | 0 | 0 | 0 | 0 | 336.3 | 401.3 | 19 | 148.2 | 34.2 | 3 | 54 | 793.8 | 109.6 |  | 22.4 | 3.23 | 0.41 | 6.6 | 31.9 | 103.7
CC(C)(C1=CC=C(OCC2CO2)C=C1)C1=CC=C(OCC2CO2)C=C1 | 227 | [NH3+]C1=CC=C(C=C1)CC2=CC=C(C=C2)[NH3+].OP([O-])(C3=CC=CC=C3)=O.[O-]P(O)(C4=CC=CC=C4)=O | 0 | NC1=CC=C(CC2=CC=C(N)C=C2)C=C1 | 20 | 120 | 3 | 0 | 0 | 0 | 0 | 0 | 0 | 0 | 0 | 0 | 0 | 0 | 0 | 0 | 0 | 0 | 0 | 0 | 0 | 0 | 0 | 0 | 0 | 0 | 0 | 361.8 | 398.6 | 16.6 | 150.7 | 25.6 | 0 | 65 | 1066.7 | 121.8 |  | 23.5 | 3.57 | 0.34 | 3.6 | 70.5 | 123.9
CC(C)(C1=CC=C(OCC2CO2)C=C1)C1=CC=C(OCC2CO2)C=C1 | 196 | CCOP(C)(=O)C1CC(=O)OC1=O | 5 | CC12CC=CCC1C(=O)OC2=O | 29.83624 | 80 | 1 | 100 | 2 | 130 | 6 | 0 | 0 | 0 | 0 | 0 | 0 | 0 | 0 | 0 | 0 | 0 | 0 | 0 | 0 | CCC1=NC(C)=CN1 | 0.5 | 0 | 0 | 0 | 0 | 368 | 407 | 10.4 |  | 27.1 | 1
CC(C)(C1=CC=C(OCC2CO2)C=C1)C1=CC=C(OCC2CO2)C=C1 | 196 | CCOP(C)(=O)C1CC(=O)OC1=O | 10 | CC12CC=CCC1C(=O)OC2=O | 28.26591 | 80 | 1 | 100 | 2 | 130 | 6 | 0 | 0 | 0 | 0 | 0 | 0 | 0 | 0 | 0 | 0 | 0 | 0 | 0 | 0 | CCC1=NC(C)=CN1 | 0.5 | 0 | 0 | 0 | 0 | 360 | 400 | 12.5 |  | 28.7 | 2
CC(C)(C1=CC=C(OCC2CO2)C=C1)C1=CC=C(OCC2CO2)C=C1 | 196 | CCOP(C)(=O)C1CC(=O)OC1=O | 15 | CC12CC=CCC1C(=O)OC2=O | 26.69558 | 80 | 1 | 100 | 2 | 130 | 6 | 0 | 0 | 0 | 0 | 0 | 0 | 0 | 0 | 0 | 0 | 0 | 0 | 0 | 0 | CCC1=NC(C)=CN1 | 0.5 | 0 | 0 | 0 | 0 | 344 | 387 | 15.7 |  | 30.2 | 2 | 46 | 688 | 85.4 |  | 30 | 1.671 | 0.066 | 2.4 | 51.4 | 96.7 | 6
CC(C)(C1=CC=C(OCC2CO2)C=C1)C1=CC=C(OCC2CO2)C=C1 | 196 | O=C1CC(P2(=O)OC3=C(C=CC=C3)C3=CC=CC=C32)C(=O)O1 | 5 | CC12CC=CCC1C(=O)OC2=O | 29.83624 | 80 | 1 | 100 | 2 | 130 | 6 | 0 | 0 | 0 | 0 | 0 | 0 | 0 | 0 | 0 | 0 | 0 | 0 | 0 | 0 | CCC1=NC(C)=CN1 | 0.5 | 0 | 0 | 0 | 0 |  |  |  |  | 28.8 | 2
CC(C)(C1=CC=C(OCC2CO2)C=C1)C1=CC=C(OCC2CO2)C=C1 | 196 | O=C1CC(P2(=O)OC3=C(C=CC=C3)C3=CC=CC=C32)C(=O)O1 | 10 | CC12CC=CCC1C(=O)OC2=O | 28.26591 | 80 | 1 | 100 | 2 | 130 | 6 | 0 | 0 | 0 | 0 | 0 | 0 | 0 | 0 | 0 | 0 | 0 | 0 | 0 | 0 | CCC1=NC(C)=CN1 | 0.5 | 0 | 0 | 0 | 0 |  |  |  |  | 31.3 | 3
CC(C)(C1=CC=C(OCC2CO2)C=C1)C1=CC=C(OCC2CO2)C=C1 | 196 | O=C1CC(P2(=O)OC3=C(C=CC=C3)C3=CC=CC=C32)C(=O)O1 | 15 | CC12CC=CCC1C(=O)OC2=O | 26.69558 | 80 | 1 | 100 | 2 | 130 | 6 | 0 | 0 | 0 | 0 | 0 | 0 | 0 | 0 | 0 | 0 | 0 | 0 | 0 | 0 | CCC1=NC(C)=CN1 | 0.5 | 0 | 0 | 0 | 0 | 350 | 392 | 13.5 |  | 32.6 | 3 | 48 | 586 | 78.1 |  | 34.9 | 1.569 | 0.08 | 3.6 | 57.2 | 106.2 | 4.1
CC(C)(C1=CC=C(OCC2CO2)C=C1)C1=CC=C(OCC2CO2)C=C1 | 196 | O=C1CC(P2(=O)OC3=C(C=CC=C3)C3=CC=CC=C32)C(=O)O1 | 0 | CC12CC=CCC1C(=O)OC2=O | 45.78655 | 80 | 1 | 100 | 2 | 130 | 6 | 0 | 0 | 0 | 0 | 0 | 0 | 0 | 0 | 0 | 0 | 0 | 0 | 0 | 0 | CCC1=NC(C)=CN1 | 0.5 | 0 | 0 | 0 | 0 | 384 | 421 | 8.3 |  | 20.1 | 0 | 40 | 965 | 112 |  | 26.5 | 1.752 | 0.044 | 0.3 | 55.1 | 100.1 | 6.2
CC(C)(C1=CC=C(OCC2CO2)C=C1)C1=CC=C(OCC2CO2)C=C1 | 227 | O=P(SC1=NC2=C(N1)C=CC=C2)(C3=CC=CC=C3)C4=CC=CC=C4 | 1 | NC1=CC=C(CC2=CC=C(N)C=C2)C=C1 | 17.86 | 100 | 3 | 150 | 2 | 0 | 0 | 0 | 0 | 0 | 0 | 0 | 0 | 0 | 0 | 0 | 0 | 0 | 0 | 0 | 0 | 0 | 0 | 0 | 0 | 0 | 0 | 352 | 375 | 11.6 |  | 29.6 | 2 | 95 | 927 | 88.6 | 0.62 | 84.7 |  |  | 14.3 | 64.5 | 105.5 | 37.1
CC(C)(C1=CC=C(OCC2CO2)C=C1)C1=CC=C(OCC2CO2)C=C1 | 227 | O=P(SC1=NC2=C(N1)C=CC=C2)(C3=CC=CC=C3)C4=CC=CC=C4 | 3 | NC1=CC=C(CC2=CC=C(N)C=C2)C=C1 | 17.49 | 100 | 3 | 150 | 2 | 0 | 0 | 0 | 0 | 0 | 0 | 0 | 0 | 0 | 0 | 0 | 0 | 0 | 0 | 0 | 0 | 0 | 0 | 0 | 0 | 0 | 0 | 339 | 374 | 13.7 |  | 32.6 | 3 | 87 | 824 | 81.4 | 0.57 | 73.8 |  |  | 15.7 | 63.6 | 111.2 | 37.7
CC(C)(C1=CC=C(OCC2CO2)C=C1)C1=CC=C(OCC2CO2)C=C1 | 227 | O=P(SC1=NC2=C(N1)C=CC=C2)(C3=CC=CC=C3)C4=CC=CC=C4 | 5 | NC1=CC=C(CC2=CC=C(N)C=C2)C=C1 | 17.13 | 100 | 3 | 150 | 2 | 0 | 0 | 0 | 0 | 0 | 0 | 0 | 0 | 0 | 0 | 0 | 0 | 0 | 0 | 0 | 0 | 0 | 0 | 0 | 0 | 0 | 0 | 330 | 374 | 14.2 |  | 33.5 | 3 | 87 | 795 | 78 | 0.55 | 73.2 |  |  | 16.1 | 71.5 | 115.6 | 39.1
CC(C)(C1=CC=C(OCC2CO2)C=C1)C1=CC=C(OCC2CO2)C=C1 | 227 | O=P(SC1=NC2=C(N1)C=CC=C2)(C3=CC=CC=C3)C4=CC=CC=C4 | 0 | NC1=CC=C(CC2=CC=C(N)C=C2)C=C1 | 18.03279 | 100 | 3 | 150 | 2 | 0 | 0 | 0 | 0 | 0 | 0 | 0 | 0 | 0 | 0 | 0 | 0 | 0 | 0 | 0 | 0 | 0 | 0 | 0 | 0 | 0 | 0 | 361 | 382 | 12.5 |  | 25.3 | 0 | 90 | 999 | 88.9 | 0.68 | 88.4 |  |  | 12.1 | 65.4 | 104.7 | 31.1
CC(C)(C1=CC=C(OCC2CO2)C=C1)C1=CC=C(OCC2CO2)C=C1 | 227 | OCC/N=C/C1=C(O)C=C(O)C=C1 | 3 | NC1=CC=C(CC2=CC=C(N)C=C2)C=C1 | 19.82465 | 120 | 2 | 140 | 2 | 160 | 2 | 0 | 0 | 0 | 0 | 0 | 0 | 0 | 0 | 0 | 0 | 0 | 0 | 0 | 0 | 0 | 0 | 0 | 0 | 0 | 0 | 361 | 381 | 16.11 |  |  | 1 | 53 | 1214.72 | 109.58 | 0.32 | 27.11 |  |  |  | 18.2
CC(C)(C1=CC=C(OCC2CO2)C=C1)C1=CC=C(OCC2CO2)C=C1 | 227 | OB(O)OCC/N=C/C1=C(O)C=C(O)C=C1 | 1 | NC1=CC=C(CC2=CC=C(N)C=C2)C=C1 | 19.95434 | 120 | 2 | 140 | 2 | 160 | 2 | 0 | 0 | 0 | 0 | 0 | 0 | 0 | 0 | 0 | 0 | 0 | 0 | 0 | 0 | 0 | 0 | 0 | 0 | 0 | 0 | 367 | 386 | 11.98 | [11 empty] | 59.2
CC(C)(C1=CC=C(OCC2CO2)C=C1)C1=CC=C(OCC2CO2)C=C1 | 227 | OB(O)OCC/N=C/C1=C(O)C=C(O)C=C1 | 3 | NC1=CC=C(CC2=CC=C(N)C=C2)C=C1 | 19.55596 | 120 | 2 | 140 | 2 | 160 | 2 | 0 | 0 | 0 | 0 | 0 | 0 | 0 | 0 | 0 | 0 | 0 | 0 | 0 | 0 | 0 | 0 | 0 | 0 | 0 | 0 | 365 | 388 | 19.95 | [11 empty] | 50.4
CC(C)(C1=CC=C(OCC2CO2)C=C1)C1=CC=C(OCC2CO2)C=C1 | 227 | OB(O)OCC/N=C/C1=C(O)C=C(O)C=C1 | 5 | NC1=CC=C(CC2=CC=C(N)C=C2)C=C1 | 19.17317 | 120 | 2 | 140 | 2 | 160 | 2 | 0 | 0 | 0 | 0 | 0 | 0 | 0 | 0 | 0 | 0 | 0 | 0 | 0 | 0 | 0 | 0 | 0 | 0 | 0 | 0 | 368 | 385 | 22.34 |  |  | 2 | 44 | 706.53 | 87.14 | 0.15 | 15.1 |  |  |  | 37.4
CC(C)(C1=CC=C(OCC2CO2)C=C1)C1=CC=C(OCC2CO2)C=C1 | 227 | OB(O)OCC/N=C/C1=C(O)C=C(O)C=C1 | 0 | NC1=CC=C(CC2=CC=C(N)C=C2)C=C1 | 20.15968 | 120 | 2 | 140 | 2 | 160 | 2 | 0 | 0 | 0 | 0 | 0 | 0 | 0 | 0 | 0 | 0 | 0 | 0 | 0 | 0 | 0 | 0 | 0 | 0 | 0 | 0 | 354 | 389 | 3.72 |  |  | 0 | 54 | 1691.58 | 106.65 | 0.44 | 30.94 |  |  |  | 66.5
CC(C)(C1=CC=C(OCC2CO2)C=C1)C1=CC=C(OCC2CO2)C=C1 | 227 | OB(O)O | 3 | NC1=CC=C(CC2=CC=C(N)C=C2)C=C1 | 19.5787 | 120 | 2 | 140 | 2 | 160 | 2 | 0 | 0 | 0 | 0 | 0 | 0 | 0 | 0 | 0 | 0 | 0 | 0 | 0 | 0 | 0 | 0 | 0 | 0 | 0 | 0 | 358 | 379 | 15.13 |  |  |  | 46 | 1142.53 | 103.43 | 0.21 | 25.47
CC(C)(C1=CC=C(OCC2CO2)C=C1)C1=CC=C(OCC2CO2)C=C1 | 227 | OB(O)OCC/N=C/C1=C(O)C=C(O)C=C1 | 1.550672 | NC1=CC=C(CC2=CC=C(N)C=C2)C=C1 | 19.5787 | 120 | 2 | 140 | 2 | 160 | 2 | 0 | 0 | 0 | 0 | 0 | 0 | 0 | 0 | 0 | 0 | 0 | 0 | 0 | 0 | OB(O)O | 1.449328 | 0 | 0 | 0 | 0 | 356 | 370 | 18.15 |  |  |  | 45 | 870.73 | 85.87 | 0.19 | 14.72
C1=CC(OCC2CO2)=CC=C1CC1=CC=C(OCC2CO2)C=C1 | 165 | O=C1N(C(N(C(N1CC(CO[Si](C2=CC=CC=C2)(C3=CC=CC=C3)OCC(CN4C(N(C(N(C4=O)CC(CP5(OC6=C(C7=C5C=CC=C7)C=CC=C6)=O)O)=O)CC(CP8(OC9=C(C%10=C8C=CC=C%10)C=CC=C9)=O)O)=O)O)O)=O)CC(CP%11(OC%12=C(C%13=C%11C=CC=C%13)C=CC=C%12)=O)O)=O)CC(CP%14(OC%15=C(C%16=C%14C=CC=C%16)C=CC=C%15)=O)O | 6.1 | NC1=CC=C(CC2=CC=C(N)C=C2)C=C1 | 21.22 | 100 | 2 | 150 | 2 | 170 | 4 | 0 | 0 | 0 | 0 | 0 | 0 | 0 | 0 | 0 | 0 | 0 | 0 | 0 | 0 | 0 | 0 | 0 | 0 | 0 | 0 | 343.8 | 378.8 | 23.1 | 140.8 | 32.4 | 2 | 39 | 1376.7 | 64.3 |  |  | 1.87 | 0.1 | 17.6 | 92.2 | 109.4
C1=CC(OCC2CO2)=CC=C1CC1=CC=C(OCC2CO2)C=C1 | 165 | O=C1N(C(N(C(N1CC(CO[Si](C2=CC=CC=C2)(C3=CC=CC=C3)OCC(CN4C(N(C(N(C4=O)CC(CP5(OC6=C(C7=C5C=CC=C7)C=CC=C6)=O)O)=O)CC(CP8(OC9=C(C%10=C8C=CC=C%10)C=CC=C9)=O)O)=O)O)O)=O)CC(CP%11(OC%12=C(C%13=C%11C=CC=C%13)C=CC=C%12)=O)O)=O)CC(CP%14(OC%15=C(C%16=C%14C=CC=C%16)C=CC=C%15)=O)O | 8.8 | NC1=CC=C(CC2=CC=C(N)C=C2)C=C1 | 20.61 | 100 | 2 | 150 | 2 | 170 | 4 | 0 | 0 | 0 | 0 | 0 | 0 | 0 | 0 | 0 | 0 | 0 | 0 | 0 | 0 | 0 | 0 | 0 | 0 | 0 | 0 | 338.6 | 377.1 | 24.5 | 131.8 | 35.2 | 2 | 36 | 1059.3 | 56.1 |  |  | 1.81 | 0.12 | 19.6 | 98.3 | 116.4
C1=CC(OCC2CO2)=CC=C1CC1=CC=C(OCC2CO2)C=C1 | 165 | O=C1N(C(N(C(N1CC(CO[Si](C2=CC=CC=C2)(C3=CC=CC=C3)OCC(CN4C(N(C(N(C4=O)CC(CP5(OC6=C(C7=C5C=CC=C7)C=CC=C6)=O)O)=O)CC(CP8(OC9=C(C%10=C8C=CC=C%10)C=CC=C9)=O)O)=O)O)O)=O)CC(CP%11(OC%12=C(C%13=C%11C=CC=C%13)C=CC=C%12)=O)O)=O)CC(CP%14(OC%15=C(C%16=C%14C=CC=C%16)C=CC=C%15)=O)O | 18.1 | NC1=CC=C(CC2=CC=C(N)C=C2)C=C1 | 18.5 | 100 | 2 | 150 | 2 | 170 | 4 | 0 | 0 | 0 | 0 | 0 | 0 | 0 | 0 | 0 | 0 | 0 | 0 | 0 | 0 | 0 | 0 | 0 | 0 | 0 | 0 | 312.1 | 370.4 | 25.4 | 131.7 | 36.6 | 3 | 32 | 785.7 | 42 |  |  | 1.49 | 0.15 | 20.3 | 74.9 | 130.7
C1=CC(OCC2CO2)=CC=C1CC1=CC=C(OCC2CO2)C=C1 | 165 | O=C1N(C(N(C(N1CC(CO[Si](C2=CC=CC=C2)(C3=CC=CC=C3)OCC(CN4C(N(C(N(C4=O)CC(CP5(OC6=C(C7=C5C=CC=C7)C=CC=C6)=O)O)=O)CC(CP8(OC9=C(C%10=C8C=CC=C%10)C=CC=C9)=O)O)=O)O)O)=O)CC(CP%11(OC%12=C(C%13=C%11C=CC=C%13)C=CC=C%12)=O)O)=O)CC(CP%14(OC%15=C(C%16=C%14C=CC=C%16)C=CC=C%15)=O)O | 0 | NC1=CC=C(CC2=CC=C(N)C=C2)C=C1 | 22.60062 | 100 | 2 | 150 | 2 | 170 | 4 | 0 | 0 | 0 | 0 | 0 | 0 | 0 | 0 | 0 | 0 | 0 | 0 | 0 | 0 | 0 | 0 | 0 | 0 | 0 | 0 | 357.9 | 382.7 | 23.9 | 146.3 | 26.8 | 0 | 41 | 1395.9 | 76.4 |  |  | 2.04 | 0.07 | 7.8 | 72.3 | 97.9
CC(C)(C1=CC=C(OCC2CO2)C=C1)C1=CC=C(OCC2CO2)C=C1 | 196 | O=P1(CCCC2=CC=C(O)C(C3=CC(CCCP4(=O)OC5=C(C=CC=C5)C5=C4C=CC=C5)=CC=C3O)=C2)OC2=CC=CC=C2C2=CC=CC=C21 | 2.8 | NC1=CC=C(CC2=CC=C(N)C=C2)C=C1 | 19.4 | 90 | 2 | 105 | 4 | 120 | 2 | 180 | 2 | 0 | 0 | 0 | 0 | 0 | 0 | 0 | 0 | 0 | 0 | 0 | 0 | 0 | 0 | 0 | 0 | 0 | 0 | 346.5 | 381.1 | 19.5 | 171 | 30.2 | 3 | [8 empty] | 88.7 |  | 5
CC(C)(C1=CC=C(OCC2CO2)C=C1)C1=CC=C(OCC2CO2)C=C1 | 196 | O=P1(CCCC2=CC=C(O)C(C3=CC(CCCP4(=O)OC5=C(C=CC=C5)C5=C4C=CC=C5)=CC=C3O)=C2)OC2=CC=CC=C2C2=CC=CC=C21 | 5.6 | NC1=CC=C(CC2=CC=C(N)C=C2)C=C1 | 18.3 | 90 | 2 | 105 | 4 | 120 | 2 | 180 | 2 | 0 | 0 | 0 | 0 | 0 | 0 | 0 | 0 | 0 | 0 | 0 | 0 | 0 | 0 | 0 | 0 | 0 | 0 | 338.9 | 382.6 | 21.9 | 159 | 33.5 | 3 | 46 | 1133 | 96 |  | 23.1 | 3.769 | 0.309 | 12.6 | 93.1 |  | 5.6
CC(C)(C1=CC=C(OCC2CO2)C=C1)C1=CC=C(OCC2CO2)C=C1 | 196 | O=P1(CCCC2=CC=C(O)C(C3=CC(CCCP4(=O)OC5=C(C=CC=C5)C5=C4C=CC=C5)=CC=C3O)=C2)OC2=CC=CC=C2C2=CC=CC=C21 | 11.2 | NC1=CC=C(CC2=CC=C(N)C=C2)C=C1 | 16.7 | 90 | 2 | 105 | 4 | 120 | 2 | 180 | 2 | 0 | 0 | 0 | 0 | 0 | 0 | 0 | 0 | 0 | 0 | 0 | 0 | 0 | 0 | 0 | 0 | 0 | 0 | 339.8 | 380.5 | 20.4 | 152 | 35.1 | 3 | [8 empty] | 90 |  | 5.3
CC(C)(C1=CC=C(OCC2CO2)C=C1)C1=CC=C(OCC2CO2)C=C1 | 196 | O=P1(CCCC2=CC=C(O)C(C3=CC(CCCP4(=O)OC5=C(C=CC=C5)C5=C4C=CC=C5)=CC=C3O)=C2)OC2=CC=CC=C2C2=CC=CC=C21 | 0 | NC1=CC=C(CC2=CC=C(N)C=C2)C=C1 | 20.1 | 100 | 2 | 150 | 2 | 180 | 2 | 0 | 0 | 0 | 0 | 0 | 0 | 0 | 0 | 0 | 0 | 0 | 0 | 0 | 0 | 0 | 0 | 0 | 0 | 0 | 0 | 340.3 | 383.2 | 17.9 | 167 | 24 | 0 | 46 | 1629 | 132 |  | 24 | 4.843 | 0.317 | 7.8 | 72.4 |  | 4.5
CC(C)(C1=CC=C(OCC2CO2)C=C1)C1=CC=C(OCC2CO2)C=C1 | 188 | O=P(C1=CC=CC=C1)(N)N | 3 | NC1=CC=C(CC2=CC=C(N)C=C2)C=C1 | 28.78784 | 120 | 2 | 140 | 2 | 160 | 2 | 180 | 2 | 0 | 0 | 0 | 0 | 0 | 0 | 0 | 0 | 0 | 0 | 0 | 0 | 0 | 0 | 0 | 0 | 0 | 0 | 360 | 403 | 18.17 | 179 | 28.6 | 2 | 39 | 1184 | 86.2 | 0.589 | 38.6 |  |  | 12.4 | 51.9 |  | 2.7
CC(C)(C1=CC=C(OCC2CO2)C=C1)C1=CC=C(OCC2CO2)C=C1 | 188 | NCC1COB(C2=CC=C(B3OCC(CN)O3)C=C2)O1 | 3 | NC1=CC=C(CC2=CC=C(N)C=C2)C=C1 | 28.78784 | 120 | 2 | 140 | 2 | 160 | 2 | 180 | 2 | 0 | 0 | 0 | 0 | 0 | 0 | 0 | 0 | 0 | 0 | 0 | 0 | 0 | 0 | 0 | 0 | 0 | 0 | 371 | 402 | 20.81 | 186 | 28.1 | 0 | 41 | 1171 | 85.9 | 0.537 | 35 |  |  | 14.9 | 22.6 |  | 3.5
CC(C)(C1=CC=C(OCC2CO2)C=C1)C1=CC=C(OCC2CO2)C=C1 | 188 | NCC1COB(C2=CC=C(B3OCC(CN)O3)C=C2)O1 | 0 | NC1=CC=C(CC2=CC=C(N)C=C2)C=C1 | 29.67819 | 120 | 2 | 140 | 2 | 160 | 2 | 180 | 2 | 0 | 0 | 0 | 0 | 0 | 0 | 0 | 0 | 0 | 0 | 0 | 0 | 0 | 0 | 0 | 0 | 0 | 0 | 371 | 400 | 16.25 | 186 | 26.5 | 0 | 62 | 1311 | 87.5 | 0.453 | 35.4 |  |  | 10.3 | 53.4 |  | 8.7
CC(C)(C1=CC=C(OCC2CO2)C=C1)C1=CC=C(OCC2CO2)C=C1 | 188 | NCC1COB(C2=CC=C(B3OCC(CN)O3)C=C2)O1 | 1 | NC1=CC=C(CC2=CC=C(N)C=C2)C=C1 | 29.38141 | 120 | 2 | 140 | 2 | 160 | 2 | 180 | 2 | 0 | 0 | 0 | 0 | 0 | 0 | 0 | 0 | 0 | 0 | 0 | 0 | 0 | 0 | 0 | 0 | 0 | 0 | 370 | 405 | 18.76 | 187 | 29.7 | 2 | 80 | 1193 | 83.7 | 0.34 | 30.9 |  |  | 13.1 | 65.3 |  | 12.3
CC(C)(C1=CC=C(OCC2CO2)C=C1)C1=CC=C(OCC2CO2)C=C1 | 188 | NCC1COB(C2=CC=C(B3OCC(CN)O3)C=C2)O1 | 2 | NC1=CC=C(CC2=CC=C(N)C=C2)C=C1 | 29.08462 | 120 | 2 | 140 | 2 | 160 | 2 | 180 | 2 | 0 | 0 | 0 | 0 | 0 | 0 | 0 | 0 | 0 | 0 | 0 | 0 | 0 | 0 | 0 | 0 | 0 | 0 | 351 | 403 | 18.81 | 184 | 30.4 | 2 | 74 | 1146 | 83.3 | 0.317 | 27.6 |  |  | 16.1 | 69.2 |  | 12.4
CC(C)(C1=CC=C(OCC2CO2)C=C1)C1=CC=C(OCC2CO2)C=C1 | 188 | NCC1COB(C2=CC=C(B3OCC(CN)O3)C=C2)O1 | 3 | NC1=CC=C(CC2=CC=C(N)C=C2)C=C1 | 28.78784 | 120 | 2 | 140 | 2 | 160 | 2 | 180 | 2 | 0 | 0 | 0 | 0 | 0 | 0 | 0 | 0 | 0 | 0 | 0 | 0 | 0 | 0 | 0 | 0 | 0 | 0 | 347 | 402 | 19.86 | 180 | 32.2 | 3 | 70 | 989 | 76.7 | 0.307 | 27.4 |  |  | 16.3 | 69.3 |  | 13
CC(C)(C1=CC=C(OCC2CO2)C=C1)C1=CC=C(OCC2CO2)C=C1 | 188 | NCC1COB(C2=CC=C(B3OCC(CN)O3)C=C2)O1 | 5 | NC1=CC=C(CC2=CC=C(N)C=C2)C=C1 | 28.19428 | 120 | 2 | 140 | 2 | 160 | 2 | 180 | 2 | 0 | 0 | 0 | 0 | 0 | 0 | 0 | 0 | 0 | 0 | 0 | 0 | 0 | 0 | 0 | 0 | 0 | 0 | 329 | 400 | 20.04 | 177 | 35.6 | 3 | 66 | 923 | 78.2 | 0.286 | 25.6 |  |  | 20.8 | 80.4 |  | 12.2
CC(C)(C1=CC=C(OCC2CO2)C=C1)C1=CC=C(OCC2CO2)C=C1 | 227 | O=P1(NC2=NN([Zn])C=N2)OC2=C(C=CC=C2)C2=C1C=CC=C2 | 1 | NC1=CC=C(CC2=CC=C(N)C=C2)C=C1 | 17.85246 | 100 | 3 | 150 | 2 | 0 | 0 | 0 | 0 | 0 | 0 | 0 | 0 | 0 | 0 | 0 | 0 | 0 | 0 | 0 | 0 | 0 | 0 | 0 | 0 | 0 | 0 | 353 | 380 | 19.4 | 170 | 26.4 | 0 | 68 | 899 | 82 |  | 56.6 |  |  |  | 71 | 110 | 13.3
CC(C)(C1=CC=C(OCC2CO2)C=C1)C1=CC=C(OCC2CO2)C=C1 | 227 | O=P1(NC2=NN([Zn])C=N2)OC2=C(C=CC=C2)C2=C1C=CC=C2 | 2 | NC1=CC=C(CC2=CC=C(N)C=C2)C=C1 | 17.67213 | 100 | 3 | 150 | 2 | 0 | 0 | 0 | 0 | 0 | 0 | 0 | 0 | 0 | 0 | 0 | 0 | 0 | 0 | 0 | 0 | 0 | 0 | 0 | 0 | 0 | 0 | 355 | 380 | 20 | 170 | 27.8 | 2 | 68 | 811 | 78.7 |  | 51.7 |  |  |  | 75 | 134 | 12.2
CC(C)(C1=CC=C(OCC2CO2)C=C1)C1=CC=C(OCC2CO2)C=C1 | 227 | O=P1(NC2=NN([Zn])C=N2)OC2=C(C=CC=C2)C2=C1C=CC=C2 | 3 | NC1=CC=C(CC2=CC=C(N)C=C2)C=C1 | 17.4918 | 100 | 3 | 150 | 2 | 0 | 0 | 0 | 0 | 0 | 0 | 0 | 0 | 0 | 0 | 0 | 0 | 0 | 0 | 0 | 0 | 0 | 0 | 0 | 0 | 0 | 0 | 355 | 380 | 21.4 | 165 | 28.3 | 2 | 62 | 899 | 78.7 |  | 53.8 |  |  |  | 80 | 162 | 11.6
CC(C)(C1=CC=C(OCC2CO2)C=C1)C1=CC=C(OCC2CO2)C=C1 | 227 | O=P1(NC2=NN([Zn])C=N2)OC2=C(C=CC=C2)C2=C1C=CC=C2 | 0 | NC1=CC=C(CC2=CC=C(N)C=C2)C=C1 | 22 | 100 | 3 | 150 | 2 | 0 | 0 | 0 | 0 | 0 | 0 | 0 | 0 | 0 | 0 | 0 | 0 | 0 | 0 | 0 | 0 | 0 | 0 | 0 | 0 | 0 | 0 | 368 | 386 | 19 | 163 | 25 | 0 | 60 | 1156 | 79.4 |  | 55.3 |  |  |  | 71 | 112 | 11.4
CC(C)(C1=CC=C(OCC2CO2)C=C1)C1=CC=C(OCC2CO2)C=C1 | 188 | NC1=CC=C(S(=O)(=O)C2=CC=C(NP(=O)(OC3=CC=CC=C3)OC3=CC=CC=C3)C=C2)C=C1 | 4.7 | N#CNC(=N)N | 5.614973 | 160 | 1 | 190 | 2 | 0 | 0 | 0 | 0 | 0 | 0 | 0 | 0 | 0 | 0 | 0 | 0 | 0 | 0 | 0 | 0 | CCN(CC1=CC(CN(C)C)=CC(CN(C)C)=C1O)C | 0.5376344 | 0 | 0 | 0 | 0 | 294.4 | 350.3 | 14.1 | 114.1 |  | 2 | 36 | 381 | 104.6 |  | 30.2 |  |  | 16.6 |  | 113.6
CC(C)(C1=CC=C(OCC2CO2)C=C1)C1=CC=C(OCC2CO2)C=C1 | 188 | O=P(NC1=CC=C(S(=O)(=O)C2=CC=C(NP(=O)(OC3=CC=CC=C3)OC3=CC=CC=C3)C=C2)C=C1)(OC1=CC=CC=C1)OC1=CC=CC=C1 | 10 | N#CNC(=N)N | 5.30303 | 160 | 1 | 190 | 2 | 0 | 0 | 0 | 0 | 0 | 0 | 0 | 0 | 0 | 0 | 0 | 0 | 0 | 0 | 0 | 0 | CCN(CC1=CC(CN(C)C)=CC(CN(C)C)=C1O)C | 0.5076142 | 0 | 0 | 0 | 0 | 282.1 | 344.6 | 18.5 | 121.4 |  | 3 | 31 | 282 | 85.9 |  | 25.9 |  |  | 19.4 |  | 163.9
CC(C)(C1=CC=C(OCC2CO2)C=C1)C1=CC=C(OCC2CO2)C=C1 | 188 | O=P(NC1=CC=C(S(=O)(=O)C2=CC=C(NP(=O)(OC3=CC=CC=C3)OC3=CC=CC=C3)C=C2)C=C1)(OC1=CC=CC=C1)OC1=CC=CC=C1 | 0 | N#CNC(=N)N | 6.505576 | 160 | 1 | 190 | 2 | 0 | 0 | 0 | 0 | 0 | 0 | 0 | 0 | 0 | 0 | 0 | 0 | 0 | 0 | 0 | 0 | CCN(CC1=CC(CN(C)C)=CC(CN(C)C)=C1O)C | 0.5607477 | 0 | 0 | 0 | 0 | 324.3 | 380.2 | 11 | 108.4 |  | 0 | 49 | 816 | 124.3 |  | 38.67 |  |  | 6.9 |  | 95.4
CC(C)(C1=CC=C(OCC2CO2)C=C1)C1=CC=C(OCC2CO2)C=C1 | 196 | CCCCCCCCCCCCCCC1=CC(OP(=O)(C2=CC=CC=C2)C2=CC=CC=C2)=CC=C1 | 5.01 | NC1=CC=C(CC2=CC=C(N)C=C2)C=C1 | 21.24 | 100 | 2 | 140 | 4 | 0 | 0 | 0 | 0 | 0 | 0 | 0 | 0 | 0 | 0 | 0 | 0 | 0 | 0 | 0 | 0 | 0 | 0 | 0 | 0 | 0 | 0 | 295 |  | 21 |  | 32.7 |  |  | 441.34 | 148.1
CC(C)(C1=CC=C(OCC2CO2)C=C1)C1=CC=C(OCC2CO2)C=C1 | 196 | CCCCCCCCCCCCCCC1=CC(OP(=O)(C2=CC=CC=C2)C2=CC=CC=C2)=CC=C1 | 10.06 | NC1=CC=C(CC2=CC=C(N)C=C2)C=C1 | 20.11 | 100 | 2 | 140 | 4 | 0 | 0 | 0 | 0 | 0 | 0 | 0 | 0 | 0 | 0 | 0 | 0 | 0 | 0 | 0 | 0 | 0 | 0 | 0 | 0 | 0 | 0 | 285 |  | 24 |  | 28.2 |  |  | 433.03 | 147.9
CC(C)(C1=CC=C(OCC2CO2)C=C1)C1=CC=C(OCC2CO2)C=C1 | 196 | CCCCCCCCCCCCCCC1=CC(OP(=O)(C2=CC=CC=C2)C2=CC=CC=C2)=CC=C1 | 0 | NC1=CC=C(CC2=CC=C(N)C=C2)C=C1 | 22.36 | 100 | 2 | 140 | 4 | 0 | 0 | 0 | 0 | 0 | 0 | 0 | 0 | 0 | 0 | 0 | 0 | 0 | 0 | 0 | 0 | 0 | 0 | 0 | 0 | 0 | 0 | 359 |  | 18 |  | 22.1 |  |  | 564.07 | 168.1
CC(C)(C1=CC=C(OCC2CO2)C=C1)C1=CC=C(OCC2CO2)C=C1 | 192 | COC1=CC(C(NC2=NC3=C(C=CC=C3)S2)P2(=O)OC3=C(C=CC=C3)C3=CC=CC=C32)=CC=C1O | 3 | NC1=CC=C(CC2=CC=C(N)C=C2)C=C1 | 19.08 | 120 | 2 | 140 | 2 | 160 | 2 | 180 | 1 | 0 | 0 | 0 | 0 | 0 | 0 | 0 | 0 | 0 | 0 | 0 | 0 | 0 | 0 | 0 | 0 | 0 | 0 | 354 | 383 | 15.7 | 175 | 31.2 | 2 | 72 | 1088.4 | 122.2 |  | 28.8 | 3.02 | 0.59 | 9.96 |  | 115 | 21
CC(C)(C1=CC=C(OCC2CO2)C=C1)C1=CC=C(OCC2CO2)C=C1 | 192 | COC1=CC(C(NC2=NC3=C(C=CC=C3)S2)P2(=O)OC3=C(C=CC=C3)C3=CC=CC=C32)=CC=C1O | 5 | NC1=CC=C(CC2=CC=C(N)C=C2)C=C1 | 18.31 | 120 | 2 | 140 | 2 | 160 | 2 | 180 | 1 | 0 | 0 | 0 | 0 | 0 | 0 | 0 | 0 | 0 | 0 | 0 | 0 | 0 | 0 | 0 | 0 | 0 | 0 | 347 | 379 | 15.8 | 168 | 32.7 | 3 | 68 | 1045.4 | 118.8 |  | 26.5 | 2.67 | 0.62 | 13.06 |  | 120 | 22
CC(C)(C1=CC=C(OCC2CO2)C=C1)C1=CC=C(OCC2CO2)C=C1 | 192 | COC1=CC(C(NC2=NC3=C(C=CC=C3)S2)P2(=O)OC3=C(C=CC=C3)C3=CC=CC=C32)=CC=C1O | 7 | NC1=CC=C(CC2=CC=C(N)C=C2)C=C1 | 18.22 | 120 | 2 | 140 | 2 | 160 | 2 | 180 | 1 | 0 | 0 | 0 | 0 | 0 | 0 | 0 | 0 | 0 | 0 | 0 | 0 | 0 | 0 | 0 | 0 | 0 | 0 | 345 | 380 | 16.1 | 166 | 33.5 | 3 | 66 | 868.2 | 88.3 |  | 28.1 | 2.36 | 0.55 | 13.22 |  | 130 | 24
CC(C)(C1=CC=C(OCC2CO2)C=C1)C1=CC=C(OCC2CO2)C=C1 | 192 | COC1=CC(C(NC2=NC3=C(C=CC=C3)S2)P2(=O)OC3=C(C=CC=C3)C3=CC=CC=C32)=CC=C1O | 0 | NC1=CC=C(CC2=CC=C(N)C=C2)C=C1 | 20 | 120 | 2 | 140 | 2 | 160 | 2 | 180 | 1 | 0 | 0 | 0 | 0 | 0 | 0 | 0 | 0 | 0 | 0 | 0 | 0 | 0 | 0 | 0 | 0 | 0 | 0 | 374 | 390 | 12.6 | 172 | 26.4 | 0 | 77 | 1328.7 | 130.8 |  | 29.1 | 3.33 | 0.35 | 0.88 |  | 111 | 20
CC(C)(C1=CC=C(OCC2CO2)C=C1)C1=CC=C(OCC2CO2)C=C1 | 196 | O=P1(CCCC2=CC(C3=C(O)C=CC(CCCP4(=O)OC5=C(C=CC=C5)C5=C4C=CC=C5)=C3)=C(O)C=C2)OC2=CC=CC=C2C2=C1C=CC=C2 | 4.7 | NC1=CC=C(CC2=CC=C(N)C=C2)C=C1 | 32.26 | 68 | 2 | 160 | 2 | 196 | 1 | 0 | 0 | 0 | 0 | 0 | 0 | 0 | 0 | 0 | 0 | 0 | 0 | 0 | 0 | 0 | 0 | 0 | 0 | 0 | 0 | 373.6 | 392 | 21.1 | 183 | 28.9 | 3 | 70 | 759 | 84.1 |  | 37.07 | 1.48 | 0.1 | 18.1 | 64.8 |  | 20.1
CC(C)(C1=CC=C(OCC2CO2)C=C1)C1=CC=C(OCC2CO2)C=C1 | 196 | O=P1(CCCC2=CC(C3=CC(CCCP4(=O)OC5=C(C=CC=C5)C5=C4C=CC=C5)=CC=C3O)=CC=C2O)OC2=CC=CC=C2C2=C1C=CC=C2 | 4.7 | NC1=CC=C(CC2=CC=C(N)C=C2)C=C1 | 32.26 | 61 | 2 | 133 | 2 | 183 | 1 | 0 | 0 | 0 | 0 | 0 | 0 | 0 | 0 | 0 | 0 | 0 | 0 | 0 | 0 | 0 | 0 | 0 | 0 | 0 | 0 | 379.1 | 394.1 | 20.3 | 193 | 30.7 | 3 | 72 | 579 | 70.4 |  | 39.11 | 1.43 | 0.12 | 15.5 | 76.7 |  | 21.6
CC(C)(C1=CC=C(OCC2CO2)C=C1)C1=CC=C(OCC2CO2)C=C1 | 196 | O=P1(CCCC2=CC(C3=CC(CCCP4(=O)OC5=C(C=CC=C5)C5=C4C=CC=C5)=CC=C3O)=CC=C2O)OC2=CC=CC=C2C2=C1C=CC=C2 | 0 | NC1=CC=C(CC2=CC=C(N)C=C2)C=C1 | 21.875 | 104 | 2 | 156 | 2 | 190 | 1 | 0 | 0 | 0 | 0 | 0 | 0 | 0 | 0 | 0 | 0 | 0 | 0 | 0 | 0 | 0 | 0 | 0 | 0 | 0 | 0 | 383.7 | 396.1 | 16 | 174 | 21.5 | 0 | 83 | 1025 | 98.6 |  | 34.89 | 1.51 | 0.03 | 10.9 | 49.9 |  | 12.7
CC(C)(C1=CC=C(OCC2CO2)C=C1)C1=CC=C(OCC2CO2)C=C1 | 227 | O=P1(OC2=C(C3=C1C=CC=C3)C=CC=C2)C(C4=CC=CC=C4O)NCCNC(P5(OC6=C(C7=C5C=CC=C7)C=CC=C6)=O)C8=C(C=CC=C8)O | 1.619171 | NC1=CC=C(CC2=CC=C(N)C=C2)C=C1 | 19.04145 | 100 | 1 | 120 | 1 | 140 | 1 | 160 | 1 | 180 | 1 | 200 | 1 | 0 | 0 | 0 | 0 | 0 | 0 | 0 | 0 | CCC1C(=O)NC(=O)C1(C)CC1(C)C(=O)NC(=O)C1CC1(C)C(=O)NC(=O)C1C | 20.23964 | 0 | 0 | 0 | 0 | 210.92 | 375 | 21.6 | 106.9 | 30.7 | 2 | 44 | 822.1 | 88.5 |  | 21.1 |  |  | 10.3 | 100.03
CC(C)(C1=CC=C(OCC2CO2)C=C1)C1=CC=C(OCC2CO2)C=C1 | 227 | O=P1(OC2=C(C3=C1C=CC=C3)C=CC=C2)C(C4=CC=CC=C4O)NCCNC(P5(OC6=C(C7=C5C=CC=C7)C=CC=C6)=O)C8=C(C=CC=C8)O | 2.431709 | NC1=CC=C(CC2=CC=C(N)C=C2)C=C1 | 18.94302 | 100 | 1 | 120 | 1 | 140 | 1 | 160 | 1 | 180 | 1 | 200 | 1 | 0 | 0 | 0 | 0 | 0 | 0 | 0 | 0 | CCC1C(=O)NC(=O)C1(C)CC1(C)C(=O)NC(=O)C1CC1(C)C(=O)NC(=O)C1C | 20.26425 | 0 | 0 | 0 | 0 | 215.02 | 374.1 | 21.3 | 103 | 31.8 | 2 | 40 | 784.6 | 84.3 |  | 22.5 |  |  | 11.4 | 102.5
CC(C)(C1=CC=C(OCC2CO2)C=C1)C1=CC=C(OCC2CO2)C=C1 | 227 | O=P1(OC2=C(C3=C1C=CC=C3)C=CC=C2)C(C4=CC=CC=C4O)NCCNC(P5(OC6=C(C7=C5C=CC=C7)C=CC=C6)=O)C8=C(C=CC=C8)O | 3.246226 | NC1=CC=C(CC2=CC=C(N)C=C2)C=C1 | 18.84434 | 100 | 1 | 120 | 1 | 140 | 1 | 160 | 1 | 180 | 1 | 200 | 1 | 0 | 0 | 0 | 0 | 0 | 0 | 0 | 0 | CCC1C(=O)NC(=O)C1(C)CC1(C)C(=O)NC(=O)C1CC1(C)C(=O)NC(=O)C1C | 20.28891 | 0 | 0 | 0 | 0 | 217.82 | 370.8 | 23.5 | 102.3 | 32.1 | 3 | 45 | 765.7 | 81.7 |  | 20.1 |  |  | 12.4 | 105.66
CC(C)(C1=CC=C(OCC2CO2)C=C1)C1=CC=C(OCC2CO2)C=C1 | 227 | O=P1(OC2=C(C3=C1C=CC=C3)C=CC=C2)C(C4=CC=CC=C4O)NCCNC(P5(OC6=C(C7=C5C=CC=C7)C=CC=C6)=O)C8=C(C=CC=C8)O | 4.062398 | NC1=CC=C(CC2=CC=C(N)C=C2)C=C1 | 18.75203 | 100 | 1 | 120 | 1 | 140 | 1 | 160 | 1 | 180 | 1 | 200 | 1 | 0 | 0 | 0 | 0 | 0 | 0 | 0 | 0 | CCC1C(=O)NC(=O)C1(C)CC1(C)C(=O)NC(=O)C1CC1(C)C(=O)NC(=O)C1C | 20.31199 | 0 | 0 | 0 | 0 | 221.63 | 369.7 | 21.1 | 101.2 | 32.8 | 3 | 39 | 694.9 | 84.3 |  | 22.4 |  |  | 12.8 | 101.26
CC(C)(C1=CC=C(OCC2CO2)C=C1)C1=CC=C(OCC2CO2)C=C1 | 227 | O=P1(OC2=C(C3=C1C=CC=C3)C=CC=C2)C(C4=CC=CC=C4O)NCCNC(P5(OC6=C(C7=C5C=CC=C7)C=CC=C6)=O)C8=C(C=CC=C8)O | 0 | NC1=CC=C(CC2=CC=C(N)C=C2)C=C1 | 16.66667 | 100 | 1 | 120 | 1 | 140 | 1 | 160 | 1 | 180 | 1 | 200 | 1 | 0 | 0 | 0 | 0 | 0 | 0 | 0 | 0 | 0 | 0 | 0 | 0 | 0 | 0 | 348.9 | 381.6 | 16.4 | 168.1 | 27.8 | 0 | 45 | 2312.3 | 130.6 |  | 18.3 |  |  | 5.1 | 70.15
CC(C)(C1=CC=C(OCC2CO2)C=C1)C1=CC=C(OCC2CO2)C=C1 | 227 | O=P1(OC2=C(C3=C1C=CC=C3)C=CC=C2)C(C4=CC=CC=C4O)NCCNC(P5(OC6=C(C7=C5C=CC=C7)C=CC=C6)=O)C8=C(C=CC=C8)O | 0 | NC1=CC=C(CC2=CC=C(N)C=C2)C=C1 | 23.80952 | 100 | 1 | 120 | 1 | 140 | 1 | 160 | 1 | 180 | 1 | 200 | 1 | 0 | 0 | 0 | 0 | 0 | 0 | 0 | 0 | CCC1C(=O)NC(=O)C1(C)CC1(C)C(=O)NC(=O)C1CC1(C)C(=O)NC(=O)C1C | 19.04762 | 0 | 0 | 0 | 0 |  |  |  |  | 29.6 | 0 | 40 | 961.2 | 104.7 |  | 17.1 |  |  | 6.1
C1=CC(N(CC2CO2)CC2CO2)=CC=C1CC1=CC=C(N(CC2CO2)CC2CO2)C=C1 | 117 | S=P(C1=CC=CC=C1)(C2=CC=CC=C2)[S-].[S-]P(C3=CC=CC=C3)(C4=CC=CC=C4)=S.[Zn+2] | 10 | S=P(C1=CC=CC=C1)(C2=CC=CC=C2)[S-].[S-]P(C3=CC=CC=C3)(C4=CC=CC=C4)=S.[Zn+2] | 10 | 160 | 3 | 180 | 3 | 0 | 0 | 0 | 0 | 0 | 0 | 0 | 0 | 0 | 0 | 0 | 0 | 0 | 0 | 0 | 0 | 0 | 0 | 0 | 0 | 0 | 0 |  |  |  |  | 35 | 3 | 58 | 597.5 | 43.2 | 1.04 | 85.9 |  |  | 35.5 | 60.6 | 118 | 6.6
C1=CC(N(CC2CO2)CC2CO2)=CC=C1CC1=CC=C(N(CC2CO2)CC2CO2)C=C1 | 117 | S=P(C1=CC=CC=C1)(C2=CC=CC=C2)[S-].[S-]P(C3=CC=CC=C3)(C4=CC=CC=C4)=S.[Zn+2] | 15 | S=P(C1=CC=CC=C1)(C2=CC=CC=C2)[S-].[S-]P(C3=CC=CC=C3)(C4=CC=CC=C4)=S.[Zn+2] | 15 | 160 | 3 | 180 | 3 | 0 | 0 | 0 | 0 | 0 | 0 | 0 | 0 | 0 | 0 | 0 | 0 | 0 | 0 | 0 | 0 | 0 | 0 | 0 | 0 | 0 | 0 |  |  |  |  | 36 | 3 | 67 | 317.5 | 42.9 | 0.61 | 49.3 |  |  | 39.8 | 77.8 | 123.1 | 5.2
C1=CC(N(CC2CO2)CC2CO2)=CC=C1CC1=CC=C(N(CC2CO2)CC2CO2)C=C1 | 117 | S=P(C1=CC=CC=C1)(C2=CC=CC=C2)[S-].[S-]P(C3=CC=CC=C3)(C4=CC=CC=C4)=S.[Co+2] | 10 | S=P(C1=CC=CC=C1)(C2=CC=CC=C2)[S-].[S-]P(C3=CC=CC=C3)(C4=CC=CC=C4)=S.[Co+2] | 10 | 160 | 3 | 180 | 3 | 0 | 0 | 0 | 0 | 0 | 0 | 0 | 0 | 0 | 0 | 0 | 0 | 0 | 0 | 0 | 0 | 0 | 0 | 0 | 0 | 0 | 0 |  |  |  |  | 35.5 | 3 | 53 | 536.4 | 35.5 | 1.11 | 68.1 |  |  | 31.4 | 61.8 | 112.1 | 7.1
C1=CC(N(CC2CO2)CC2CO2)=CC=C1CC1=CC=C(N(CC2CO2)CC2CO2)C=C1 | 117 | S=P(C1=CC=CC=C1)(C2=CC=CC=C2)[S-].[S-]P(C3=CC=CC=C3)(C4=CC=CC=C4)=S.[Co+2] | 15 | S=P(C1=CC=CC=C1)(C2=CC=CC=C2)[S-].[S-]P(C3=CC=CC=C3)(C4=CC=CC=C4)=S.[Co+2] | 15 | 160 | 3 | 180 | 3 | 0 | 0 | 0 | 0 | 0 | 0 | 0 | 0 | 0 | 0 | 0 | 0 | 0 | 0 | 0 | 0 | 0 | 0 | 0 | 0 | 0 | 0 |  |  |  |  | 36.5 | 3 | 63 | 551.1 | 30.3 | 0.91 | 40.3 |  |  | 49.1 | 69.9 | 123.4 | 5.4
C1=CC(N(CC2CO2)CC2CO2)=CC=C1CC1=CC=C(N(CC2CO2)CC2CO2)C=C1 | 117 | S=P(C1=CC=CC=C1)(C2=CC=CC=C2)[S-].[S-]P(C3=CC=CC=C3)(C4=CC=CC=C4)=S.[Co+2] | 0 | NCCCN1C=CN=C1 | 7.5 | 70 | 2 | 140 | 2 | 0 | 0 | 0 | 0 | 0 | 0 | 0 | 0 | 0 | 0 | 0 | 0 | 0 | 0 | 0 | 0 | 0 | 0 | 0 | 0 | 0 | 0 |  |  |  |  | 27 | 0 | 62 | 1109.5 | 64.3 | 1.25 | 191.9 |  |  | 19.7 | 71.7 | 105.4 | 8.4
CC(C)(C1=CC=C(OCC2CO2)C=C1)C1=CC=C(OCC2CO2)C=C1 | 196 | O=P(NC1=NC2=C(C=CC=C2)N1)(C1=CC=CC=C1)C1=CC=CC=C1 | 5 | NC1=CC=C(CC2=CC=C(N)C=C2)C=C1 | 20.09 | 100 | 2 | 150 | 2 | 0 | 0 | 0 | 0 | 0 | 0 | 0 | 0 | 0 | 0 | 0 | 0 | 0 | 0 | 0 | 0 | 0 | 0 | 0 | 0 | 0 | 0 | 339 |  | 18.1 |  | 33.6 | 3 | 74 | 776 | 84.3 |  | 19.1 |  | 0.03 |  | 66 | 105.1 | 40.2
CC(C)(C1=CC=C(OCC2CO2)C=C1)C1=CC=C(OCC2CO2)C=C1 | 196 | O=P(NC1=NC2=C(C=CC=C2)N1)(C1=CC=CC=C1)C1=CC=CC=C1 | 10 | NC1=CC=C(CC2=CC=C(N)C=C2)C=C1 | 18.34 | 100 | 2 | 150 | 2 | 0 | 0 | 0 | 0 | 0 | 0 | 0 | 0 | 0 | 0 | 0 | 0 | 0 | 0 | 0 | 0 | 0 | 0 | 0 | 0 | 0 | 0 | 319 |  | 19.6 |  | 37.9 | 3 | 72 | 689.6 | 72 |  | 18.7 |  | 0.03 |  | 78.7 | 110.4 | 45.7
CC(C)(C1=CC=C(OCC2CO2)C=C1)C1=CC=C(OCC2CO2)C=C1 | 196 | O=P(NC1=NC2=C(C=CC=C2)N1)(C1=CC=CC=C1)C1=CC=CC=C1 | 15 | NC1=CC=C(CC2=CC=C(N)C=C2)C=C1 | 16.73 | 100 | 2 | 150 | 2 | 0 | 0 | 0 | 0 | 0 | 0 | 0 | 0 | 0 | 0 | 0 | 0 | 0 | 0 | 0 | 0 | 0 | 0 | 0 | 0 | 0 | 0 | 306 |  | 18.7 |  | 38 | 3 | 71 | 649.1 | 74 |  | 15.2 |  | 0.04 |  | 83 | 113.4 | 43.5
CC(C)(C1=CC=C(OCC2CO2)C=C1)C1=CC=C(OCC2CO2)C=C1 | 196 | O=P(NC1=NC2=C(C=CC=C2)N1)(C1=CC=CC=C1)C1=CC=CC=C1 | 0 | NC1=CC=C(CC2=CC=C(N)C=C2)C=C1 | 21.875 | 100 | 2 | 150 | 2 | 0 | 0 | 0 | 0 | 0 | 0 | 0 | 0 | 0 | 0 | 0 | 0 | 0 | 0 | 0 | 0 | 0 | 0 | 0 | 0 | 0 | 0 | 370 |  | 16.2 |  | 26.7 | 0 | 89 | 941.8 | 96.9 |  | 22.7 |  | 0.01 |  | 53.5 | 82 | 37.3
CC(C)(C1=CC=C(OCC2CO2)C=C1)C1=CC=C(OCC2CO2)C=C1 | 227 | O=P1(CC[Si](C)(C)C)OC(C=CC=C2)=C2C3=C1C=CC=C3 | 2.5 | NC1=CC=C(CC2=CC=C(N)C=C2)C=C1 | 17.54 | 100 | 2 | 150 | 2 | 0 | 0 | 0 | 0 | 0 | 0 | 0 | 0 | 0 | 0 | 0 | 0 | 0 | 0 | 0 | 0 | 0 | 0 | 0 | 0 | 0 | 0 | 368.8 | 397.1 | 18.6 | 148.6 | 30.1 | 3 | [8 empty] | 76.9 | 107.9 | 24.9
CC(C)(C1=CC=C(OCC2CO2)C=C1)C1=CC=C(OCC2CO2)C=C1 | 227 | O=P1(CC[Si](C)(C)C)OC(C=CC=C2)=C2C3=C1C=CC=C3 | 5 | NC1=CC=C(CC2=CC=C(N)C=C2)C=C1 | 16.87 | 100 | 2 | 150 | 2 | 0 | 0 | 0 | 0 | 0 | 0 | 0 | 0 | 0 | 0 | 0 | 0 | 0 | 0 | 0 | 0 | 0 | 0 | 0 | 0 | 0 | 0 | 365.8 | 396.8 | 20.3 | 156.5 | 31.2 | 3 | 84 | 900.5 | 93 |  | 22.9 |  |  | 23 | 81.1 | 117.7 | 28.6
CC(C)(C1=CC=C(OCC2CO2)C=C1)C1=CC=C(OCC2CO2)C=C1 | 227 | O=P1(CC[Si](C)(C)C)OC(C=CC=C2)=C2C3=C1C=CC=C3 | 7.5 | NC1=CC=C(CC2=CC=C(N)C=C2)C=C1 | 16.24 | 100 | 2 | 150 | 2 | 0 | 0 | 0 | 0 | 0 | 0 | 0 | 0 | 0 | 0 | 0 | 0 | 0 | 0 | 0 | 0 | 0 | 0 | 0 | 0 | 0 | 0 | 358.4 | 396.4 | 20.6 | 142.8 | 33.3 | 3 | [8 empty] | 87.6 | 122 | 34.6
CC(C)(C1=CC=C(OCC2CO2)C=C1)C1=CC=C(OCC2CO2)C=C1 | 227 | O=P1(CC[Si](C)(C)C)OC(C=CC=C2)=C2C3=C1C=CC=C3 | 10 | NC1=CC=C(CC2=CC=C(N)C=C2)C=C1 | 15.66 | 100 | 2 | 150 | 2 | 0 | 0 | 0 | 0 | 0 | 0 | 0 | 0 | 0 | 0 | 0 | 0 | 0 | 0 | 0 | 0 | 0 | 0 | 0 | 0 | 0 | 0 | 355 | 396.1 | 21 | 141.6 | 35.2 | 3 | 86 | 599.3 | 81 |  | 24.1 |  |  | 33.8 | 75.5 | 121.1 | 32.7
CC(C)(C1=CC=C(OCC2CO2)C=C1)C1=CC=C(OCC2CO2)C=C1 | 227 | O=P1(CC[Si](C)(C)C)OC(C=CC=C2)=C2C3=C1C=CC=C3 | 0 | NC1=CC=C(CC2=CC=C(N)C=C2)C=C1 | 17.90493 | 100 | 2 | 150 | 2 | 0 | 0 | 0 | 0 | 0 | 0 | 0 | 0 | 0 | 0 | 0 | 0 | 0 | 0 | 0 | 0 | 0 | 0 | 0 | 0 | 0 | 0 | 369.6 | 385 | 15.7 | 156.5 | 25.9 | 0 | 80 | 1040.7 | 135 |  | 30.5 |  |  | 8.8 | 63.4 | 98.6 | 24.4
CC(C)(C1=CC=C(OCC2CO2)C=C1)C1=CC=C(OCC2CO2)C=C1 | 196 | C1(O[Ni@-2]23OC4=CC=CC=C4C=[N+]3C5COB(OC5)C6=CC=C(C=C6)B7OCC8CO7)=CC=CC=C1C=[N+]2C9COB(OC9)C%10=CC=C(C=C%10)B%11OCC(CO%11)[N+]%12=CC%13=CC=CC=C%13O[Ni@-2]%12%14[N+]8=CC%15=CC=CC=C%15O%14 | 3 | NC1=CC=C(CC2=CC=C(N)C=C2)C=C1 | 19.4 | 140 | 2 | 160 | 2 | 180 | 2 | 0 | 0 | 0 | 0 | 0 | 0 | 0 | 0 | 0 | 0 | 0 | 0 | 0 | 0 | 0 | 0 | 0 | 0 | 0 | 0 |  |  |  |  | 27.6 | 2
CC(C)(C1=CC=C(OCC2CO2)C=C1)C1=CC=C(OCC2CO2)C=C1 | 196 | C1(O[Ni@-2]23OC4=CC=CC=C4C=[N+]3C5COB(OC5)C6=CC=C(C=C6)B7OCC8CO7)=CC=CC=C1C=[N+]2C9COB(OC9)C%10=CC=C(C=C%10)B%11OCC(CO%11)[N+]%12=CC%13=CC=CC=C%13O[Ni@-2]%12%14[N+]8=CC%15=CC=CC=C%15O%14 | 5 | NC1=CC=C(CC2=CC=C(N)C=C2)C=C1 | 19 | 140 | 2 | 160 | 2 | 180 | 2 | 0 | 0 | 0 | 0 | 0 | 0 | 0 | 0 | 0 | 0 | 0 | 0 | 0 | 0 | 0 | 0 | 0 | 0 | 0 | 0 | 257.4 |  | 3.25 | 164.3 | 30.5 | 3 | 66 | 859.6 | 130.5 |  | 19.9 |  |  |  |  | 183.3
CC(C)(C1=CC=C(OCC2CO2)C=C1)C1=CC=C(OCC2CO2)C=C1 | 196 | C1(O[Ni@-2]23OC4=CC=CC=C4C=[N+]3C5COB(OC5)C6=CC=C(C=C6)B7OCC8CO7)=CC=CC=C1C=[N+]2C9COB(OC9)C%10=CC=C(C=C%10)B%11OCC(CO%11)[N+]%12=CC%13=CC=CC=C%13O[Ni@-2]%12%14[N+]8=CC%15=CC=CC=C%15O%14 | 7 | NC1=CC=C(CC2=CC=C(N)C=C2)C=C1 | 18.6 | 140 | 2 | 160 | 2 | 180 | 2 | 0 | 0 | 0 | 0 | 0 | 0 | 0 | 0 | 0 | 0 | 0 | 0 | 0 | 0 | 0 | 0 | 0 | 0 | 0 | 0 |  |  |  |  | 28.6 | 2
CC(C)(C1=CC=C(OCC2CO2)C=C1)C1=CC=C(OCC2CO2)C=C1 | 196 | OC1=CC=CC=C1/C=N/C2COB(OC2)C3=CC=C(C=C3)B4OCC(CO4)/N=C/C5=CC=CC=C5O | 4.7 | NC1=CC=C(CC2=CC=C(N)C=C2)C=C1 | 19.06 | 140 | 2 | 160 | 2 | 180 | 2 | 0 | 0 | 0 | 0 | 0 | 0 | 0 | 0 | 0 | 0 | 0 | 0 | 0 | 0 | 0 | 0 | 0 | 0 | 0 | 0 | 262.9 | 1.81 |  | 140.2 | 29.1 | 2 | 83 | 1070.1 | 122.4 |  | 20.3 |  |  |  |  | 179.9
CC(C)(C1=CC=C(OCC2CO2)C=C1)C1=CC=C(OCC2CO2)C=C1 | 196 | OC1=CC=CC=C1/C=N/C2COB(OC2)C3=CC=C(C=C3)B4OCC(CO4)/N=C/C5=CC=CC=C5O | 0 | NC1=CC=C(CC2=CC=C(N)C=C2)C=C1 | 20 | 140 | 2 | 160 | 2 | 180 | 2 | 0 | 0 | 0 | 0 | 0 | 0 | 0 | 0 | 0 | 0 | 0 | 0 | 0 | 0 | 0 | 0 | 0 | 0 | 0 | 0 | 267.3 | 0.26 |  | 163.4 | 23.6 | 0 | 84 | 1272.7 | 152 |  | 29.7 |  |  |  |  | 133.5
CC(C)(C1=CC=C(OCC2CO2)C=C1)C1=CC=C(OCC2CO2)C=C1 | 196 | OC1=CC=CC=C1/C=N/C2COB(OC2)C3=CC=C(C=C3)B4OCC(CO4)/N=C/C5=CC=CC=C5O | 4.7 | NC1=CC=C(CC2=CC=C(N)C=C2)C=C1 | 19.06 | 140 | 2 | 160 | 2 | 180 | 2 | 0 | 0 | 0 | 0 | 0 | 0 | 0 | 0 | 0 | 0 | 0 | 0 | 0 | 0 | CC([O-])=O.CC([O-])=O.[Ni+2].[Ni+2].O.O.O.O | 0.3 | 0 | 0 | 0 | 0 | 254 |  | 1.98 | 138.5 | 28.5 | 2 | 65 | 114.3 | 147 |  | 28.4 |  |  |  |  | 174.1
CC(C)(C1=CC=C(OCC2CO2)C=C1)C1=CC=C(OCC2CO2)C=C1 | 227 | COC1=C(OP2(OC3=C(OC)C=C(/C=N/N4C=NN=C4)C=C3)=NP(OC3=C(OC)C=C(/C=N/N4C=NN=C4)C=C3)(OC3=C(OC)C=C(/C=N/N4C=NN=C4)C=C3)=NP(OC3=C(OC)C=C(/C=N/N4C=NN=C4)C=C3)(OC3=C(OC)C=C(/C=N/N4C=NN=C4)C=C3)=N2)C=CC(/C=N/N2C=NN=C2)=C1 | 0.5 | NC1=CC=C(CC2=CC=C(N)C=C2)C=C1 | 19.9 | 100 | 2 | 150 | 2 | 0 | 0 | 0 | 0 | 0 | 0 | 0 | 0 | 0 | 0 | 0 | 0 | 0 | 0 | 0 | 0 | 0 | 0 | 0 | 0 | 0 | 0 | 378 | 391 | 13 | 149 | 25.5 | 0 | 42 | 1068 | 104.3 | 0.42 | 37.8 |  |  | 9.8 | 51 | 96.6
CC(C)(C1=CC=C(OCC2CO2)C=C1)C1=CC=C(OCC2CO2)C=C1 | 227 | COC1=C(OP2(OC3=C(OC)C=C(/C=N/N4C=NN=C4)C=C3)=NP(OC3=C(OC)C=C(/C=N/N4C=NN=C4)C=C3)(OC3=C(OC)C=C(/C=N/N4C=NN=C4)C=C3)=NP(OC3=C(OC)C=C(/C=N/N4C=NN=C4)C=C3)(OC3=C(OC)C=C(/C=N/N4C=NN=C4)C=C3)=N2)C=CC(/C=N/N2C=NN=C2)=C1 | 2.5 | NC1=CC=C(CC2=CC=C(N)C=C2)C=C1 | 19.5 | 100 | 2 | 150 | 2 | 0 | 0 | 0 | 0 | 0 | 0 | 0 | 0 | 0 | 0 | 0 | 0 | 0 | 0 | 0 | 0 | 0 | 0 | 0 | 0 | 0 | 0 | 371 | 389 | 14.5 | 141 | 28 | 2 | 38 | 664 | 87.4 | 0.39 | 31.6 |  |  | 13.9 | 53.8 | 92.5
CC(C)(C1=CC=C(OCC2CO2)C=C1)C1=CC=C(OCC2CO2)C=C1 | 227 | COC1=C(OP2(OC3=C(OC)C=C(/C=N/N4C=NN=C4)C=C3)=NP(OC3=C(OC)C=C(/C=N/N4C=NN=C4)C=C3)(OC3=C(OC)C=C(/C=N/N4C=NN=C4)C=C3)=NP(OC3=C(OC)C=C(/C=N/N4C=NN=C4)C=C3)(OC3=C(OC)C=C(/C=N/N4C=NN=C4)C=C3)=N2)C=CC(/C=N/N2C=NN=C2)=C1 | 5.5 | NC1=CC=C(CC2=CC=C(N)C=C2)C=C1 | 18.9 | 100 | 2 | 150 | 2 | 0 | 0 | 0 | 0 | 0 | 0 | 0 | 0 | 0 | 0 | 0 | 0 | 0 | 0 | 0 | 0 | 0 | 0 | 0 | 0 | 0 | 0 | 364 | 377 | 17.1 | 140 | 29.5 | 2 | 37 | 615 | 79.6 | 0.35 | 28.2 |  |  | 16.6 | 58.9 | 85.6
CC(C)(C1=CC=C(OCC2CO2)C=C1)C1=CC=C(OCC2CO2)C=C1 | 227 | COC1=C(OP2(OC3=C(OC)C=C(/C=N/N4C=NN=C4)C=C3)=NP(OC3=C(OC)C=C(/C=N/N4C=NN=C4)C=C3)(OC3=C(OC)C=C(/C=N/N4C=NN=C4)C=C3)=NP(OC3=C(OC)C=C(/C=N/N4C=NN=C4)C=C3)(OC3=C(OC)C=C(/C=N/N4C=NN=C4)C=C3)=N2)C=CC(/C=N/N2C=NN=C2)=C1 | 7.5 | NC1=CC=C(CC2=CC=C(N)C=C2)C=C1 | 18.5 | 100 | 2 | 150 | 2 | 0 | 0 | 0 | 0 | 0 | 0 | 0 | 0 | 0 | 0 | 0 | 0 | 0 | 0 | 0 | 0 | 0 | 0 | 0 | 0 | 0 | 0 | 359 | 375 | 24.9 | 139 | 31.5 | 3 | 36 | 591 | 72.7 | 0.33 | 25.2 |  |  | 21 | 64.8 | 75.3
CC(C)(C1=CC=C(OCC2CO2)C=C1)C1=CC=C(OCC2CO2)C=C1 | 227 | COC1=C(OP2(OC3=C(OC)C=C(/C=N/N4C=NN=C4)C=C3)=NP(OC3=C(OC)C=C(/C=N/N4C=NN=C4)C=C3)(OC3=C(OC)C=C(/C=N/N4C=NN=C4)C=C3)=NP(OC3=C(OC)C=C(/C=N/N4C=NN=C4)C=C3)(OC3=C(OC)C=C(/C=N/N4C=NN=C4)C=C3)=N2)C=CC(/C=N/N2C=NN=C2)=C1 | 0 | NC1=CC=C(CC2=CC=C(N)C=C2)C=C1 | 20 | 100 | 2 | 150 | 2 | 0 | 0 | 0 | 0 | 0 | 0 | 0 | 0 | 0 | 0 | 0 | 0 | 0 | 0 | 0 | 0 | 0 | 0 | 0 | 0 | 0 | 0 | 388 | 403 | 10.7 | 152 | 23 | 0 | 43 | 1183 | 112.9 | 0.45 | 41.9 |  |  | 2.3 | 48.5 | 110.2
CC(C)(C1=CC=C(OCC2CO2)C=C1)C1=CC=C(OCC2CO2)C=C1 | 227 | O=P1(C(NC2=NNC(NC(C3=CC=CO3)P3(=O)OC4=C(C=CC=C4)C4=C3C=CC=C4)=N2)C2=CC=CO2)OC2=C(C=CC=C2)C2=C1C=CC=C2 | 2.5 | NC1=CC=C(CC2=CC=C(N)C=C2)C=C1 | 16.55 | 100 | 2 | 150 | 2 | 0 | 0 | 0 | 0 | 0 | 0 | 0 | 0 | 0 | 0 | 0 | 0 | 0 | 0 | 0 | 0 | 0 | 0 | 0 | 0 | 0 | 0 | 367.4 | 384.5 | 17.6 |  | 29 | 2 | 43 | 928.7 | 117.5 |  |  |  |  | 13.5 | 45.95 |  | 18.11
CC(C)(C1=CC=C(OCC2CO2)C=C1)C1=CC=C(OCC2CO2)C=C1 | 227 | O=P1(C(NC2=NNC(NC(C3=CC=CO3)P3(=O)OC4=C(C=CC=C4)C4=C3C=CC=C4)=N2)C2=CC=CO2)OC2=C(C=CC=C2)C2=C1C=CC=C2 | 5 | NC1=CC=C(CC2=CC=C(N)C=C2)C=C1 | 16.1 | 100 | 2 | 150 | 2 | 0 | 0 | 0 | 0 | 0 | 0 | 0 | 0 | 0 | 0 | 0 | 0 | 0 | 0 | 0 | 0 | 0 | 0 | 0 | 0 | 0 | 0 | 364 | 389 | 25.5 | 165 | 32 | 3 | 40 | 820.3 | 113.8 |  |  |  |  | 14.9 | 47.66 |  | 15.15
CC(C)(C1=CC=C(OCC2CO2)C=C1)C1=CC=C(OCC2CO2)C=C1 | 227 | O=P1(C(NC2=NNC(NC(C3=CC=CO3)P3(=O)OC4=C(C=CC=C4)C4=C3C=CC=C4)=N2)C2=CC=CO2)OC2=C(C=CC=C2)C2=C1C=CC=C2 | 0 | NC1=CC=C(CC2=CC=C(N)C=C2)C=C1 | 17.9 | 100 | 2 | 150 | 2 | 0 | 0 | 0 | 0 | 0 | 0 | 0 | 0 | 0 | 0 | 0 | 0 | 0 | 0 | 0 | 0 | 0 | 0 | 0 | 0 | 0 | 0 | 383.6 | 391.9 | 12.9 | 168 | 23.5 | 0 | 52 | 1194.7 | 123.9 |  |  |  |  | 7.4 | 40.22 |  | 12.19
CC(C)(C1=CC=C(OCC2CO2)C=C1)C1=CC=C(OCC2CO2)C=C1 | 185 | O=P1(OC2=C(C3=C1C=CC=C3)C=CC=C2)CC[Si](NCNCNCP4(OC5=C(C6=C4C=CC=C6)C=CC=C5)=O)(NCNCNCP7(OC8=C(C9=C7C=CC=C9)C=CC=C8)=O)NCNCNCP%10(OC%11=C(C%12=C%10C=CC=C%12)C=CC=C%11)=O | 3 | NC1=CC=C(CC2=CC=C(N)C=C2)C=C1 | 19.4 | 80 | 2 | 150 | 4 | 0 | 0 | 0 | 0 | 0 | 0 | 0 | 0 | 0 | 0 | 0 | 0 | 0 | 0 | 0 | 0 | 0 | 0 | 0 | 0 | 0 | 0 | 343 | 394 | 16.9 | 176.7 | 33.5 | 2 | 44 | 1459.2 | 124 |  | 23.9 |  | 0.33 | 10.1 | 73.34 | 115.9 | 10.32
CC(C)(C1=CC=C(OCC2CO2)C=C1)C1=CC=C(OCC2CO2)C=C1 | 185 | O=P1(OC2=C(C3=C1C=CC=C3)C=CC=C2)CC[Si](NCNCNCP4(OC5=C(C6=C4C=CC=C6)C=CC=C5)=O)(NCNCNCP7(OC8=C(C9=C7C=CC=C9)C=CC=C8)=O)NCNCNCP%10(OC%11=C(C%12=C%10C=CC=C%12)C=CC=C%11)=O | 4 | NC1=CC=C(CC2=CC=C(N)C=C2)C=C1 | 19.2 | 80 | 2 | 150 | 4 | 0 | 0 | 0 | 0 | 0 | 0 | 0 | 0 | 0 | 0 | 0 | 0 | 0 | 0 | 0 | 0 | 0 | 0 | 0 | 0 | 0 | 0 | 349 | 398 | 17.3 | 166.3 | 36 | 3 | 42 | 1441.7 | 119.6 |  | 22.7 |  | 0.4 | 8.4 | 82.81 | 122.3 | 11.03
CC(C)(C1=CC=C(OCC2CO2)C=C1)C1=CC=C(OCC2CO2)C=C1 | 185 | O=P1(OC2=C(C3=C1C=CC=C3)C=CC=C2)CC[Si](NCNCNCP4(OC5=C(C6=C4C=CC=C6)C=CC=C5)=O)(NCNCNCP7(OC8=C(C9=C7C=CC=C9)C=CC=C8)=O)NCNCNCP%10(OC%11=C(C%12=C%10C=CC=C%12)C=CC=C%11)=O | 7 | NC1=CC=C(CC2=CC=C(N)C=C2)C=C1 | 18.65 | 80 | 2 | 150 | 4 | 0 | 0 | 0 | 0 | 0 | 0 | 0 | 0 | 0 | 0 | 0 | 0 | 0 | 0 | 0 | 0 | 0 | 0 | 0 | 0 | 0 | 0 | 344 | 399 | 20.4 | 153.6 | 40 | 3 | 39 | 928.2 | 111 |  | 22.8 |  | 0.49 | 5.7 | 80.67 | 110.1 | 11.45
CC(C)(C1=CC=C(OCC2CO2)C=C1)C1=CC=C(OCC2CO2)C=C1 | 185 | O=P1(OC2=C(C3=C1C=CC=C3)C=CC=C2)CC[Si](NCNCNCP4(OC5=C(C6=C4C=CC=C6)C=CC=C5)=O)(NCNCNCP7(OC8=C(C9=C7C=CC=C9)C=CC=C8)=O)NCNCNCP%10(OC%11=C(C%12=C%10C=CC=C%12)C=CC=C%11)=O | 0 | NC1=CC=C(CC2=CC=C(N)C=C2)C=C1 | 20 | 80 | 2 | 150 | 4 | 0 | 0 | 0 | 0 | 0 | 0 | 0 | 0 | 0 | 0 | 0 | 0 | 0 | 0 | 0 | 0 | 0 | 0 | 0 | 0 | 0 | 0 | 361 | 391 | 17.3 | 168.7 | 26.5 | 0 | 45 | 1603.6 | 129.6 |  | 26.3 |  | 0.28 | 6.7 | 58.47 | 94.5 | 8.54
CC(C)(C1=CC=C(OCC2CO2)C=C1)C1=CC=C(OCC2CO2)C=C1 | 227 | O=P1(C(NCC2=CC=CO2)C2=CC=CO2)OC2=C(C=CC=C2)C2=C1C=CC=C2 | 4 | NC1=CC=C(CC2=CC=C(N)C=C2)C=C1 | 19.2 | 120 | 2 | 170 | 4 | 0 | 0 | 0 | 0 | 0 | 0 | 0 | 0 | 0 | 0 | 0 | 0 | 0 | 0 | 0 | 0 | 0 | 0 | 0 | 0 | 0 | 0 |  |  |  |  | 32.1 | 2
CC(C)(C1=CC=C(OCC2CO2)C=C1)C1=CC=C(OCC2CO2)C=C1 | 227 | O=P1(C(NCC2=CC=CO2)C2=CC=CO2)OC2=C(C=CC=C2)C2=C1C=CC=C2 | 6 | NC1=CC=C(CC2=CC=C(N)C=C2)C=C1 | 18.8 | 120 | 2 | 170 | 4 | 0 | 0 | 0 | 0 | 0 | 0 | 0 | 0 | 0 | 0 | 0 | 0 | 0 | 0 | 0 | 0 | 0 | 0 | 0 | 0 | 0 | 0 | 336 | 379 | 18.8 | 150 | 34.6 | 3 | 98 | 557 | 90.1 |  | 29.1 |  |  |  | 59 |  | 2.4
CC(C)(C1=CC=C(OCC2CO2)C=C1)C1=CC=C(OCC2CO2)C=C1 | 227 | O=P1(C(NCC2=CC=CO2)C2=CC=CO2)OC2=C(C=CC=C2)C2=C1C=CC=C2 | 8 | NC1=CC=C(CC2=CC=C(N)C=C2)C=C1 | 18.4 | 120 | 2 | 170 | 4 | 0 | 0 | 0 | 0 | 0 | 0 | 0 | 0 | 0 | 0 | 0 | 0 | 0 | 0 | 0 | 0 | 0 | 0 | 0 | 0 | 0 | 0 |  |  |  |  | 35.5 | 3
CC(C)(C1=CC=C(OCC2CO2)C=C1)C1=CC=C(OCC2CO2)C=C1 | 227 | O=P1(C(NCC2=CC=CO2)C2=CC=CO2)OC2=C(C=CC=C2)C2=C1C=CC=C2 | 0 | NC1=CC=C(CC2=CC=C(N)C=C2)C=C1 | 20 | 120 | 2 | 170 | 4 | 0 | 0 | 0 | 0 | 0 | 0 | 0 | 0 | 0 | 0 | 0 | 0 | 0 | 0 | 0 | 0 | 0 | 0 | 0 | 0 | 0 | 0 | 374 | 390 | 14.7 | 156 | 24.7 | 0 | 106 | 870 | 116.2 |  | 33.4 |  |  |  | 69 |  | 6.4
CC(C)(C1=CC=C(OCC2CO2)C=C1)C1=CC=C(OCC2CO2)C=C1 | 227 | O=P1(C(NCC2=CC=CO2)C2=CC=CO2)OC2=C(C=CC=C2)C2=C1C=CC=C2 | 6 | NC1=CC=C(CC2=CC=C(N)C=C2)C=C1 | 18.8 | 120 | 2 | 170 | 4 | 0 | 0 | 0 | 0 | 0 | 0 | 0 | 0 | 0 | 0 | 0 | 0 | 0 | 0 | 0 | 0 | O=C(CC(=O)C(=O)OCC(O)COC(=O)C(=O)CC(=O)OCC1CO1)OCC1CC1 | 0.5 | 0 | 0 | 0 | 0 |  |  |  |  | 34.7 | 3 | [8 empty] | 70 |  | 4
CC(C)(C1=CC=C(OCC2CO2)C=C1)C1=CC=C(OCC2CO2)C=C1 | 227 | O=P1(C(NCC2=CC=CO2)C2=CC=CO2)OC2=C(C=CC=C2)C2=C1C=CC=C2 | 6 | NC1=CC=C(CC2=CC=C(N)C=C2)C=C1 | 18.8 | 120 | 2 | 170 | 4 | 0 | 0 | 0 | 0 | 0 | 0 | 0 | 0 | 0 | 0 | 0 | 0 | 0 | 0 | 0 | 0 | O=C(CC(=O)C(=O)OCC(O)COC(=O)C(=O)CC(=O)OCC1CO1)OCC1CC1 | 1 | 0 | 0 | 0 | 0 | 338 | 385 | 22.2 | 148 | 34.2 | 3 | 98 | 557 | 90.1 |  | 29.11 |  |  |  | 77 |  | 5.7
CC(C)(C1=CC=C(OCC2CO2)C=C1)C1=CC=C(OCC2CO2)C=C1 | 227 | O=P1(C(NCC2=CC=CO2)C2=CC=CO2)OC2=C(C=CC=C2)C2=C1C=CC=C2 | 6 | NC1=CC=C(CC2=CC=C(N)C=C2)C=C1 | 18.8 | 120 | 2 | 170 | 4 | 0 | 0 | 0 | 0 | 0 | 0 | 0 | 0 | 0 | 0 | 0 | 0 | 0 | 0 | 0 | 0 | O=C(CC(=O)C(=O)OCC(O)COC(=O)C(=O)CC(=O)OCC1CO1)OCC1CC1 | 2 | 0 | 0 | 0 | 0 |  |  |  | 148 | 33.3 | 2 | [8 empty] | 74 |  | 4.4
CC(C)(C1=CC=C(OCC2CO2)C=C1)C1=CC=C(OCC2CO2)C=C1 | 196 | COC1=C(O)C=CC(C(NC2=NC=CC=N2)P2(=O)OC3=C(C=CC=C3)C3=C2C=CC=C3)=C1 | 2.5 | NC1=CC=C(CC2=CC=C(N)C=C2)C=C1 | 19.23 | 80 | 1 | 120 | 1 | 160 | 2 | 180 | 2 | 0 | 0 | 0 | 0 | 0 | 0 | 0 | 0 | 0 | 0 | 0 | 0 | 0 | 0 | 0 | 0 | 0 | 0 |  |  |  | 162.8 | 27.6 | 0 | 104 | 1034 | 121 |  |  |  |  | 15.9 | 85.5 | 122.1 | 29.6
CC(C)(C1=CC=C(OCC2CO2)C=C1)C1=CC=C(OCC2CO2)C=C1 | 196 | COC1=C(O)C=CC(C(NC2=NC=CC=N2)P2(=O)OC3=C(C=CC=C3)C3=C2C=CC=C3)=C1 | 7.5 | NC1=CC=C(CC2=CC=C(N)C=C2)C=C1 | 17.33 | 80 | 1 | 120 | 1 | 160 | 2 | 180 | 2 | 0 | 0 | 0 | 0 | 0 | 0 | 0 | 0 | 0 | 0 | 0 | 0 | 0 | 0 | 0 | 0 | 0 | 0 |  |  |  | 158.4 | 29.9 | 2 | 90 | 805 | 116 |  |  |  |  | 17.5 | 93.8 | 128.3 | 27.2
CC(C)(C1=CC=C(OCC2CO2)C=C1)C1=CC=C(OCC2CO2)C=C1 | 196 | COC1=C(O)C=CC(C(NC2=NC=CC=N2)P2(=O)OC3=C(C=CC=C3)C3=C2C=CC=C3)=C1 | 12.5 | NC1=CC=C(CC2=CC=C(N)C=C2)C=C1 | 15.43 | 80 | 1 | 120 | 1 | 160 | 2 | 180 | 2 | 0 | 0 | 0 | 0 | 0 | 0 | 0 | 0 | 0 | 0 | 0 | 0 | 0 | 0 | 0 | 0 | 0 | 0 |  |  |  | 156 | 32.2 | 3 | 84 | 735 | 112 |  |  |  |  | 18.4 | 81.4 | 132.9 | 28.6
CC(C)(C1=CC=C(OCC2CO2)C=C1)C1=CC=C(OCC2CO2)C=C1 | 196 | COC1=C(O)C=CC(C(NC2=NC=CC=N2)P2(=O)OC3=C(C=CC=C3)C3=C2C=CC=C3)=C1 | 0 | NC1=CC=C(CC2=CC=C(N)C=C2)C=C1 | 20.1788 | 80 | 1 | 120 | 1 | 160 | 2 | 180 | 2 | 0 | 0 | 0 | 0 | 0 | 0 | 0 | 0 | 0 | 0 | 0 | 0 | 0 | 0 | 0 | 0 | 0 | 0 |  |  |  | 164.3 | 22.2 | 0 | 108 | 1034 | 127 |  |  |  |  | 10 | 76.4 | 115.6 | 35.2
CC(C)(C1=CC=C(OCC2CO2)C=C1)C1=CC=C(OCC2CO2)C=C1 | 192 | COC1=C(C=CC(C(P2(OC3=C(C4=C2C=CC=C4)C=CC=C3)=O)C5=CC(OC)=C(C=C5)OCC(CN6C(N(C(N(C6=O)CC(COC7=C(C=C(C=C7)C(P8(OC9=C(C%10=C8C=CC=C%10)C=CC=C9)=O)C%11=CC(OC)=C(C=C%11)O)OC)O)=O)CC(CO)O)=O)O)=C1)O | 5 | NC1=CC=C(CC2=CC=C(N)C=C2)C=C1 | 20 | 140 | 2 | 160 | 2 | 180 | 2 | 200 | 2 | 0 | 0 | 0 | 0 | 0 | 0 | 0 | 0 | 0 | 0 | 0 | 0 | 0 | 0 | 0 | 0 | 0 | 0 | 387 |  | 17.1 | 188 | 30.1 | 2 | 80 | 692 | 75.1 |  | 22.3 |  | 0.17 |  |  | 135
CC(C)(C1=CC=C(OCC2CO2)C=C1)C1=CC=C(OCC2CO2)C=C1 | 192 | COC1=C(C=CC(C(P2(OC3=C(C4=C2C=CC=C4)C=CC=C3)=O)C5=CC(OC)=C(C=C5)OCC(CN6C(N(C(N(C6=O)CC(COC7=C(C=C(C=C7)C(P8(OC9=C(C%10=C8C=CC=C%10)C=CC=C9)=O)C%11=CC(OC)=C(C=C%11)O)OC)O)=O)CC(CO)O)=O)O)=C1)O | 10 | NC1=CC=C(CC2=CC=C(N)C=C2)C=C1 | 19.48 | 140 | 2 | 160 | 2 | 180 | 2 | 200 | 2 | 0 | 0 | 0 | 0 | 0 | 0 | 0 | 0 | 0 | 0 | 0 | 0 | 0 | 0 | 0 | 0 | 0 | 0 | 384 |  | 18.3 | 190 | 32.6 | 3 | 74 | 561 | 70.5 |  | 21.3 |  | 0.22 |  |  | 140
CC(C)(C1=CC=C(OCC2CO2)C=C1)C1=CC=C(OCC2CO2)C=C1 | 192 | COC1=C(C=CC(C(P2(OC3=C(C4=C2C=CC=C4)C=CC=C3)=O)C5=CC(OC)=C(C=C5)OCC(CN6C(N(C(N(C6=O)CC(COC7=C(C=C(C=C7)C(P8(OC9=C(C%10=C8C=CC=C%10)C=CC=C9)=O)C%11=CC(OC)=C(C=C%11)O)OC)O)=O)CC(CO)O)=O)O)=C1)O | 15 | NC1=CC=C(CC2=CC=C(N)C=C2)C=C1 | 18.96 | 140 | 2 | 160 | 2 | 180 | 2 | 200 | 2 | 0 | 0 | 0 | 0 | 0 | 0 | 0 | 0 | 0 | 0 | 0 | 0 | 0 | 0 | 0 | 0 | 0 | 0 | 384 |  | 18.8 | 194 | 33.4 | 3 | 70 | 479 | 68.7 |  | 19.2 |  | 0.27 |  |  | 145
CC(C)(C1=CC=C(OCC2CO2)C=C1)C1=CC=C(OCC2CO2)C=C1 | 192 | COC1=C(C=CC(C(P2(OC3=C(C4=C2C=CC=C4)C=CC=C3)=O)C5=CC(OC)=C(C=C5)OCC(CN6C(N(C(N(C6=O)CC(COC7=C(C=C(C=C7)C(P8(OC9=C(C%10=C8C=CC=C%10)C=CC=C9)=O)C%11=CC(OC)=C(C=C%11)O)OC)O)=O)CC(CO)O)=O)O)=C1)O | 0 | NC1=CC=C(CC2=CC=C(N)C=C2)C=C1 | 20.50874 | 140 | 2 | 160 | 2 | 180 | 2 | 200 | 2 | 0 | 0 | 0 | 0 | 0 | 0 | 0 | 0 | 0 | 0 | 0 | 0 | 0 | 0 | 0 | 0 | 0 | 0 | 389 |  | 15 | 172 | 23.6 | 0 | 88 | 1005 | 89.9 |  | 26 |  | 0.11 |  |  | 115
C1=CC(OCC2CO2)=CC=C1CC1=CC=C(OCC2CO2)C=C1 | 165 | O=P1(C(NCCCN2C=CN=C2)C2=CC(O)=C(O)C=C2)OC2=C(C=CC=C2)C2=CC=CC=C21 | 2.5 | CC(C)C1=CC(CC2=CC(C(C)C)=C(N)C(C(C)C)=C2)=CC(C(C)C)=C1N | 20.03 | 90 | 2 | 110 | 2 | 150 | 5 | 0 | 0 | 0 | 0 | 0 | 0 | 0 | 0 | 0 | 0 | 0 | 0 | 0 | 0 | 0 | 0 | 0 | 0 | 0 | 0 | 347.9 | 381.1 | 18.2 | 165 | 29.5 | [9 empty] | 80.7 | 94.5 | 30.51
C1=CC(OCC2CO2)=CC=C1CC1=CC=C(OCC2CO2)C=C1 | 165 | O=P1(C(NCCCN2C=CN=C2)C2=CC(O)=C(O)C=C2)OC2=C(C=CC=C2)C2=CC=CC=C21 | 5 | CC(C)C1=CC(CC2=CC(C(C)C)=C(N)C(C(C)C)=C2)=CC(C(C)C)=C1N | 19.13 | 90 | 2 | 110 | 2 | 150 | 5 | 0 | 0 | 0 | 0 | 0 | 0 | 0 | 0 | 0 | 0 | 0 | 0 | 0 | 0 | 0 | 0 | 0 | 0 | 0 | 0 | 341.1 | 378.3 | 20.2 | 160 | 30.6 | [9 empty] | 70.1 | 100.7 | 25.78
C1=CC(OCC2CO2)=CC=C1CC1=CC=C(OCC2CO2)C=C1 | 165 | O=P1(C(NCCCN2C=CN=C2)C2=CC(O)=C(O)C=C2)OC2=C(C=CC=C2)C2=CC=CC=C21 | 7.5 | CC(C)C1=CC(CC2=CC(C(C)C)=C(N)C(C(C)C)=C2)=CC(C(C)C)=C1N | 18.23 | 90 | 2 | 110 | 2 | 150 | 5 | 0 | 0 | 0 | 0 | 0 | 0 | 0 | 0 | 0 | 0 | 0 | 0 | 0 | 0 | 0 | 0 | 0 | 0 | 0 | 0 | 337.9 | 374.1 | 23.3 | 157 | 31.2 | [9 empty] | 66 | 108.3 | 19.91
C1=CC(OCC2CO2)=CC=C1CC1=CC=C(OCC2CO2)C=C1 | 165 | O=P1(C(NCCCN2C=CN=C2)C2=CC(O)=C(O)C=C2)OC2=C(C=CC=C2)C2=CC=CC=C21 | 0 | CC(C)C1=CC(CC2=CC(C(C)C)=C(N)C(C(C)C)=C2)=CC(C(C)C)=C1N | 20.94862 | 90 | 2 | 110 | 2 | 150 | 5 | 0 | 0 | 0 | 0 | 0 | 0 | 0 | 0 | 0 | 0 | 0 | 0 | 0 | 0 | 0 | 0 | 0 | 0 | 0 | 0 | 359.8 | 387.9 | 15.9 | 177 | 25.6 | [9 empty] | 65.6 | 93.6 | 18.39
CC(C)(C1=CC=C(OCC2CO2)C=C1)C1=CC=C(OCC2CO2)C=C1 | 227 | O=P1(C(NC2=NC(NC(C3=C(O)C=CC=C3)P3(=O)OC4=C(C=CC=C4)C4=C3C=CC=C4)=NN2)C2=CC=CC=C2O)OC2=C(C=CC=C2)C2=C1C=CC=C2 | 5.9 | NC1=CC=C(CC2=CC=C(N)C=C2)C=C1 | 18.81 | 100 | 3 | 150 | 2 | 0 | 0 | 0 | 0 | 0 | 0 | 0 | 0 | 0 | 0 | 0 | 0 | 0 | 0 | 0 | 0 | 0 | 0 | 0 | 0 | 0 | 0 | 333.2 | 362.7 | 17.9 | 173.26 | 32.6 | 2 | [8 empty] | 60 | 130
CC(C)(C1=CC=C(OCC2CO2)C=C1)C1=CC=C(OCC2CO2)C=C1 | 227 | O=P1(C(NC2=NC(NC(C3=C(O)C=CC=C3)P3(=O)OC4=C(C=CC=C4)C4=C3C=CC=C4)=NN2)C2=CC=CC=C2O)OC2=C(C=CC=C2)C2=C1C=CC=C2 | 9 | NC1=CC=C(CC2=CC=C(N)C=C2)C=C1 | 18.21 | 100 | 3 | 150 | 2 | 0 | 0 | 0 | 0 | 0 | 0 | 0 | 0 | 0 | 0 | 0 | 0 | 0 | 0 | 0 | 0 | 0 | 0 | 0 | 0 | 0 | 0 | 322.9 | 352.4 | 18.9 | 174.41 | 33 | 3 | [8 empty] | 64 | 142
CC(C)(C1=CC=C(OCC2CO2)C=C1)C1=CC=C(OCC2CO2)C=C1 | 227 | O=P1(C(NC2=NC(NC(C3=C(O)C=CC=C3)P3(=O)OC4=C(C=CC=C4)C4=C3C=CC=C4)=NN2)C2=CC=CC=C2O)OC2=C(C=CC=C2)C2=C1C=CC=C2 | 11.9 | NC1=CC=C(CC2=CC=C(N)C=C2)C=C1 | 17.62 | 100 | 3 | 150 | 2 | 0 | 0 | 0 | 0 | 0 | 0 | 0 | 0 | 0 | 0 | 0 | 0 | 0 | 0 | 0 | 0 | 0 | 0 | 0 | 0 | 0 | 0 | 318.6 | 342.5 | 19.5 | 175.14 | 37 | 3 |  | 753.5 | 56.4 |  | 49.2 | 1.25 | 0.14 | 18.9 | 60 | 148
CC(C)(C1=CC=C(OCC2CO2)C=C1)C1=CC=C(OCC2CO2)C=C1 | 227 | O=P1(C(NC2=NC(NC(C3=C(O)C=CC=C3)P3(=O)OC4=C(C=CC=C4)C4=C3C=CC=C4)=NN2)C2=CC=CC=C2O)OC2=C(C=CC=C2)C2=C1C=CC=C2 | 0 | NC1=CC=C(CC2=CC=C(N)C=C2)C=C1 | 20 | 100 | 3 | 150 | 2 | 0 | 0 | 0 | 0 | 0 | 0 | 0 | 0 | 0 | 0 | 0 | 0 | 0 | 0 | 0 | 0 | 0 | 0 | 0 | 0 | 0 | 0 | 359.1 | 380.1 | 13.7 | 171.45 | 22 | 0 |  | 1207.1 | 81.6 |  | 69.3 | 1.64 | 0.095 | 7.8 | 59 | 134
CC(C)(C1=CC=C(OCC2CO2)C=C1)C1=CC=C(OCC2CO2)C=C1 | 227 | NC1=NC(C2=CC=CC=C2)=NC(NC(C2=CC=C(C(NC3=NC(C4=CC=CC=C4)=NC(NC(C4=CC=C(C=O)C=C4)P4(=O)OC5=C(C=CC=C5)C5=C4C=CC=C5)=N3)P3(=O)OC4=C(C=CC=C4)C4=C3C=CC=C4)C=C2)P2(=O)OC3=C(C=CC=C3)C3=C2C=CC=C3)=N1 | 3 | NC1=CC=C(CC2=CC=C(N)C=C2)C=C1 | 19.4 | 120 | 2 | 160 | 2 | 0 | 0 | 0 | 0 | 0 | 0 | 0 | 0 | 0 | 0 | 0 | 0 | 0 | 0 | 0 | 0 | 0 | 0 | 0 | 0 | 0 | 0 | 341.5 | 378.4 | 19.8 | 154.1 | 29 | 2 |  | 804.6 | 63.6 | 0.34 | 36.35 |  | 0.08 | 15.4
CC(C)(C1=CC=C(OCC2CO2)C=C1)C1=CC=C(OCC2CO2)C=C1 | 227 | NC1=NC(C2=CC=CC=C2)=NC(NC(C2=CC=C(C(NC3=NC(C4=CC=CC=C4)=NC(NC(C4=CC=C(C=O)C=C4)P4(=O)OC5=C(C=CC=C5)C5=C4C=CC=C5)=N3)P3(=O)OC4=C(C=CC=C4)C4=C3C=CC=C4)C=C2)P2(=O)OC3=C(C=CC=C3)C3=C2C=CC=C3)=N1 | 4 | NC1=CC=C(CC2=CC=C(N)C=C2)C=C1 | 19.2 | 120 | 2 | 160 | 2 | 0 | 0 | 0 | 0 | 0 | 0 | 0 | 0 | 0 | 0 | 0 | 0 | 0 | 0 | 0 | 0 | 0 | 0 | 0 | 0 | 0 | 0 | 331.2 | 377 | 18 | 151 | 31.5 | 2
CC(C)(C1=CC=C(OCC2CO2)C=C1)C1=CC=C(OCC2CO2)C=C1 | 227 | NC1=NC(C2=CC=CC=C2)=NC(NC(C2=CC=C(C(NC3=NC(C4=CC=CC=C4)=NC(NC(C4=CC=C(C=O)C=C4)P4(=O)OC5=C(C=CC=C5)C5=C4C=CC=C5)=N3)P3(=O)OC4=C(C=CC=C4)C4=C3C=CC=C4)C=C2)P2(=O)OC3=C(C=CC=C3)C3=C2C=CC=C3)=N1 | 5 | NC1=CC=C(CC2=CC=C(N)C=C2)C=C1 | 19 | 120 | 2 | 160 | 2 | 0 | 0 | 0 | 0 | 0 | 0 | 0 | 0 | 0 | 0 | 0 | 0 | 0 | 0 | 0 | 0 | 0 | 0 | 0 | 0 | 0 | 0 | 326.4 | 376.5 | 18.3 | 152.7 | 34 | 3 |  | 744.2 | 62.8 | 0.32 | 32.13 |  | 0.09 | 18.4
CC(C)(C1=CC=C(OCC2CO2)C=C1)C1=CC=C(OCC2CO2)C=C1 | 227 | NC1=NC(C2=CC=CC=C2)=NC(NC(C2=CC=C(C(NC3=NC(C4=CC=CC=C4)=NC(NC(C4=CC=C(C=O)C=C4)P4(=O)OC5=C(C=CC=C5)C5=C4C=CC=C5)=N3)P3(=O)OC4=C(C=CC=C4)C4=C3C=CC=C4)C=C2)P2(=O)OC3=C(C=CC=C3)C3=C2C=CC=C3)=N1 | 0 | NC1=CC=C(CC2=CC=C(N)C=C2)C=C1 | 20 | 120 | 2 | 160 | 2 | 0 | 0 | 0 | 0 | 0 | 0 | 0 | 0 | 0 | 0 | 0 | 0 | 0 | 0 | 0 | 0 | 0 | 0 | 0 | 0 | 0 | 0 | 364.3 | 389.9 | 17.5 | 156.4 | 25.2 | 0 |  | 1063 | 76.07 | 0.54 | 71.38 |  | 0.05 | 11.88
CC(C)(C1=CC=C(OCC2CO2)C=C1)C1=CC=C(OCC2CO2)C=C1 | 188 | O=P(O[C@H]1[C@@H](OP([O-])([O-])=O)[C@@H](OP([O-])([O-])=O)[C@H](OP([O-])([O-])=O)[C@@H](OP([O-])([O-])=O)[C@@H]1OP([O-])([O-])=O)([O-])[O-].[NH2+]2C=CN=C2.[NH2+]3C=CN=C3.[NH2+]4C=CN=C4.[NH2+]5C=CN=C5.[NH2+]6C=CN=C6.[NH2+]7C=CN=C7.[NH2+]8C=CN=C8.[NH2+]9C=CN=C9.[NH2+]%10C=CN=C%10.[NH2+]%11C=CN=C%11.[NH2+]%12C=CN=C%12.[NH2+]%13C=CN=C%13 | 12 | O=P(O[C@H]1[C@@H](OP([O-])([O-])=O)[C@@H](OP([O-])([O-])=O)[C@H](OP([O-])([O-])=O)[C@@H](OP([O-])([O-])=O)[C@@H]1OP([O-])([O-])=O)([O-])[O-].[NH2+]2C=CN=C2.[NH2+]3C=CN=C3.[NH2+]4C=CN=C4.[NH2+]5C=CN=C5.[NH2+]6C=CN=C6.[NH2+]7C=CN=C7.[NH2+]8C=CN=C8.[NH2+]9C=CN=C9.[NH2+]%10C=CN=C%10.[NH2+]%11C=CN=C%11.[NH2+]%12C=CN=C%12.[NH2+]%13C=CN=C%13 | 12 | 100 | 2 | 150 | 2 | 0 | 0 | 0 | 0 | 0 | 0 | 0 | 0 | 0 | 0 | 0 | 0 | 0 | 0 | 0 | 0 | 0 | 0 | 0 | 0 | 0 | 0 | 327 | 359 | 28.1 | 150.6 | 30.6 | 3 |  | 410 | 48.3 | 0.144 | 15.5 |  |  | 15.5
CC(C)(C1=CC=C(OCC2CO2)C=C1)C1=CC=C(OCC2CO2)C=C1 | 188 | O=P(O[C@H]1[C@@H](OP([O-])([O-])=O)[C@@H](OP([O-])([O-])=O)[C@H](OP([O-])([O-])=O)[C@@H](OP([O-])([O-])=O)[C@@H]1OP([O-])([O-])=O)([O-])[O-].[NH2+]2C=CN=C2.[NH2+]3C=CN=C3.[NH2+]4C=CN=C4.[NH2+]5C=CN=C5.[NH2+]6C=CN=C6.[NH2+]7C=CN=C7.[NH2+]8C=CN=C8.[NH2+]9C=CN=C9.[NH2+]%10C=CN=C%10.[NH2+]%11C=CN=C%11.[NH2+]%12C=CN=C%12.[NH2+]%13C=CN=C%13 | 15 | O=P(O[C@H]1[C@@H](OP([O-])([O-])=O)[C@@H](OP([O-])([O-])=O)[C@H](OP([O-])([O-])=O)[C@@H](OP([O-])([O-])=O)[C@@H]1OP([O-])([O-])=O)([O-])[O-].[NH2+]2C=CN=C2.[NH2+]3C=CN=C3.[NH2+]4C=CN=C4.[NH2+]5C=CN=C5.[NH2+]6C=CN=C6.[NH2+]7C=CN=C7.[NH2+]8C=CN=C8.[NH2+]9C=CN=C9.[NH2+]%10C=CN=C%10.[NH2+]%11C=CN=C%11.[NH2+]%12C=CN=C%12.[NH2+]%13C=CN=C%13 | 15 | 100 | 2 | 150 | 2 | 0 | 0 | 0 | 0 | 0 | 0 | 0 | 0 | 0 | 0 | 0 | 0 | 0 | 0 | 0 | 0 | 0 | 0 | 0 | 0 | 0 | 0 | 301 | 362 | 28.7 | 145 | 34.7 | 3 |  | 344 | 47.2 | 0.094 | 14.8 |  |  | 18.6
CC(C)(C1=CC=C(OCC2CO2)C=C1)C1=CC=C(OCC2CO2)C=C1 | 188 | O=P(O[C@H]1[C@@H](OP([O-])([O-])=O)[C@@H](OP([O-])([O-])=O)[C@H](OP([O-])([O-])=O)[C@@H](OP([O-])([O-])=O)[C@@H]1OP([O-])([O-])=O)([O-])[O-].[NH2+]2C=CN=C2.[NH2+]3C=CN=C3.[NH2+]4C=CN=C4.[NH2+]5C=CN=C5.[NH2+]6C=CN=C6.[NH2+]7C=CN=C7.[NH2+]8C=CN=C8.[NH2+]9C=CN=C9.[NH2+]%10C=CN=C%10.[NH2+]%11C=CN=C%11.[NH2+]%12C=CN=C%12.[NH2+]%13C=CN=C%13 | 18 | O=P(O[C@H]1[C@@H](OP([O-])([O-])=O)[C@@H](OP([O-])([O-])=O)[C@H](OP([O-])([O-])=O)[C@@H](OP([O-])([O-])=O)[C@@H]1OP([O-])([O-])=O)([O-])[O-].[NH2+]2C=CN=C2.[NH2+]3C=CN=C3.[NH2+]4C=CN=C4.[NH2+]5C=CN=C5.[NH2+]6C=CN=C6.[NH2+]7C=CN=C7.[NH2+]8C=CN=C8.[NH2+]9C=CN=C9.[NH2+]%10C=CN=C%10.[NH2+]%11C=CN=C%11.[NH2+]%12C=CN=C%12.[NH2+]%13C=CN=C%13 | 18 | 100 | 2 | 150 | 2 | 0 | 0 | 0 | 0 | 0 | 0 | 0 | 0 | 0 | 0 | 0 | 0 | 0 | 0 | 0 | 0 | 0 | 0 | 0 | 0 | 0 | 0 | 311 | 349 | 31.6 | 129 | 33.5 | 3 |  | 382 | 45.5 | 0.147 | 16.3 |  |  | 18.5
CC(C)(C1=CC=C(OCC2CO2)C=C1)C1=CC=C(OCC2CO2)C=C1 | 188 | O=P(O[C@H]1[C@@H](OP([O-])([O-])=O)[C@@H](OP([O-])([O-])=O)[C@H](OP([O-])([O-])=O)[C@@H](OP([O-])([O-])=O)[C@@H]1OP([O-])([O-])=O)([O-])[O-].[NH2+]2C=CN=C2.[NH2+]3C=CN=C3.[NH2+]4C=CN=C4.[NH2+]5C=CN=C5.[NH2+]6C=CN=C6.[NH2+]7C=CN=C7.[NH2+]8C=CN=C8.[NH2+]9C=CN=C9.[NH2+]%10C=CN=C%10.[NH2+]%11C=CN=C%11.[NH2+]%12C=CN=C%12.[NH2+]%13C=CN=C%13 | 0 | C1=CNC=N1 | 5.660377 | 70 | 2 | 140 | 2 | 0 | 0 | 0 | 0 | 0 | 0 | 0 | 0 | 0 | 0 | 0 | 0 | 0 | 0 | 0 | 0 | 0 | 0 | 0 | 0 | 0 | 0 | 350 | 425 | 17.2 | 137.7 | 20.5 | 0 |  | 604 | 69.3 | 0.167 | 21.6 |  |  | 2.8
CC(C)(C1=CC=C(OCC2CO2)C=C1)C1=CC=C(OCC2CO2)C=C1 | 196 | C=CCC1=CC(C(C)(C2=CC(CC=C)=C(C=C2)OC3=CC(C#N)=C(C=C3)C#N)C)=CC=C1OC4=CC=C(C(C#N)=C4)C#N | 5 | NC1=CC=C(S(=O)(=O)C2=CC=C(N)C=C2)C=C1 | 21.9 | 190 | 4 | 210 | 2 | 230 | 2 | 250 | 2 | 0 | 0 | 0 | 0 | 0 | 0 | 0 | 0 | 0 | 0 | 0 | 0 | 0 | 0 | 0 | 0 | 0 | 0 | 374 | 420 | 20.1 | 207 | 29.5 | 2 | 40 | 926.13 | 92.65 |  | 35.2 |  |  | 11.5
CC(C)(C1=CC=C(OCC2CO2)C=C1)C1=CC=C(OCC2CO2)C=C1 | 196 | C=CCC1=CC(C(C)(C2=CC(CC=C)=C(C=C2)OC3=CC(C#N)=C(C=C3)C#N)C)=CC=C1OC4=CC=C(C(C#N)=C4)C#N | 10 | NC1=CC=C(S(=O)(=O)C2=CC=C(N)C=C2)C=C1 | 20.8 | 190 | 4 | 210 | 2 | 230 | 2 | 250 | 2 | 0 | 0 | 0 | 0 | 0 | 0 | 0 | 0 | 0 | 0 | 0 | 0 | 0 | 0 | 0 | 0 | 0 | 0 | 375 | 415 | 25.4 | 201 | 32.9 | 3 | 45 | 885.33 | 90.94 |  | 31.1 |  |  | 15.5
CC(C)(C1=CC=C(OCC2CO2)C=C1)C1=CC=C(OCC2CO2)C=C1 | 196 | C=CCC1=CC(C(C)(C2=CC(CC=C)=C(C=C2)OC3=CC(C#N)=C(C=C3)C#N)C)=CC=C1OC4=CC=C(C(C#N)=C4)C#N | 15 | NC1=CC=C(S(=O)(=O)C2=CC=C(N)C=C2)C=C1 | 19.6 | 190 | 4 | 210 | 2 | 230 | 2 | 250 | 2 | 0 | 0 | 0 | 0 | 0 | 0 | 0 | 0 | 0 | 0 | 0 | 0 | 0 | 0 | 0 | 0 | 0 | 0 | 373 | 408 | 26.6 | 200 | 34.7 | 3 | 48 | 758.84 | 94.78 |  | 32.6 |  |  | 19.7
CC(C)(C1=CC=C(OCC2CO2)C=C1)C1=CC=C(OCC2CO2)C=C1 | 196 | C=CCC1=CC(C(C)(C2=CC(CC=C)=C(C=C2)OC3=CC(C#N)=C(C=C3)C#N)C)=CC=C1OC4=CC=C(C(C#N)=C4)C#N | 20 | NC1=CC=C(S(=O)(=O)C2=CC=C(N)C=C2)C=C1 | 18.5 | 190 | 4 | 210 | 2 | 230 | 2 | 250 | 2 | 0 | 0 | 0 | 0 | 0 | 0 | 0 | 0 | 0 | 0 | 0 | 0 | 0 | 0 | 0 | 0 | 0 | 0 | 376 | 407 | 36.1 | 202 | 34.9 | 3 | 42 | 603.24 | 83.87 |  | 33.7 |  |  | 21.8
CC(C)(C1=CC=C(OCC2CO2)C=C1)C1=CC=C(OCC2CO2)C=C1 | 196 | C=CCC1=CC(C(C)(C2=CC(CC=C)=C(C=C2)OC3=CC(C#N)=C(C=C3)C#N)C)=CC=C1OC4=CC=C(C(C#N)=C4)C#N | 0 | NC1=CC=C(S(=O)(=O)C2=CC=C(N)C=C2)C=C1 | 23.1 | 100 | 3 | 150 | 2 | 0 | 0 | 0 | 0 | 0 | 0 | 0 | 0 | 0 | 0 | 0 | 0 | 0 | 0 | 0 | 0 | 0 | 0 | 0 | 0 | 0 | 0 | 386 | 427 | 15.2 | 200 | 22.4 | 0 | 43 | 1006.02 | 135.13 |  | 46.9 |  |  | 9.3
CC(C)(C1=CC=C(OCC2CO2)C=C1)C1=CC=C(OCC2CO2)C=C1 | 227 | NC1=NN(P(=O)(C2=CC=CC=C2)C2=CC=CC=C2)C=C1 | 5 | NC1=CC=C(CC2=CC=C(N)C=C2)C=C1 | 19 | 100 | 3 | 150 | 2 | 0 | 0 | 0 | 0 | 0 | 0 | 0 | 0 | 0 | 0 | 0 | 0 | 0 | 0 | 0 | 0 | 0 | 0 | 0 | 0 | 0 | 0 | 341 | 389 | 23.4 | 139 | 32.6 | 3 | 56 | 768.1 | 77.3 |  |  |  |  | 13.4 | 72
CC(C)(C1=CC=C(OCC2CO2)C=C1)C1=CC=C(OCC2CO2)C=C1 | 227 | NC1=NN(P(=O)(C2=CC=CC=C2)C2=CC=CC=C2)C=C1 | 7.5 | NC1=CC=C(CC2=CC=C(N)C=C2)C=C1 | 18.5 | 100 | 3 | 150 | 2 | 0 | 0 | 0 | 0 | 0 | 0 | 0 | 0 | 0 | 0 | 0 | 0 | 0 | 0 | 0 | 0 | 0 | 0 | 0 | 0 | 0 | 0 | 334 | 384 | 24.3 | 130 | 34.3 | 3 | 52 | 719.7 | 69.7 |  |  |  |  | 14.4 | 75
CC(C)(C1=CC=C(OCC2CO2)C=C1)C1=CC=C(OCC2CO2)C=C1 | 227 | NC1=NN(P(=O)(C2=CC=CC=C2)C2=CC=CC=C2)C=C1 | 10 | NC1=CC=C(CC2=CC=C(N)C=C2)C=C1 | 18.01 | 100 | 3 | 150 | 2 | 0 | 0 | 0 | 0 | 0 | 0 | 0 | 0 | 0 | 0 | 0 | 0 | 0 | 0 | 0 | 0 | 0 | 0 | 0 | 0 | 0 | 0 | 326 | 380 | 26.8 | 127 | 35.2 | 3 | 46 | 625.5 | 62.9 |  |  |  |  | 15 | 77
CC(C)(C1=CC=C(OCC2CO2)C=C1)C1=CC=C(OCC2CO2)C=C1 | 227 | NC1=NN(P(=O)(C2=CC=CC=C2)C2=CC=CC=C2)C=C1 | 0 | NC1=CC=C(CC2=CC=C(N)C=C2)C=C1 | 20 | 100 | 3 | 150 | 2 | 0 | 0 | 0 | 0 | 0 | 0 | 0 | 0 | 0 | 0 | 0 | 0 | 0 | 0 | 0 | 0 | 0 | 0 | 0 | 0 | 0 | 0 | 371 | 390 | 21.2 | 148 | 25.7 | 0 | 59 | 841.5 | 93.9 |  |  |  |  | 10.9 | 55.3
CC(C)(C1=CC=C(OCC2CO2)C=C1)C1=CC=C(OCC2CO2)C=C1 | 196 | COC1=CC(C(NC2=NN=NN2)P2(=O)OC3=CC=CC=C3C3=CC=CC=C32)=CC=C1O | 3 | NC1=CC=C(CC2=CC=C(N)C=C2)C=C1 | 19.4 | 100 | 2 | 150 | 2 | 0 | 0 | 0 | 0 | 0 | 0 | 0 | 0 | 0 | 0 | 0 | 0 | 0 | 0 | 0 | 0 | 0 | 0 | 0 | 0 | 0 | 0 | 347.2 | 375.1 | 16.49 | 166.3 | 29.4 | 2 | [8 empty] | 64.1
CC(C)(C1=CC=C(OCC2CO2)C=C1)C1=CC=C(OCC2CO2)C=C1 | 196 | COC1=CC(C(NC2=NN=NN2)P2(=O)OC3=CC=CC=C3C3=CC=CC=C32)=CC=C1O | 4 | NC1=CC=C(CC2=CC=C(N)C=C2)C=C1 | 19.2 | 100 | 2 | 150 | 2 | 0 | 0 | 0 | 0 | 0 | 0 | 0 | 0 | 0 | 0 | 0 | 0 | 0 | 0 | 0 | 0 | 0 | 0 | 0 | 0 | 0 | 0 | 343.7 | 371.3 | 20.14 | 169.2 | 30.2 | 2 | [8 empty] | 68.5
CC(C)(C1=CC=C(OCC2CO2)C=C1)C1=CC=C(OCC2CO2)C=C1 | 196 | COC1=CC(C(NC2=NN=NN2)P2(=O)OC3=CC=CC=C3C3=CC=CC=C32)=CC=C1O | 5 | NC1=CC=C(CC2=CC=C(N)C=C2)C=C1 | 19 | 100 | 2 | 150 | 2 | 0 | 0 | 0 | 0 | 0 | 0 | 0 | 0 | 0 | 0 | 0 | 0 | 0 | 0 | 0 | 0 | 0 | 0 | 0 | 0 | 0 | 0 | 334.6 | 368.7 | 21.25 | 170.1 | 30.5 | 3 |  | 805 | 72 |  | 36 | 1.39 | 0.12 | 16.4 | 61.4
CC(C)(C1=CC=C(OCC2CO2)C=C1)C1=CC=C(OCC2CO2)C=C1 | 196 | COC1=CC(C(NC2=NN=NN2)P2(=O)OC3=CC=CC=C3C3=CC=CC=C32)=CC=C1O | 0 | NC1=CC=C(CC2=CC=C(N)C=C2)C=C1 | 20 | 100 | 2 | 150 | 2 | 0 | 0 | 0 | 0 | 0 | 0 | 0 | 0 | 0 | 0 | 0 | 0 | 0 | 0 | 0 | 0 | 0 | 0 | 0 | 0 | 0 | 0 | 358.9 | 379.4 | 13.6 | 165.1 | 22.3 | 0 |  | 1260 | 78 |  | 58 | 1.55 | 0.1 | 7.8 | 60.2
CC(C)(C1=CC=C(OCC2CO2)C=C1)C1=CC=C(OCC2CO2)C=C1 | 196 | O=P1(C(NC2=CC=C(NC(C3=CNC4=C3C=CC=C4)P3(=O)OC4=C(C=CC=C4)C4=C3C=CC=C4)C=C2)C2=CNC3=CC=CC=C32)OC2=CC=CCC2C2C=CCC=C21 | 6.42 | NC1=CC=C(CC2=CC=C(N)C=C2)C=C1 | 18.72 | 100 | 2 | 150 | 3 | 0 | 0 | 0 | 0 | 0 | 0 | 0 | 0 | 0 | 0 | 0 | 0 | 0 | 0 | 0 | 0 | 0 | 0 | 0 | 0 | 0 | 0 | 341.3 | 367.7 | 16.9 | 171.5 | 31.8 | 2
CC(C)(C1=CC=C(OCC2CO2)C=C1)C1=CC=C(OCC2CO2)C=C1 | 196 | O=P1(C(NC2=CC=C(NC(C3=CNC4=C3C=CC=C4)P3(=O)OC4=C(C=CC=C4)C4=C3C=CC=C4)C=C2)C2=CNC3=CC=CC=C32)OC2=CC=CCC2C2C=CCC=C21 | 9.63 | NC1=CC=C(CC2=CC=C(N)C=C2)C=C1 | 18.08 | 100 | 2 | 150 | 3 | 0 | 0 | 0 | 0 | 0 | 0 | 0 | 0 | 0 | 0 | 0 | 0 | 0 | 0 | 0 | 0 | 0 | 0 | 0 | 0 | 0 | 0 | 344.7 | 370.1 | 17.17 | 171.7 | 30.4 | 2
CC(C)(C1=CC=C(OCC2CO2)C=C1)C1=CC=C(OCC2CO2)C=C1 | 196 | O=P1(C(NC2=CC=C(NC(C3=CNC4=C3C=CC=C4)P3(=O)OC4=C(C=CC=C4)C4=C3C=CC=C4)C=C2)C2=CNC3=CC=CC=C32)OC2=CC=CCC2C2C=CCC=C21 | 12.84 | NC1=CC=C(CC2=CC=C(N)C=C2)C=C1 | 17.43 | 100 | 2 | 150 | 3 | 0 | 0 | 0 | 0 | 0 | 0 | 0 | 0 | 0 | 0 | 0 | 0 | 0 | 0 | 0 | 0 | 0 | 0 | 0 | 0 | 0 | 0 | 324.4 | 364.4 | 21.54 | 179.5 | 30.2 | 3 |  | 800.5 | 41 |  | 26.2 |  |  | 23
CC(C)(C1=CC=C(OCC2CO2)C=C1)C1=CC=C(OCC2CO2)C=C1 | 196 | O=P1(C(NC2=CC=C(NC(C3=CNC4=C3C=CC=C4)P3(=O)OC4=C(C=CC=C4)C4=C3C=CC=C4)C=C2)C2=CNC3=CC=CC=C32)OC2=CC=CCC2C2C=CCC=C21 | 0 | NC1=CC=C(CC2=CC=C(N)C=C2)C=C1 | 20 | 100 | 2 | 150 | 3 | 0 | 0 | 0 | 0 | 0 | 0 | 0 | 0 | 0 | 0 | 0 | 0 | 0 | 0 | 0 | 0 | 0 | 0 | 0 | 0 | 0 | 0 | 359 | 379.4 | 13.7 | 170 | 22.5 | 0 |  | 1278 | 70.1 |  | 38.5 |  |  | 8
CC(C)(C1=CC=C(OCC2CO2)C=C1)C1=CC=C(OCC2CO2)C=C1 | 227 | ON(C1=CC(C(NC2=NC3=C(N2)C=CC=C3)(P4(OC5=C(C6=C4C=CC=C6)C=CC=C5)=O)O)=CC=C1)O | 4 | NC1=CC=C(CC2=CC=C(N)C=C2)C=C1 | 19.82 | 100 | 2 | 150 | 2 | 0 | 0 | 0 | 0 | 0 | 0 | 0 | 0 | 0 | 0 | 0 | 0 | 0 | 0 | 0 | 0 | 0 | 0 | 0 | 0 | 0 | 0 |  |  |  |  | 31.3 | 2
CC(C)(C1=CC=C(OCC2CO2)C=C1)C1=CC=C(OCC2CO2)C=C1 | 227 | ON(C1=CC(C(NC2=NC3=C(N2)C=CC=C3)(P4(OC5=C(C6=C4C=CC=C6)C=CC=C5)=O)O)=CC=C1)O | 6 | NC1=CC=C(CC2=CC=C(N)C=C2)C=C1 | 19.4 | 100 | 2 | 150 | 2 | 0 | 0 | 0 | 0 | 0 | 0 | 0 | 0 | 0 | 0 | 0 | 0 | 0 | 0 | 0 | 0 | 0 | 0 | 0 | 0 | 0 | 0 |  |  |  |  | 31.8 | 2
CC(C)(C1=CC=C(OCC2CO2)C=C1)C1=CC=C(OCC2CO2)C=C1 | 227 | ON(C1=CC(C(NC2=NC3=C(N2)C=CC=C3)(P4(OC5=C(C6=C4C=CC=C6)C=CC=C5)=O)O)=CC=C1)O | 8 | NC1=CC=C(CC2=CC=C(N)C=C2)C=C1 | 18.98 | 100 | 2 | 150 | 2 | 0 | 0 | 0 | 0 | 0 | 0 | 0 | 0 | 0 | 0 | 0 | 0 | 0 | 0 | 0 | 0 | 0 | 0 | 0 | 0 | 0 | 0 | 311.1 | 369.7 | 19.3 | 150.3 | 32.5 | 3 | 53 | 925 | 54.3 | 0.36 | 37.2 |  |  | 16.8 | 57 | 87 | 22
CC(C)(C1=CC=C(OCC2CO2)C=C1)C1=CC=C(OCC2CO2)C=C1 | 227 | ON(C1=CC(C(NC2=NC3=C(N2)C=CC=C3)(P4(OC5=C(C6=C4C=CC=C6)C=CC=C5)=O)O)=CC=C1)O | 10 | NC1=CC=C(CC2=CC=C(N)C=C2)C=C1 | 18.57 | 100 | 2 | 150 | 2 | 0 | 0 | 0 | 0 | 0 | 0 | 0 | 0 | 0 | 0 | 0 | 0 | 0 | 0 | 0 | 0 | 0 | 0 | 0 | 0 | 0 | 0 |  |  |  |  | 33 | 3
CC(C)(C1=CC=C(OCC2CO2)C=C1)C1=CC=C(OCC2CO2)C=C1 | 227 | ON(C1=CC(C(NC2=NC3=C(N2)C=CC=C3)(P4(OC5=C(C6=C4C=CC=C6)C=CC=C5)=O)O)=CC=C1)O | 0 | NC1=CC=C(CC2=CC=C(N)C=C2)C=C1 | 20.63492 | 100 | 2 | 150 | 2 | 0 | 0 | 0 | 0 | 0 | 0 | 0 | 0 | 0 | 0 | 0 | 0 | 0 | 0 | 0 | 0 | 0 | 0 | 0 | 0 | 0 | 0 | 342.6 | 382.5 | 13.2 | 155.7 | 22.6 | 0 | 59 | 1063 | 76.3 | 0.54 | 71.4 |  |  | 11.9 | 54 | 86 | 21
CC(C)(C1=CC=C(OCC2CO2)C=C1)C1=CC=C(OCC2CO2)C=C1 | 227 | O=P(OC1=CC=C(/C=C/C2=CC(OP(=O)(C3=CC=CC=C3)C3=CC=CC=C3)=CC(OP(=O)(C3=CC=CC=C3)C3=CC=CC=C3)=C2)C=C1)(C1=CC=CC=C1)C1=CC=CC=C1 | 1 | NC1=CC=C(CC2=CC=C(N)C=C2)C=C1 | 18.05 | 150 | 2 | 180 | 2 | 210 | 2 | 0 | 0 | 0 | 0 | 0 | 0 | 0 | 0 | 0 | 0 | 0 | 0 | 0 | 0 | 0 | 0 | 0 | 0 | 0 | 0 | 399.8 | 416.6 | 16.2 | 183.3 | 30 | 2 | 39 | 1080.4 | 98.1 |  |  |  |  | 12.1 | 56.4 |  | 1.14
CC(C)(C1=CC=C(OCC2CO2)C=C1)C1=CC=C(OCC2CO2)C=C1 | 227 | O=P(OC1=CC=C(/C=C/C2=CC(OP(=O)(C3=CC=CC=C3)C3=CC=CC=C3)=CC(OP(=O)(C3=CC=CC=C3)C3=CC=CC=C3)=C2)C=C1)(C1=CC=CC=C1)C1=CC=CC=C1 | 3 | NC1=CC=C(CC2=CC=C(N)C=C2)C=C1 | 17.7 | 150 | 2 | 180 | 2 | 210 | 2 | 0 | 0 | 0 | 0 | 0 | 0 | 0 | 0 | 0 | 0 | 0 | 0 | 0 | 0 | 0 | 0 | 0 | 0 | 0 | 0 | 392.7 | 410.8 | 18.3 | 177.3 | 33 | 2 | 37 | 956.3 | 99.6 |  |  |  |  | 12.7 | 59.3 |  | 1.39
CC(C)(C1=CC=C(OCC2CO2)C=C1)C1=CC=C(OCC2CO2)C=C1 | 227 | O=P(OC1=CC=C(/C=C/C2=CC(OP(=O)(C3=CC=CC=C3)C3=CC=CC=C3)=CC(OP(=O)(C3=CC=CC=C3)C3=CC=CC=C3)=C2)C=C1)(C1=CC=CC=C1)C1=CC=CC=C1 | 5 | NC1=CC=C(CC2=CC=C(N)C=C2)C=C1 | 16.88 | 150 | 2 | 180 | 2 | 210 | 2 | 0 | 0 | 0 | 0 | 0 | 0 | 0 | 0 | 0 | 0 | 0 | 0 | 0 | 0 | 0 | 0 | 0 | 0 | 0 | 0 | 387.6 | 402.7 | 19.8 | 171.8 | 34.5 | 3 | 35 | 836.9 | 92.9 |  |  |  |  | 14.9 | 55.2 |  | 1.13
CC(C)(C1=CC=C(OCC2CO2)C=C1)C1=CC=C(OCC2CO2)C=C1 | 227 | O=P(OC1=CC=C(/C=C/C2=CC(OP(=O)(C3=CC=CC=C3)C3=CC=CC=C3)=CC(OP(=O)(C3=CC=CC=C3)C3=CC=CC=C3)=C2)C=C1)(C1=CC=CC=C1)C1=CC=CC=C1 | 0 | NC1=CC=C(CC2=CC=C(N)C=C2)C=C1 | 18.26451 | 150 | 2 | 180 | 2 | 210 | 2 | 0 | 0 | 0 | 0 | 0 | 0 | 0 | 0 | 0 | 0 | 0 | 0 | 0 | 0 | 0 | 0 | 0 | 0 | 0 | 0 | 405.7 | 422.2 | 15.1 | 190 | 29 | 0 | 40 | 1154.5 | 104.7 |  |  |  |  | 10.9 | 46.7 |  | 12.4
C1=CC(OCC2CO2)=CC=C1CC1=CC=C(OCC2CO2)C=C1 | 165 | COC1=C(C=CC(C(P2(OC3=C(C4=C2C=CC=C4)C=CC=C3)=O)NCCCN5C=NC=C5)=C1)O | 10 | COC1=C(C=CC(C(P2(OC3=C(C4=C2C=CC=C4)C=CC=C3)=O)NCCCN5C=NC=C5)=C1)O | 10 | 120 | 1 | 160 | 1 | 0 | 0 | 0 | 0 | 0 | 0 | 0 | 0 | 0 | 0 | 0 | 0 | 0 | 0 | 0 | 0 | 0 | 0 | 0 | 0 | 0 | 0 | 389 | 445 | 28 | 102 | 30.2 | 0 |  | 672 | 91
C1=CC(OCC2CO2)=CC=C1CC1=CC=C(OCC2CO2)C=C1 | 165 | COC1=C(C=CC(C(P2(OC3=C(C4=C2C=CC=C4)C=CC=C3)=O)NCCCN5C=NC=C5)=C1)O | 15 | COC1=C(C=CC(C(P2(OC3=C(C4=C2C=CC=C4)C=CC=C3)=O)NCCCN5C=NC=C5)=C1)O | 15 | 120 | 1 | 160 | 1 | 0 | 0 | 0 | 0 | 0 | 0 | 0 | 0 | 0 | 0 | 0 | 0 | 0 | 0 | 0 | 0 | 0 | 0 | 0 | 0 | 0 | 0 | 353 | 438 | 32 | 149 | 35.2 | 2 |  | 575 | 75
C1=CC(OCC2CO2)=CC=C1CC1=CC=C(OCC2CO2)C=C1 | 165 | COC1=C(C=CC(C(P2(OC3=C(C4=C2C=CC=C4)C=CC=C3)=O)NCCCN5C=NC=C5)=C1)O | 20 | COC1=C(C=CC(C(P2(OC3=C(C4=C2C=CC=C4)C=CC=C3)=O)NCCCN5C=NC=C5)=C1)O | 20 | 120 | 1 | 160 | 1 | 0 | 0 | 0 | 0 | 0 | 0 | 0 | 0 | 0 | 0 | 0 | 0 | 0 | 0 | 0 | 0 | 0 | 0 | 0 | 0 | 0 | 0 | 371 | 444 | 35 | 163 | 38.4 | 3 |  | 435 | 48 | [5 empty] | 90.2
C1=CC(OCC2CO2)=CC=C1CC1=CC=C(OCC2CO2)C=C1 | 165 | COC1=C(C=CC(C(P2(OC3=C(C4=C2C=CC=C4)C=CC=C3)=O)NCCCN5C=NC=C5)=C1)O | 0 | CCC1=NC(C)=CN1C(C)C#N | 4 | 120 | 1 | 160 | 1 | 0 | 0 | 0 | 0 | 0 | 0 | 0 | 0 | 0 | 0 | 0 | 0 | 0 | 0 | 0 | 0 | 0 | 0 | 0 | 0 | 0 | 0 | 406 | 450 | 12 | 155 | 19.2 | 0 |  | 881 | 107 | [5 empty] | 69.6
CC(C)(C1=CC=C(OCC2CO2)C=C1)C1=CC=C(OCC2CO2)C=C1 | 196 | NC1=CC=C(/C=C/P2(=O)OC3=C(C=CC=C3)C3=CC=CC=C32)C=C1 | 0.5 | NC1=CC=C(CC2=CC=C(N)C=C2)C=C1 | 21.76 | 100 | 2 | 150 | 2 | 0 | 0 | 0 | 0 | 0 | 0 | 0 | 0 | 0 | 0 | 0 | 0 | 0 | 0 | 0 | 0 | 0 | 0 | 0 | 0 | 0 | 0 | 362 | 375 | 20.6 | 189.7 | 28.5 | 1 | 33 | 831 |  |  | 31.8 |  | 0.115 | 4.5 | 79.6 |  | 26.5
CC(C)(C1=CC=C(OCC2CO2)C=C1)C1=CC=C(OCC2CO2)C=C1 | 196 | NC1=CC=C(/C=C/P2(=O)OC3=C(C=CC=C3)C3=CC=CC=C32)C=C1 | 1 | NC1=CC=C(CC2=CC=C(N)C=C2)C=C1 | 21.66 | 100 | 2 | 150 | 2 | 0 | 0 | 0 | 0 | 0 | 0 | 0 | 0 | 0 | 0 | 0 | 0 | 0 | 0 | 0 | 0 | 0 | 0 | 0 | 0 | 0 | 0 | 361 | 375 | 21.8 | 189.2 | 29 | 2 | 32 | 771 |  |  | 29.4 |  | 0.12 | 5 | 90.4 |  | 30.1
CC(C)(C1=CC=C(OCC2CO2)C=C1)C1=CC=C(OCC2CO2)C=C1 | 196 | NC1=CC=C(/C=C/P2(=O)OC3=C(C=CC=C3)C3=CC=CC=C32)C=C1 | 2 | NC1=CC=C(CC2=CC=C(N)C=C2)C=C1 | 21.44 | 100 | 2 | 150 | 2 | 0 | 0 | 0 | 0 | 0 | 0 | 0 | 0 | 0 | 0 | 0 | 0 | 0 | 0 | 0 | 0 | 0 | 0 | 0 | 0 | 0 | 0 | 354 | 376 | 22.9 | 188.9 | 31 | 3 | 32 | 741 |  |  | 27.8 |  | 0.124 | 5.7 | 96.6 |  | 35.8
CC(C)(C1=CC=C(OCC2CO2)C=C1)C1=CC=C(OCC2CO2)C=C1 | 196 | NC1=CC=C(/C=C/P2(=O)OC3=C(C=CC=C3)C3=CC=CC=C32)C=C1 | 10 | NC1=CC=C(CC2=CC=C(N)C=C2)C=C1 | 19.69 | 100 | 2 | 150 | 2 | 0 | 0 | 0 | 0 | 0 | 0 | 0 | 0 | 0 | 0 | 0 | 0 | 0 | 0 | 0 | 0 | 0 | 0 | 0 | 0 | 0 | 0 | 331 | 357 | 23.7 | 159.6 | 35 | 3 | 37 | 713 |  |  | 32.9 |  | 0.127 | 10 | 88.5 |  | 22.1
CC(C)(C1=CC=C(OCC2CO2)C=C1)C1=CC=C(OCC2CO2)C=C1 | 196 | NC1=CC=C(/C=C/P2(=O)OC3=C(C=CC=C3)C3=CC=CC=C32)C=C1 | 0 | NC1=CC=C(CC2=CC=C(N)C=C2)C=C1 | 21.875 | 100 | 2 | 150 | 2 | 0 | 0 | 0 | 0 | 0 | 0 | 0 | 0 | 0 | 0 | 0 | 0 | 0 | 0 | 0 | 0 | 0 | 0 | 0 | 0 | 0 | 0 | 364 | 377 | 18.5 | 188 | 25.5 | 0 | 37 | 993 |  |  | 33.4 |  | 0.108 | 1 | 81 |  | 23.7
CC(C)(C1=CC=C(OCC2CO2)C=C1)C1=CC=C(OCC2CO2)C=C1 | 196 | O=P([O-])([O-])O[C@H]1[C@@H](OP([O-])([O-])=O)[C@@H](OP([O-])([O-])=O)[C@H](OP([O-])([O-])=O)[C@@H](OP([O-])([O-])=O)[C@@H]1OP([O-])([O-])=O.[NH3+]CCCP2(OC3=C(C4=C2C=CC=C4)C=CC=C3)=O.[NH3+]CCCP5(OC6=C(C7=C5C=CC=C7)C=CC=C6)=O.[NH3+]CCCP8(OC9=C(C%10=C8C=CC=C%10)C=CC=C9)=O.[NH3+]CCCP%11(OC%12=C(C%13=C%11C=CC=C%13)C=CC=C%12)=O.[NH3+]CCCP%14(OC%15=C(C%16=C%14C=CC=C%16)C=CC=C%15)=O.[NH3+]CCCP%17(OC%18=C(C%19=C%17C=CC=C%19)C=CC=C%18)=O.[NH3+]CCCP%20(OC%21=C(C%22=C%20C=CC=C%22)C=CC=C%21)=O.[NH3+]CCCP%23(OC%24=C(C%25=C%23C=CC=C%25)C=CC=C%24)=O.[NH3+]CCCP%26(OC%27=C(C%28=C%26C=CC=C%28)C=CC=C%27)=O.[NH3+]CCCP%29(OC%30=C(C%31=C%29C=CC=C%31)C=CC=C%30)=O.[NH3+]CCCP%32(OC%33=C(C%34=C%32C=CC=C%34)C=CC=C%33)=O.[NH3+]CCCP%35(OC%36=C(C%37=C%35C=CC=C%37)C=CC=C%36)=O | 3 | NC1=CC=C(CC2=CC=C(N)C=C2)C=C1 | 21.21 | 100 | 2 | 150 | 2 | 0 | 0 | 0 | 0 | 0 | 0 | 0 | 0 | 0 | 0 | 0 | 0 | 0 | 0 | 0 | 0 | 0 | 0 | 0 | 0 | 0 | 0 | 337 | 378 | 23.4 |  | 28 | 0 | 36 | 814 | 82 |  |  |  | 0.139 | 9.2
CC(C)(C1=CC=C(OCC2CO2)C=C1)C1=CC=C(OCC2CO2)C=C1 | 196 | O=P([O-])([O-])O[C@H]1[C@@H](OP([O-])([O-])=O)[C@@H](OP([O-])([O-])=O)[C@H](OP([O-])([O-])=O)[C@@H](OP([O-])([O-])=O)[C@@H]1OP([O-])([O-])=O.[NH3+]CCCP2(OC3=C(C4=C2C=CC=C4)C=CC=C3)=O.[NH3+]CCCP5(OC6=C(C7=C5C=CC=C7)C=CC=C6)=O.[NH3+]CCCP8(OC9=C(C%10=C8C=CC=C%10)C=CC=C9)=O.[NH3+]CCCP%11(OC%12=C(C%13=C%11C=CC=C%13)C=CC=C%12)=O.[NH3+]CCCP%14(OC%15=C(C%16=C%14C=CC=C%16)C=CC=C%15)=O.[NH3+]CCCP%17(OC%18=C(C%19=C%17C=CC=C%19)C=CC=C%18)=O.[NH3+]CCCP%20(OC%21=C(C%22=C%20C=CC=C%22)C=CC=C%21)=O.[NH3+]CCCP%23(OC%24=C(C%25=C%23C=CC=C%25)C=CC=C%24)=O.[NH3+]CCCP%26(OC%27=C(C%28=C%26C=CC=C%28)C=CC=C%27)=O.[NH3+]CCCP%29(OC%30=C(C%31=C%29C=CC=C%31)C=CC=C%30)=O.[NH3+]CCCP%32(OC%33=C(C%34=C%32C=CC=C%34)C=CC=C%33)=O.[NH3+]CCCP%35(OC%36=C(C%37=C%35C=CC=C%37)C=CC=C%36)=O | 5 | NC1=CC=C(CC2=CC=C(N)C=C2)C=C1 | 20.78 | 100 | 2 | 150 | 2 | 0 | 0 | 0 | 0 | 0 | 0 | 0 | 0 | 0 | 0 | 0 | 0 | 0 | 0 | 0 | 0 | 0 | 0 | 0 | 0 | 0 | 0 | 328 | 355 | 26.4 |  | 28.5 | 1 | 34 | 722 | 79 |  |  |  | 0.149 | 14.4
CC(C)(C1=CC=C(OCC2CO2)C=C1)C1=CC=C(OCC2CO2)C=C1 | 196 | O=P([O-])([O-])O[C@H]1[C@@H](OP([O-])([O-])=O)[C@@H](OP([O-])([O-])=O)[C@H](OP([O-])([O-])=O)[C@@H](OP([O-])([O-])=O)[C@@H]1OP([O-])([O-])=O.[NH3+]CCCP2(OC3=C(C4=C2C=CC=C4)C=CC=C3)=O.[NH3+]CCCP5(OC6=C(C7=C5C=CC=C7)C=CC=C6)=O.[NH3+]CCCP8(OC9=C(C%10=C8C=CC=C%10)C=CC=C9)=O.[NH3+]CCCP%11(OC%12=C(C%13=C%11C=CC=C%13)C=CC=C%12)=O.[NH3+]CCCP%14(OC%15=C(C%16=C%14C=CC=C%16)C=CC=C%15)=O.[NH3+]CCCP%17(OC%18=C(C%19=C%17C=CC=C%19)C=CC=C%18)=O.[NH3+]CCCP%20(OC%21=C(C%22=C%20C=CC=C%22)C=CC=C%21)=O.[NH3+]CCCP%23(OC%24=C(C%25=C%23C=CC=C%25)C=CC=C%24)=O.[NH3+]CCCP%26(OC%27=C(C%28=C%26C=CC=C%28)C=CC=C%27)=O.[NH3+]CCCP%29(OC%30=C(C%31=C%29C=CC=C%31)C=CC=C%30)=O.[NH3+]CCCP%32(OC%33=C(C%34=C%32C=CC=C%34)C=CC=C%33)=O.[NH3+]CCCP%35(OC%36=C(C%37=C%35C=CC=C%37)C=CC=C%36)=O | 0 | NC1=CC=C(CC2=CC=C(N)C=C2)C=C1 | 21.875 | 100 | 2 | 150 | 2 | 0 | 0 | 0 | 0 | 0 | 0 | 0 | 0 | 0 | 0 | 0 | 0 | 0 | 0 | 0 | 0 | 0 | 0 | 0 | 0 | 0 | 0 | 364 | 378 | 0 |  | 25.5 | 0 | 37 | 982 | 85 |  |  |  | 0.099 | 1.5
CC(C)(C1=CC=C(OCC2CO2)C=C1)C1=CC=C(OCC2CO2)C=C1 | 196 | O=P([O-])([O-])O[C@H]1[C@@H](OP([O-])([O-])=O)[C@@H](OP([O-])([O-])=O)[C@H](OP([O-])([O-])=O)[C@@H](OP([O-])([O-])=O)[C@@H]1OP([O-])([O-])=O.[NH3+]CCCP2(OC3=C(C4=C2C=CC=C4)C=CC=C3)=O.[NH3+]CCCP5(OC6=C(C7=C5C=CC=C7)C=CC=C6)=O.[NH3+]CCCP8(OC9=C(C%10=C8C=CC=C%10)C=CC=C9)=O.[NH3+]CCCP%11(OC%12=C(C%13=C%11C=CC=C%13)C=CC=C%12)=O.[NH3+]CCCP%14(OC%15=C(C%16=C%14C=CC=C%16)C=CC=C%15)=O.[NH3+]CCCP%17(OC%18=C(C%19=C%17C=CC=C%19)C=CC=C%18)=O.[NH3+]CCCP%20(OC%21=C(C%22=C%20C=CC=C%22)C=CC=C%21)=O.[NH3+]CCCP%23(OC%24=C(C%25=C%23C=CC=C%25)C=CC=C%24)=O.[NH3+]CCCP%26(OC%27=C(C%28=C%26C=CC=C%28)C=CC=C%27)=O.[NH3+]CCCP%29(OC%30=C(C%31=C%29C=CC=C%31)C=CC=C%30)=O.[NH3+]CCCP%32(OC%33=C(C%34=C%32C=CC=C%34)C=CC=C%33)=O.[NH3+]CCCP%35(OC%36=C(C%37=C%35C=CC=C%37)C=CC=C%36)=O | 3 | NC1=CC=C(CC2=CC=C(N)C=C2)C=C1 | 20.78 | 100 | 2 | 150 | 2 | 0 | 0 | 0 | 0 | 0 | 0 | 0 | 0 | 0 | 0 | 0 | 0 | 0 | 0 | 0 | 0 | [O-]B([O-])[O-].[O-]B([O-])[O-].[O-]B([O-])[O-].[O-]B([O-])[O-].[O-]B([O-])[O-].[O-]B([O-])[O-].[O-]B([O-])[O-].[O-]B([O-])[O-].[H]O[H].[H]O[H].[H]O[H].[H]O[H].[Na+].[Na+] | 2 | 0 | 0 | 0 | 0 | 350 | 379 | 24.5 |  | 29 | 3 | 36 | 561 | 69 |  |  |  | 0.116 | 15.4
CC(C)(C1=CC=C(OCC2CO2)C=C1)C1=CC=C(OCC2CO2)C=C1 | 227 | C=CCNP(=O)(OC1=CC=CC=C1)OC1=CC=CC=C1 | 2 | NC1=CC=C(S(=O)(=O)C2=CC=C(N)C=C2)C=C1 | 22.62 | 160 | 1 | 180 | 2 | 190 | 1 | 0 | 0 | 0 | 0 | 0 | 0 | 0 | 0 | 0 | 0 | 0 | 0 | 0 | 0 | 0 | 0 | 0 | 0 | 0 | 0 | 354 | 389 | 26 |  | 26.3 | 0
CC(C)(C1=CC=C(OCC2CO2)C=C1)C1=CC=C(OCC2CO2)C=C1 | 227 | C=CCNP(=O)(OC1=CC=CC=C1)OC1=CC=CC=C1 | 5 | NC1=CC=C(S(=O)(=O)C2=CC=C(N)C=C2)C=C1 | 21.92 | 160 | 1 | 180 | 2 | 190 | 1 | 0 | 0 | 0 | 0 | 0 | 0 | 0 | 0 | 0 | 0 | 0 | 0 | 0 | 0 | 0 | 0 | 0 | 0 | 0 | 0 | 368 | 406 | 22 |  | 27.1 | 0 | 32 | 556.38 | 77.83 |  |  |  |  | 13.29
CC(C)(C1=CC=C(OCC2CO2)C=C1)C1=CC=C(OCC2CO2)C=C1 | 227 | C=CCNP(=O)(C1=CC=CC=C1)C1=CC=CC=C1 | 2 | NC1=CC=C(S(=O)(=O)C2=CC=C(N)C=C2)C=C1 | 22.62 | 160 | 1 | 180 | 2 | 190 | 1 | 0 | 0 | 0 | 0 | 0 | 0 | 0 | 0 | 0 | 0 | 0 | 0 | 0 | 0 | 0 | 0 | 0 | 0 | 0 | 0 | 339 | 372 | 28 |  | 28.7 | 0
CC(C)(C1=CC=C(OCC2CO2)C=C1)C1=CC=C(OCC2CO2)C=C1 | 227 | C=CCNP(=O)(C1=CC=CC=C1)C1=CC=CC=C1 | 5 | NC1=CC=C(S(=O)(=O)C2=CC=C(N)C=C2)C=C1 | 21.92 | 160 | 1 | 180 | 2 | 190 | 1 | 0 | 0 | 0 | 0 | 0 | 0 | 0 | 0 | 0 | 0 | 0 | 0 | 0 | 0 | 0 | 0 | 0 | 0 | 0 | 0 | 354 | 398 | 24 |  | 31.6 | 2 | 37 | 593.95 | 73.69 |  |  |  |  | 11.04
CC(C)(C1=CC=C(OCC2CO2)C=C1)C1=CC=C(OCC2CO2)C=C1 | 227 | C=CCNP(=O)(C1=CC=CC=C1)C1=CC=CC=C1 | 0 | NC1=CC=C(S(=O)(=O)C2=CC=C(N)C=C2)C=C1 | 23.07692 | 160 | 1 | 180 | 2 | 190 | 1 | 0 | 0 | 0 | 0 | 0 | 0 | 0 | 0 | 0 | 0 | 0 | 0 | 0 | 0 | 0 | 0 | 0 | 0 | 0 | 0 | 379 | 416 | 20 |  | 24.8 | 0 | 40 | 938.09 | 92.05 |  |  |  |  | 2.91
CC(C)(C1=CC=C(OCC2CO2)C=C1)C1=CC=C(OCC2CO2)C=C1 | 196 | O=C(O)CC(CP1(=O)OC2=C(C=CC=C2)C2=C1C=CC=C2)C(=O)OCC#CCOC(=O)CC(CP1(=O)OC2C=CC=CC2C2=C1C=CC=C2)C(=O)O | 8.9 | CC12CC=CCC1C(=O)OC2=O | 41.70359 | 100 | 2 | 130 | 2 | 160 | 2 | 180 | 2 | 200 | 2 | 0 | 0 | 0 | 0 | 0 | 0 | 0 | 0 | 0 | 0 | CCN(CC1=CC(CN(C)C)=CC(CN(C)C)=C1O)C | 0.09847366 | 0 | 0 | 0 | 0 | 325 | 401 | 10.9 | 136.2 | 28.5 | 0 | 29 | 791 | 76.9 |  |  | 1.66 | 0.1131 | 4.5 | 50 | 80.9 | 13
CC(C)(C1=CC=C(OCC2CO2)C=C1)C1=CC=C(OCC2CO2)C=C1 | 196 | O=C(O)CC(CP1(=O)OC2=C(C=CC=C2)C2=C1C=CC=C2)C(=O)OCC#CCOC(=O)CC(CP1(=O)OC2C=CC=CC2C2=C1C=CC=C2)C(=O)O | 12.8 | CC12CC=CCC1C(=O)OC2=O | 39.95283 | 100 | 2 | 130 | 2 | 160 | 2 | 180 | 2 | 200 | 2 | 0 | 0 | 0 | 0 | 0 | 0 | 0 | 0 | 0 | 0 | CCN(CC1=CC(CN(C)C)=CC(CN(C)C)=C1O)C | 0.09433962 | 0 | 0 | 0 | 0 | 328 | 397 | 13.3 | 133.6 | 32.5 | 2 | 31 | 745 | 73.6 |  |  | 1.57 | 0.1291 | 5.1 | 65 | 82.3 | 15
CC(C)(C1=CC=C(OCC2CO2)C=C1)C1=CC=C(OCC2CO2)C=C1 | 196 | O=C(O)CC(CP1(=O)OC2=C(C=CC=C2)C2=C1C=CC=C2)C(=O)OCC#CCOC(=O)CC(CP1(=O)OC2C=CC=CC2C2=C1C=CC=C2)C(=O)O | 19.2 | CC12CC=CCC1C(=O)OC2=O | 37.03542 | 100 | 2 | 130 | 2 | 160 | 2 | 180 | 2 | 200 | 2 | 0 | 0 | 0 | 0 | 0 | 0 | 0 | 0 | 0 | 0 | CCN(CC1=CC(CN(C)C)=CC(CN(C)C)=C1O)C | 0.08745081 | 0 | 0 | 0 | 0 | 277 | 395 | 12.8 | 125 | 35.5 | 3 | 28 | 668 | 63.9 |  |  | 1.4 | 0.1429 | 4.3 | 58 | 87.1 | 16.89
CC(C)(C1=CC=C(OCC2CO2)C=C1)C1=CC=C(OCC2CO2)C=C1 | 196 | O=C(O)CC(CP1(=O)OC2=C(C=CC=C2)C2=C1C=CC=C2)C(=O)OCC#CCOC(=O)CC(CP1(=O)OC2C=CC=CC2C2=C1C=CC=C2)C(=O)O | 0 | CC12CC=CCC1C(=O)OC2=O | 45.80855 | 100 | 2 | 130 | 2 | 160 | 2 | 180 | 2 | 200 | 2 | 0 | 0 | 0 | 0 | 0 | 0 | 0 | 0 | 0 | 0 | CCN(CC1=CC(CN(C)C)=CC(CN(C)C)=C1O)C | 0.1081666 | 0 | 0 | 0 | 0 | 360 | 410 | 6.9 | 143.7 | 20.1 | 0 | 30 | 1105 | 92.5 |  | 22.8 | 2.08 | 0.0674 | 1.1 | 42 | 73.1 | 9.06
CC(C)(C1=CC=C(OCC2CO2)C=C1)C1=CC=C(OCC2CO2)C=C1 | 196 | O=P1(OC2=CC=CC=C2C3=C1C=CC=C3)C(C4=CC(O)=C(C=C4)O)NC5=NC(NC(P6(OC7=CC=CC=C7C8=C6C=CC=C8)=O)C9=CC(O)=C(C=C9)O)=NN5 | 3 | NC1=CC=C(CC2=CC=C(N)C=C2)C=C1 | 20.08191 | 100 | 2 | 150 | 4 | 0 | 0 | 0 | 0 | 0 | 0 | 0 | 0 | 0 | 0 | 0 | 0 | 0 | 0 | 0 | 0 | 0 | 0 | 0 | 0 | 0 | 0 | 353.8 | 376.3 | 21.1 | 160 | 29.38 | 2
CC(C)(C1=CC=C(OCC2CO2)C=C1)C1=CC=C(OCC2CO2)C=C1 | 196 | O=P1(OC2=CC=CC=C2C3=C1C=CC=C3)C(C4=CC(O)=C(C=C4)O)NC5=NC(NC(P6(OC7=CC=CC=C7C8=C6C=CC=C8)=O)C9=CC(O)=C(C=C9)O)=NN5 | 6 | NC1=CC=C(CC2=CC=C(N)C=C2)C=C1 | 18.94015 | 100 | 2 | 150 | 4 | 0 | 0 | 0 | 0 | 0 | 0 | 0 | 0 | 0 | 0 | 0 | 0 | 0 | 0 | 0 | 0 | 0 | 0 | 0 | 0 | 0 | 0 | 336.4 | 368.5 | 22.6 | 151 | 31.42 | 3
CC(C)(C1=CC=C(OCC2CO2)C=C1)C1=CC=C(OCC2CO2)C=C1 | 196 | O=P1(OC2=CC=CC=C2C3=C1C=CC=C3)C(C4=CC(O)=C(C=C4)O)NC5=NC(NC(P6(OC7=CC=CC=C7C8=C6C=CC=C8)=O)C9=CC(O)=C(C=C9)O)=NN5 | 9 | NC1=CC=C(CC2=CC=C(N)C=C2)C=C1 | 17.92211 | 100 | 2 | 150 | 4 | 0 | 0 | 0 | 0 | 0 | 0 | 0 | 0 | 0 | 0 | 0 | 0 | 0 | 0 | 0 | 0 | 0 | 0 | 0 | 0 | 0 | 0 | 337.7 | 368.3 | 23.8 | 147 | 33.15 | 3
CC(C)(C1=CC=C(OCC2CO2)C=C1)C1=CC=C(OCC2CO2)C=C1 | 196 | O=P1(OC2=CC=CC=C2C3=C1C=CC=C3)C(C4=CC(O)=C(C=C4)O)NC5=NC(NC(P6(OC7=CC=CC=C7C8=C6C=CC=C8)=O)C9=CC(O)=C(C=C9)O)=NN5 | 12 | NC1=CC=C(CC2=CC=C(N)C=C2)C=C1 | 16.65092 | 100 | 2 | 150 | 4 | 0 | 0 | 0 | 0 | 0 | 0 | 0 | 0 | 0 | 0 | 0 | 0 | 0 | 0 | 0 | 0 | 0 | 0 | 0 | 0 | 0 | 0 | 333.8 | 367.9 | 24.2 | 141 | 34.83 | 3 | 87 | 768.9 | 71.2 |  | 21.33 | 1.14 | 0.1254 | 27.7
CC(C)(C1=CC=C(OCC2CO2)C=C1)C1=CC=C(OCC2CO2)C=C1 | 196 | O=P1(OC2=CC=CC=C2C3=C1C=CC=C3)C(C4=CC(O)=C(C=C4)O)NC5=NC(NC(P6(OC7=CC=CC=C7C8=C6C=CC=C8)=O)C9=CC(O)=C(C=C9)O)=NN5 | 0 | NC1=CC=C(CC2=CC=C(N)C=C2)C=C1 | 21.0734 | 100 | 2 | 150 | 4 | 0 | 0 | 0 | 0 | 0 | 0 | 0 | 0 | 0 | 0 | 0 | 0 | 0 | 0 | 0 | 0 | 0 | 0 | 0 | 0 | 0 | 0 | 378.5 | 396.2 | 14.5 | 166 | 23.63 | 0 | 94 | 1213.5 | 96.8 |  | 35.8 | 1.45 | 0.0834 | 13.1
C1=CC(OCC2CO2)=CC=C1CC1=CC=C(OCC2CO2)C=C1 | 165 | CC1=NC=CN1P1(N2C=CN=C2C)=NP(N2C=CN=C2C)(N2C=CN=C2C)=NP(N2C=CN=C2C)(N2C=CN=C2C)=N1 | 3.8 | CC1=NC=CN1P1(N2C=CN=C2C)=NP(N2C=CN=C2C)(N2C=CN=C2C)=NP(N2C=CN=C2C)(N2C=CN=C2C)=N1 | 3.8 | 120 | 1 | 150 | 1 | 180 | 1 | 0 | 0 | 0 | 0 | 0 | 0 | 0 | 0 | 0 | 0 | 0 | 0 | 0 | 0 | 0 | 0 | 0 | 0 | 0 | 0 | 389 | 425 | 41 | 187 | [11 empty] | 114
C1=CC(OCC2CO2)=CC=C1CC1=CC=C(OCC2CO2)C=C1 | 165 | CC1=NC=CN1P1(N2C=CN=C2C)=NP(N2C=CN=C2C)(N2C=CN=C2C)=NP(N2C=CN=C2C)(N2C=CN=C2C)=N1 | 6.33 | CC1=NC=CN1P1(N2C=CN=C2C)=NP(N2C=CN=C2C)(N2C=CN=C2C)=NP(N2C=CN=C2C)(N2C=CN=C2C)=N1 | 6.33 | 120 | 1 | 150 | 1 | 180 | 1 | 0 | 0 | 0 | 0 | 0 | 0 | 0 | 0 | 0 | 0 | 0 | 0 | 0 | 0 | 0 | 0 | 0 | 0 | 0 | 0 | 345 | 420 | 40 | 182 | 25.3 | [10 empty] | 120
C1=CC(OCC2CO2)=CC=C1CC1=CC=C(OCC2CO2)C=C1 | 165 | CC1=NC=CN1P1(N2C=CN=C2C)=NP(N2C=CN=C2C)(N2C=CN=C2C)=NP(N2C=CN=C2C)(N2C=CN=C2C)=N1 | 0 | CC1=NC=CN1 | 1 | 80 | 1 | 120 | 1 | 150 | 1 | 0 | 0 | 0 | 0 | 0 | 0 | 0 | 0 | 0 | 0 | 0 | 0 | 0 | 0 | 0 | 0 | 0 | 0 | 0 | 0 | 404 | 450 | 12 | 129 | [11 empty] | 117
C1=CC(OCC2CO2)=CC=C1CC1=CC=C(OCC2CO2)C=C1 | 165 | CC1=NC=CN1P1(N2C=CN=C2C)=NP(N2C=CN=C2C)(N2C=CN=C2C)=NP(N2C=CN=C2C)(N2C=CN=C2C)=N1 | 0 | CC1=NC=CN1 | 3 | 80 | 1 | 120 | 1 | 150 | 1 | 0 | 0 | 0 | 0 | 0 | 0 | 0 | 0 | 0 | 0 | 0 | 0 | 0 | 0 | 0 | 0 | 0 | 0 | 0 | 0 | 418 | 447 | 17 | 165 | 20.9 | [10 empty] | 116
C1=CC(OCC2CO2)=CC=C1CC1=CC=C(OCC2CO2)C=C1 | 165 | CC1=NC=CN1P1(N2C=CN=C2C)=NP(N2C=CN=C2C)(N2C=CN=C2C)=NP(N2C=CN=C2C)(N2C=CN=C2C)=N1 | 0 | CC1=NC=CN1 | 5 | 80 | 1 | 120 | 1 | 150 | 1 | 0 | 0 | 0 | 0 | 0 | 0 | 0 | 0 | 0 | 0 | 0 | 0 | 0 | 0 | 0 | 0 | 0 | 0 | 0 | 0 | 392 | 450 | 18 | 151 | [11 empty] | 107
CC(C)(C1=CC=C(OCC2CO2)C=C1)C1=CC=C(OCC2CO2)C=C1 | 196 | CP([O-])(OP([O-])(OP(C)([O-])=O)=O)=O.[NH3+]C1=NC2=CC=CC=C2N1.[NH4+].[NH4+] | 10 | NC1=CC=C(S(=O)(=O)C2=CC=C(N)C=C2)C=C1 | 21.6 | 150 | 2 | 180 | 2 | 210 | 2 | 0 | 0 | 0 | 0 | 0 | 0 | 0 | 0 | 0 | 0 | 0 | 0 | 0 | 0 | 0 | 0 | 0 | 0 | 0 | 0 | 334 | 370 | 28.1 | 201 | 29 | 0 | 59 | 762 | 58.8 |  | 13.9 |  |  | 38.7 |  |  | 23.5
CC(C)(C1=CC=C(OCC2CO2)C=C1)C1=CC=C(OCC2CO2)C=C1 | 196 | CP([O-])(OP([O-])(OP(C)([O-])=O)=O)=O.[NH3+]C1=NC2=CC=CC=C2N1.[NH4+].[NH4+] | 15 | NC1=CC=C(S(=O)(=O)C2=CC=C(N)C=C2)C=C1 | 20.4 | 150 | 2 | 180 | 2 | 210 | 2 | 0 | 0 | 0 | 0 | 0 | 0 | 0 | 0 | 0 | 0 | 0 | 0 | 0 | 0 | 0 | 0 | 0 | 0 | 0 | 0 | 333 | 369 | 31.6 | 196 | 34 | 3 | 49 | 526 | 33.4 |  | 8.4 |  |  | 65 |  |  | 18.5
CC(C)(C1=CC=C(OCC2CO2)C=C1)C1=CC=C(OCC2CO2)C=C1 | 196 | CP([O-])(OP([O-])(OP(C)([O-])=O)=O)=O.[NH3+]C1=NC2=CC=CC=C2N1.[NH4+].[NH4+] | 20 | NC1=CC=C(S(=O)(=O)C2=CC=C(N)C=C2)C=C1 | 19.2 | 150 | 2 | 180 | 2 | 210 | 2 | 0 | 0 | 0 | 0 | 0 | 0 | 0 | 0 | 0 | 0 | 0 | 0 | 0 | 0 | 0 | 0 | 0 | 0 | 0 | 0 | 326 | 371 | 36 | 192 | 38.5 | 3 | 46 | 480 | 35.1 |  | 6.3 |  |  | 67.1 |  |  | 17.7
CC(C)(C1=CC=C(OCC2CO2)C=C1)C1=CC=C(OCC2CO2)C=C1 | 196 | CP([O-])(OP([O-])(OP(C)([O-])=O)=O)=O.[NH3+]C1=NC2=CC=CC=C2N1.[NH4+].[NH4+] | 0 | NC1=CC=C(S(=O)(=O)C2=CC=C(N)C=C2)C=C1 | 24 | 150 | 2 | 180 | 2 | 210 | 2 | 0 | 0 | 0 | 0 | 0 | 0 | 0 | 0 | 0 | 0 | 0 | 0 | 0 | 0 | 0 | 0 | 0 | 0 | 0 | 0 | 387 | 418 | 13.8 | 209 | 22.5 | 0 | 57 | 1187 | 83.1 |  | 23.5 |  |  | 8.8 |  |  | 24
CC(C)(C1=CC=C(OCC2CO2)C=C1)C1=CC=C(OCC2CO2)C=C1 | 196 | O=P([O-])([O-])[O-].[NH4+].[NH4+].[NH4+] | 20 | NC1=CC=C(S(=O)(=O)C2=CC=C(N)C=C2)C=C1 | 19.2 | 150 | 2 | 180 | 2 | 210 | 2 | 0 | 0 | 0 | 0 | 0 | 0 | 0 | 0 | 0 | 0 | 0 | 0 | 0 | 0 | 0 | 0 | 0 | 0 | 0 | 0 | 348 | 401 | 26.5 |  | 27 | 0 | 55 | 796 | 71.3 |  | 15.3 |  |  | 34.6
CC(C)(C1=CC=C(OCC2CO2)C=C1)C1=CC=C(OCC2CO2)C=C1 | 196 | O=P1(OC2=CC=CC=C2C3=C1C=CC=C3)C4=CC(OC(C5=CC(C(OC6=CC=C(C=C6P7(OC8=C(C=CC=C8)C9=C7C=CC=C9)=O)OC(C%10=CC=CC=C%10)=O)=O)=CC(C(OC%11=CC=C(C(P%12(OC%13=CC=CC=C%13C%14=C%12C=CC=C%14)=O)=C%11)OC(C%15=CC=CC=C%15)=O)=O)=C5)=O)=CC=C4OC(C%16=CC=CC=C%16)=O | 8.8 | NC1=CC=C(CC2=CC=C(N)C=C2)C=C1 | 18.4 | 120 | 2 | 170 | 4 | 0 | 0 | 0 | 0 | 0 | 0 | 0 | 0 | 0 | 0 | 0 | 0 | 0 | 0 | 0 | 0 | 0 | 0 | 0 | 0 | 0 | 0 | 372 |  | 27.1 | 172 | 38.5 | 3 | 49 | 814 | 80 |  | 44.9 | 1.637 | 0.129 | 13
CC(C)(C1=CC=C(OCC2CO2)C=C1)C1=CC=C(OCC2CO2)C=C1 | 196 | O=C(OC1=CC=C(OC(C2=CC(C(OC3=CC=C(OC(O)C4=CC(C(O)OC5=CC(P6(OC7=C(C=CC=C7)C8=C6C=CC=C8)=O)=C(OC(C9=CC=CC=C9)=O)C=C5)=CC(C(OC%10=CC=C(OC(C%11=CC=CC=C%11)=O)C=C%10P%12(OC%13=C(C=CC=C%13)C%14=C%12C=CC=C%14)=O)=O)=C4)C(P%15(OC%16=CC=CC=C%16C%17=C%15C=CC=C%17)=O)=C3)=O)=CC(C(OC%18=CC(P%19(OC%20=C(C=CC=C%20)C%21=C%19C=CC=C%21)=O)=C(OC(O)C%22=CC=CC=C%22)C=C%18)=O)=C2)=O)C(P%23(OC%24=C(C=CC=C%24)C%25=C%23C=CC=C%25)=O)=C1)C%26=CC=CC=C%26 | 9.1 | NC1=CC=C(CC2=CC=C(N)C=C2)C=C1 | 18.3 | 120 | 2 | 170 | 4 | 0 | 0 | 0 | 0 | 0 | 0 | 0 | 0 | 0 | 0 | 0 | 0 | 0 | 0 | 0 | 0 | 0 | 0 | 0 | 0 | 0 | 0 | 371 |  | 27.8 | 175 | 39.3 | 3 | 45 | 563 | 75 |  | 48.4 | 1.55 | 0.122 | 14.7
CC(C)(C1=CC=C(OCC2CO2)C=C1)C1=CC=C(OCC2CO2)C=C1 | 196 | O=C(C1=CC=CC=C1)OC2=CC(P3(OC4=CC=CC=C4C5=CC=CC=C53)=O)=C(C=C2)OC(C6=CC(C(OC7=CC(P8(OC9=CCCC=C9C%10=CC=CC=C%108)=O)=C(C=C7)OC(C%11=CC=CC=C%11)=O)=O)=CC(C(OC%12=CC(P%13(OC%14=C(C%15=C%13CCC=C%15)C=CC=C%14)=O)=C(C=C%12)OC(C%16=CC(C(OC%17=CC=C(CC%17P%18(OC%19=CC=CC=C%19C%20=CC=CC=C%20%18)=O)OC(C%21=CC(C(OC%22=CC(P%23(OC%24=CCCC=C%24C%25=CC=CC=C%25%23)=O)=C(C=C%22)OC(C%26=CC=CC=C%26)=O)=O)=CC(C(OC%27=CC(CP%28(OC%29=C(C%30=C%28C=CC=C%30)C=CC=C%29)=O)=C(C=C%27)OC(C%31=CC=CC=C%31)=O)=O)=C%21)=O)=O)=CC(C(OC%32=CC(P%33(OC%34=C(C%35=C%33C=CC=C%35)C=CC=C%34)=O)=C(C=C%32)OC(C%36=CC(C(OC%37=CC=C(C(P%38(OC%39=CC=CC=C%39C%40=C%38C=CC=C%40)=O)=C%37)OC(C%41=CC=CC=C%41)=O)=O)=CC(C(OC%42=CC(P%43(OC%44=CC=CC=C%44C%45=C%43C=CC=C%45)=O)=C(C=C%42)OC(C%46=CC=CC=C%46)=O)=O)=C%36)=O)=O)=C%16)=O)=O)=C6)=O | 9.5 | NC1=CC=C(CC2=CC=C(N)C=C2)C=C1 | 18.2 | 120 | 2 | 170 | 4 | 0 | 0 | 0 | 0 | 0 | 0 | 0 | 0 | 0 | 0 | 0 | 0 | 0 | 0 | 0 | 0 | 0 | 0 | 0 | 0 | 0 | 0 | 375 |  | 26.3 | 173 | 37.5 | 3 | 53 | 1115 | 83 |  | 46.5 | 1.693 | 0.131 | 13.5
CC(C)(C1=CC=C(OCC2CO2)C=C1)C1=CC=C(OCC2CO2)C=C1 | 196 | O=P1(OC2=CC=CC=C2C3=C1C=CC=C3)C4=C(C=CC(O)=C4)O | 6 | NC1=CC=C(CC2=CC=C(N)C=C2)C=C1 | 19 | 120 | 2 | 170 | 4 | 0 | 0 | 0 | 0 | 0 | 0 | 0 | 0 | 0 | 0 | 0 | 0 | 0 | 0 | 0 | 0 | 0 | 0 | 0 | 0 | 0 | 0 | 390 |  | 17.5 | 168 | 35.7 | 2 | 56 | 771 | 91 |  | 50.7 | 1.831 | 0.118 | 14.5
CC(C)(C1=CC=C(OCC2CO2)C=C1)C1=CC=C(OCC2CO2)C=C1 | 196 | O=P1(OC2=CC=CC=C2C3=C1C=CC=C3)C4=C(C=CC(O)=C4)O | 0 | NC1=CC=C(CC2=CC=C(N)C=C2)C=C1 | 20.2 | 120 | 2 | 170 | 4 | 0 | 0 | 0 | 0 | 0 | 0 | 0 | 0 | 0 | 0 | 0 | 0 | 0 | 0 | 0 | 0 | 0 | 0 | 0 | 0 | 0 | 0 |  |  |  |  | 25.7 | 0 | 58 | 1493 | 114 |  | 51.1 | 2.194 | 0.097 | 7.3
CC(C)(C1=CC=C(OCC2CO2)C=C1)C1=CC=C(OCC2CO2)C=C1 | 185 | O=C(OCP(COC(CC(C(OCP(CO)(CO)=O)=O)CP1(OC2=C(C3=C1C=CC=C3)C=CC=C2)=O)=O)(COC(CC(C(OCP(CO)(CO)=O)=O)CP4(OC5=C(C6=C4C=CC=C6)C=CC=C5)=O)=O)=O)CC(C(OCP(CO)(CO)=O)=O)CP7(OC8=C(C9=C7C=CC=C9)C=CC=C8)=O | 1 | NC1=CC=C(CC2=CC=C(N)C=C2)C=C1 | 20.6 | 100 | 2 | 150 | 4 | 0 | 0 | 0 | 0 | 0 | 0 | 0 | 0 | 0 | 0 | 0 | 0 | 0 | 0 | 0 | 0 | 0 | 0 | 0 | 0 | 0 | 0 | 369 | 402 | 17.3 | 184 |  |  | 61 | 1097.2 | 76.2 |  | 35.9 |  | 0.082 | 16.5 | 57.4 | 77.2 | 11.61
CC(C)(C1=CC=C(OCC2CO2)C=C1)C1=CC=C(OCC2CO2)C=C1 | 185 | O=C(OCP(COC(CC(C(OCP(CO)(CO)=O)=O)CP1(OC2=C(C3=C1C=CC=C3)C=CC=C2)=O)=O)(COC(CC(C(OCP(CO)(CO)=O)=O)CP4(OC5=C(C6=C4C=CC=C6)C=CC=C5)=O)=O)=O)CC(C(OCP(CO)(CO)=O)=O)CP7(OC8=C(C9=C7C=CC=C9)C=CC=C8)=O | 2 | NC1=CC=C(CC2=CC=C(N)C=C2)C=C1 | 20.4 | 100 | 2 | 150 | 4 | 0 | 0 | 0 | 0 | 0 | 0 | 0 | 0 | 0 | 0 | 0 | 0 | 0 | 0 | 0 | 0 | 0 | 0 | 0 | 0 | 0 | 0 | 364 | 401 | 17.5 | 178 | 36.6 | 3 | 60 | 1077.6 | 79.9 |  | 32.4 |  | 0.095 | 19.3 | 65.2 | 85.7 | 12.14
CC(C)(C1=CC=C(OCC2CO2)C=C1)C1=CC=C(OCC2CO2)C=C1 | 185 | O=C(OCP(COC(CC(C(OCP(CO)(CO)=O)=O)CP1(OC2=C(C3=C1C=CC=C3)C=CC=C2)=O)=O)(COC(CC(C(OCP(CO)(CO)=O)=O)CP4(OC5=C(C6=C4C=CC=C6)C=CC=C5)=O)=O)=O)CC(C(OCP(CO)(CO)=O)=O)CP7(OC8=C(C9=C7C=CC=C9)C=CC=C8)=O | 4 | NC1=CC=C(CC2=CC=C(N)C=C2)C=C1 | 20 | 100 | 2 | 150 | 4 | 0 | 0 | 0 | 0 | 0 | 0 | 0 | 0 | 0 | 0 | 0 | 0 | 0 | 0 | 0 | 0 | 0 | 0 | 0 | 0 | 0 | 0 | 353 | 399 | 18.2 | 170 |  |  | 58 | 884.5 | 68.5 |  | 30.1 |  | 0.131 | 22.3 | 54.1 | 83.3 | 9.37
CC(C)(C1=CC=C(OCC2CO2)C=C1)C1=CC=C(OCC2CO2)C=C1 | 185 | O=P(CO)(CO)CO | 2 | NC1=CC=C(CC2=CC=C(N)C=C2)C=C1 | 20.2 | 100 | 2 | 150 | 4 | 0 | 0 | 0 | 0 | 0 | 0 | 0 | 0 | 0 | 0 | 0 | 0 | 0 | 0 | 0 | 0 | 0 | 0 | 0 | 0 | 0 | 0 | 355 | 400 | 16.1 |  | 32 | 0 | 62 | 1218.1 | 89.8 |  | 34.4 |  | 0.095 | 15.8
CC(C)(C1=CC=C(OCC2CO2)C=C1)C1=CC=C(OCC2CO2)C=C1 | 185 | O=P1OC2=C(C3=C1C=CC=C3)C=CC=C2 | 2 | NC1=CC=C(CC2=CC=C(N)C=C2)C=C1 | 20.2 | 100 | 2 | 150 | 4 | 0 | 0 | 0 | 0 | 0 | 0 | 0 | 0 | 0 | 0 | 0 | 0 | 0 | 0 | 0 | 0 | 0 | 0 | 0 | 0 | 0 | 0 | 341 | 401 | 19 |  | 34.8 | 2 | 57 | 1189.3 | 82.8 |  | 28 |  | 0.093 | 16.7
CC(C)(C1=CC=C(OCC2CO2)C=C1)C1=CC=C(OCC2CO2)C=C1 | 185 | O=P1OC2=C(C3=C1C=CC=C3)C=CC=C2 | 0 | NC1=CC=C(CC2=CC=C(N)C=C2)C=C1 | 20.8 | 100 | 2 | 150 | 4 | 0 | 0 | 0 | 0 | 0 | 0 | 0 | 0 | 0 | 0 | 0 | 0 | 0 | 0 | 0 | 0 | 0 | 0 | 0 | 0 | 0 | 0 | 369 | 400 | 14.3 | 178 | 26.2 | 0 | 62 | 1160.4 | 88.4 |  | 37.5 |  | 0.073 | 8.9 | 46.4 | 69 | 10.02
CC(C)(C1=CC=C(OCC2CO2)C=C1)C1=CC=C(OCC2CO2)C=C1 | 173 | COC1=CC(C(O)P2(=O)OC3=C(C=CC=C3)C3=C2C=CC=C3)=CC(C2=CC(C(O)P3(=O)OC4=C(C=CC=C4)C4=C3C=CC=C4)=CC(OC)=C2O)=C1O | 2.5 | NC1=CC=C(CC2=CC=C(N)C=C2)C=C1 | 16.88 | 100 | 2 | 150 | 2 | 0 | 0 | 0 | 0 | 0 | 0 | 0 | 0 | 0 | 0 | 0 | 0 | 0 | 0 | 0 | 0 | 0 | 0 | 0 | 0 | 0 | 0 | 367.4 | 381.4 | 17.4 | 158 | 28.5 | 2 | 44 | 907.9 | 119.2 |  | 28.3 |  |  | 10.6 | 68.13 |  | 7.1
CC(C)(C1=CC=C(OCC2CO2)C=C1)C1=CC=C(OCC2CO2)C=C1 | 173 | COC1=CC(C(O)P2(=O)OC3=C(C=CC=C3)C3=C2C=CC=C3)=CC(C2=CC(C(O)P3(=O)OC4=C(C=CC=C4)C4=C3C=CC=C4)=CC(OC)=C2O)=C1O | 5 | NC1=CC=C(CC2=CC=C(N)C=C2)C=C1 | 15.88 | 100 | 2 | 150 | 2 | 0 | 0 | 0 | 0 | 0 | 0 | 0 | 0 | 0 | 0 | 0 | 0 | 0 | 0 | 0 | 0 | 0 | 0 | 0 | 0 | 0 | 0 | 360.6 | 377.4 | 18 | 147 | 30.5 | 3 | 47 | 730.9 | 103.7 |  | 27.7 |  |  | 13.5 | 75.95 |  | 6.8
CC(C)(C1=CC=C(OCC2CO2)C=C1)C1=CC=C(OCC2CO2)C=C1 | 173 | COC1=CC(C(O)P2(=O)OC3=C(C=CC=C3)C3=C2C=CC=C3)=CC(C2=CC(C(O)P3(=O)OC4=C(C=CC=C4)C4=C3C=CC=C4)=CC(OC)=C2O)=C1O | 0 | NC1=CC=C(CC2=CC=C(N)C=C2)C=C1 | 17.9 | 100 | 2 | 150 | 2 | 0 | 0 | 0 | 0 | 0 | 0 | 0 | 0 | 0 | 0 | 0 | 0 | 0 | 0 | 0 | 0 | 0 | 0 | 0 | 0 | 0 | 0 | 377.4 | 391.3 | 12.9 | 168 | 23.5 | 0 | 55 | 1251.4 | 152.8 |  | 35 |  |  | 6.5 | 40.22 |  | 9.1
CC(C)(C1=CC=C(OCC2CO2)C=C1)C1=CC=C(OCC2CO2)C=C1 | 196 | O=C(OCCN1C(N(C(N(C1=O)CCOC(CC(P2(OC3=C(C4=C2C=CC=C4)C=CC=C3)=S)C(O)=O)=O)=O)CCOC(CC(P5(OC6=C(C7=C5C=CC=C7)C=CC=C6)=S)C(O)=O)=O)=O)CC(P8(OC9=C(C%10=C8C=CC=C%10)C=CC=C9)=S)C(O)=O | 2.5 | NC1=CC=C(S(=O)(=O)C2=CC=C(N)C=C2)C=C1 | 23.41 | 150 | 3 | 180 | 5 | 0 | 0 | 0 | 0 | 0 | 0 | 0 | 0 | 0 | 0 | 0 | 0 | 0 | 0 | 0 | 0 | 0 | 0 | 0 | 0 | 0 | 0 | 335.7 | 387.4 | 22 |  | 31.2 | 2 | 84 | 543.3 | 88.6 |  | 19.3 |  |  | 7.8 | 69.7 | 170 | 5.5
CC(C)(C1=CC=C(OCC2CO2)C=C1)C1=CC=C(OCC2CO2)C=C1 | 196 | O=C(OCCN1C(N(C(N(C1=O)CCOC(CC(P2(OC3=C(C4=C2C=CC=C4)C=CC=C3)=S)C(O)=O)=O)=O)CCOC(CC(P5(OC6=C(C7=C5C=CC=C7)C=CC=C6)=S)C(O)=O)=O)=O)CC(P8(OC9=C(C%10=C8C=CC=C%10)C=CC=C9)=S)C(O)=O | 7.5 | NC1=CC=C(S(=O)(=O)C2=CC=C(N)C=C2)C=C1 | 22.21 | 150 | 3 | 180 | 5 | 0 | 0 | 0 | 0 | 0 | 0 | 0 | 0 | 0 | 0 | 0 | 0 | 0 | 0 | 0 | 0 | 0 | 0 | 0 | 0 | 0 | 0 | 327.7 | 386.8 | 27.5 |  | 32 | 2 | 73 | 413.1 | 77.2 |  | 18.7 |  |  | 14.4 | 64.3 | 166 | 5.4
CC(C)(C1=CC=C(OCC2CO2)C=C1)C1=CC=C(OCC2CO2)C=C1 | 196 | O=C(OCCN1C(N(C(N(C1=O)CCOC(CC(P2(OC3=C(C4=C2C=CC=C4)C=CC=C3)=S)C(O)=O)=O)=O)CCOC(CC(P5(OC6=C(C7=C5C=CC=C7)C=CC=C6)=S)C(O)=O)=O)=O)CC(P8(OC9=C(C%10=C8C=CC=C%10)C=CC=C9)=S)C(O)=O | 12.5 | NC1=CC=C(S(=O)(=O)C2=CC=C(N)C=C2)C=C1 | 21.01 | 150 | 3 | 180 | 5 | 0 | 0 | 0 | 0 | 0 | 0 | 0 | 0 | 0 | 0 | 0 | 0 | 0 | 0 | 0 | 0 | 0 | 0 | 0 | 0 | 0 | 0 | 316.8 | 389.4 | 32.3 |  | 32.8 | 3 | 65 | 331.8 | 73 |  | 23.7 |  |  | 22.5 | 61.9 | 155.2 | 5.1
CC(C)(C1=CC=C(OCC2CO2)C=C1)C1=CC=C(OCC2CO2)C=C1 | 196 | O=C(OCCN1C(N(C(N(C1=O)CCOC(CC(P2(OC3=C(C4=C2C=CC=C4)C=CC=C3)=S)C(O)=O)=O)=O)CCOC(CC(P5(OC6=C(C7=C5C=CC=C7)C=CC=C6)=S)C(O)=O)=O)=O)CC(P8(OC9=C(C%10=C8C=CC=C%10)C=CC=C9)=S)C(O)=O | 0 | NC1=CC=C(S(=O)(=O)C2=CC=C(N)C=C2)C=C1 | 24.01216 | 150 | 3 | 180 | 5 | 0 | 0 | 0 | 0 | 0 | 0 | 0 | 0 | 0 | 0 | 0 | 0 | 0 | 0 | 0 | 0 | 0 | 0 | 0 | 0 | 0 | 0 | 363.3 | 199.5 | 13.7 |  | 22.2 | 0 | 75 | 1235.1 | 114.2 |  | 20.48 |  |  | 4.4 | 72.5 | 112.9 | 5.9
CC(C)(C1=CC=C(OCC2CO2)C=C1)C1=CC=C(OCC2CO2)C=C1 | 196 | CC(C1=CC=C(C=C1)[NH3+])(P2(OC3=C(C4=C2C=CC=C4)C=CC=C3)=O)C5=CC=C(C=C5)N.O=P(O)(O[C@H]6[C@H]([C@H]([C@@H]([C@H]([C@@H]6OP(O)([O-])=O)OP(O)(O)=O)OP(O)([O-])=O)OP(O)([O-])=O)OP(O)(O)=O)[O-].CC(C7=CC=C(C=C7)[NH3+])(P8(OC9=C(C%10=C8C=CC=C%10)C=CC=C9)=O)C%11=CC=C(C=C%11)N.CC(C%12=CC=C(C=C%12)[NH3+])(P%13(OC%14=C(C%15=C%13C=CC=C%15)C=CC=C%14)=O)C%16=CC=C(C=C%16)N.CC(C%17=CC=C(C=C%17)[NH3+])(P%18(OC%19=C(C%20=C%18C=CC=C%20)C=CC=C%19)=O)C%21=CC=C(C=C%21)N | 6 | CC(C)(C1=CC=C(OC#N)C=C1)C1=CC=C(OC#N)C=C1 | 47 | 150 | 1 | 180 | 1 | 200 | 2 | 220 | 2 | 0 | 0 | 0 | 0 | 0 | 0 | 0 | 0 | 0 | 0 | 0 | 0 | 0 | 0 | 0 | 0 | 0 | 0 | 355 |  | 17.3 | 205 | 25.8 | 2 | 75 | 623 | 106 |  | 21.8 |  |  |  | 40 |  | 8.1
CC(C)(C1=CC=C(OCC2CO2)C=C1)C1=CC=C(OCC2CO2)C=C1 | 196 | CC(C1=CC=C(C=C1)[NH3+])(P2(OC3=C(C4=C2C=CC=C4)C=CC=C3)=O)C5=CC=C(C=C5)N.O=P(O)(O[C@H]6[C@H]([C@H]([C@@H]([C@H]([C@@H]6OP(O)([O-])=O)OP(O)(O)=O)OP(O)([O-])=O)OP(O)([O-])=O)OP(O)(O)=O)[O-].CC(C7=CC=C(C=C7)[NH3+])(P8(OC9=C(C%10=C8C=CC=C%10)C=CC=C9)=O)C%11=CC=C(C=C%11)N.CC(C%12=CC=C(C=C%12)[NH3+])(P%13(OC%14=C(C%15=C%13C=CC=C%15)C=CC=C%14)=O)C%16=CC=C(C=C%16)N.CC(C%17=CC=C(C=C%17)[NH3+])(P%18(OC%19=C(C%20=C%18C=CC=C%20)C=CC=C%19)=O)C%21=CC=C(C=C%21)N | 8 | CC(C)(C1=CC=C(OC#N)C=C1)C1=CC=C(OC#N)C=C1 | 46 | 150 | 1 | 180 | 1 | 200 | 2 | 220 | 2 | 0 | 0 | 0 | 0 | 0 | 0 | 0 | 0 | 0 | 0 | 0 | 0 | 0 | 0 | 0 | 0 | 0 | 0 | 353 |  | 18.1 | 203 | 27.3 | 2 | 71 | 587 | 103 |  | 22.1 |  |  |  | 37.5 |  | 7.6
CC(C)(C1=CC=C(OCC2CO2)C=C1)C1=CC=C(OCC2CO2)C=C1 | 196 | CC(C1=CC=C(C=C1)[NH3+])(P2(OC3=C(C4=C2C=CC=C4)C=CC=C3)=O)C5=CC=C(C=C5)N.O=P(O)(O[C@H]6[C@H]([C@H]([C@@H]([C@H]([C@@H]6OP(O)([O-])=O)OP(O)(O)=O)OP(O)([O-])=O)OP(O)([O-])=O)OP(O)(O)=O)[O-].CC(C7=CC=C(C=C7)[NH3+])(P8(OC9=C(C%10=C8C=CC=C%10)C=CC=C9)=O)C%11=CC=C(C=C%11)N.CC(C%12=CC=C(C=C%12)[NH3+])(P%13(OC%14=C(C%15=C%13C=CC=C%15)C=CC=C%14)=O)C%16=CC=C(C=C%16)N.CC(C%17=CC=C(C=C%17)[NH3+])(P%18(OC%19=C(C%20=C%18C=CC=C%20)C=CC=C%19)=O)C%21=CC=C(C=C%21)N | 10 | CC(C)(C1=CC=C(OC#N)C=C1)C1=CC=C(OC#N)C=C1 | 45 | 150 | 1 | 180 | 1 | 200 | 2 | 220 | 2 | 0 | 0 | 0 | 0 | 0 | 0 | 0 | 0 | 0 | 0 | 0 | 0 | 0 | 0 | 0 | 0 | 0 | 0 | 347 |  | 19 | 201 | 28.3 | 3 | 69 | 555 | 99 |  | 22.4 |  |  |  | 36.3 |  | 5.6
CC(C)(C1=CC=C(OCC2CO2)C=C1)C1=CC=C(OCC2CO2)C=C1 | 196 | CC(C1=CC=C(C=C1)[NH3+])(P2(OC3=C(C4=C2C=CC=C4)C=CC=C3)=O)C5=CC=C(C=C5)N.O=P(O)(O[C@H]6[C@H]([C@H]([C@@H]([C@H]([C@@H]6OP(O)([O-])=O)OP(O)(O)=O)OP(O)([O-])=O)OP(O)([O-])=O)OP(O)(O)=O)[O-].CC(C7=CC=C(C=C7)[NH3+])(P8(OC9=C(C%10=C8C=CC=C%10)C=CC=C9)=O)C%11=CC=C(C=C%11)N.CC(C%12=CC=C(C=C%12)[NH3+])(P%13(OC%14=C(C%15=C%13C=CC=C%15)C=CC=C%14)=O)C%16=CC=C(C=C%16)N.CC(C%17=CC=C(C=C%17)[NH3+])(P%18(OC%19=C(C%20=C%18C=CC=C%20)C=CC=C%19)=O)C%21=CC=C(C=C%21)N | 0 | CC(C)(C1=CC=C(OC#N)C=C1)C1=CC=C(OC#N)C=C1 | 50 | 150 | 1 | 180 | 1 | 200 | 2 | 220 | 2 | 0 | 0 | 0 | 0 | 0 | 0 | 0 | 0 | 0 | 0 | 0 | 0 | 0 | 0 | 0 | 0 | 0 | 0 | 361 |  | 15.1 |  | 23.1 | 0 | 77 | 662 | 115 |  | 21.26 |  |  |  | 45.6 |  | 11.3
CC(C)(C1=CC=C(OCC2CO2)C=C1)C1=CC=C(OCC2CO2)C=C1 | 227 | CP(OCC1=CC=CO1)(OCC2=CC=CO2)=NC | 1 | NC1=CC=C(CC2=CC=C(N)C=C2)C=C1 | 17.74194 | 100 | 2 | 150 | 2 | 0 | 0 | 0 | 0 | 0 | 0 | 0 | 0 | 0 | 0 | 0 | 0 | 0 | 0 | 0 | 0 | 0 | 0 | 0 | 0 | 0 | 0 | 363 | 388.7 | 15.7 | 152.1 | 27.5 | 0 | 50 | 952 | 87.8 |  |  |  |  | 13.5 | 46.1 |  | 12.3
CC(C)(C1=CC=C(OCC2CO2)C=C1)C1=CC=C(OCC2CO2)C=C1 | 227 | CP(OCC1=CC=CO1)(OCC2=CC=CO2)=NC | 3 | NC1=CC=C(CC2=CC=C(N)C=C2)C=C1 | 17.38351 | 100 | 2 | 150 | 2 | 0 | 0 | 0 | 0 | 0 | 0 | 0 | 0 | 0 | 0 | 0 | 0 | 0 | 0 | 0 | 0 | 0 | 0 | 0 | 0 | 0 | 0 | 356.3 | 390.3 | 17.8 | 152.3 | 29 | 0 | 51 | 758.8 | 87.6 |  |  |  |  | 18.2 | 55.6 |  | 14
CC(C)(C1=CC=C(OCC2CO2)C=C1)C1=CC=C(OCC2CO2)C=C1 | 227 | CP(OCC1=CC=CO1)(OCC2=CC=CO2)=NC | 5 | NC1=CC=C(CC2=CC=C(N)C=C2)C=C1 | 17.02509 | 100 | 2 | 150 | 2 | 0 | 0 | 0 | 0 | 0 | 0 | 0 | 0 | 0 | 0 | 0 | 0 | 0 | 0 | 0 | 0 | 0 | 0 | 0 | 0 | 0 | 0 | 358.3 | 375.6 | 18.4 | 151.9 | 31 | 2 | 57 | 646.2 | 74.6 |  |  |  |  | 20.4 | 57.8 |  | 18
CC(C)(C1=CC=C(OCC2CO2)C=C1)C1=CC=C(OCC2CO2)C=C1 | 227 | CP(OCC1=CC=CO1)(OCC2=CC=CO2)=NC | 10 | NC1=CC=C(CC2=CC=C(N)C=C2)C=C1 | 16.12903 | 100 | 2 | 150 | 2 | 0 | 0 | 0 | 0 | 0 | 0 | 0 | 0 | 0 | 0 | 0 | 0 | 0 | 0 | 0 | 0 | 0 | 0 | 0 | 0 | 0 | 0 | 352.1 | 399.6 | 20.5 | 150.1 | 32 | 2 | 56 | 554.5 | 68 |  |  |  |  | 20.8 | 60.1 |  | 14.5
CC(C)(C1=CC=C(OCC2CO2)C=C1)C1=CC=C(OCC2CO2)C=C1 | 227 | CP(OCC1=CC=CO1)(OCC2=CC=CO2)=NC | 15 | NC1=CC=C(CC2=CC=C(N)C=C2)C=C1 | 15.23297 | 100 | 2 | 150 | 2 | 0 | 0 | 0 | 0 | 0 | 0 | 0 | 0 | 0 | 0 | 0 | 0 | 0 | 0 | 0 | 0 | 0 | 0 | 0 | 0 | 0 | 0 | 348.1 | 396.7 | 27.3 | 141.1 | 33 | 3 | 55 | 494.4 | 56.9 |  |  |  |  | 23 | 60.8 |  | 13.7
CC(C)(C1=CC=C(OCC2CO2)C=C1)C1=CC=C(OCC2CO2)C=C1 | 227 | CP(OCC1=CC=CO1)(OCC2=CC=CO2)=NC | 0 | NC1=CC=C(CC2=CC=C(N)C=C2)C=C1 | 17.92115 | 100 | 2 | 150 | 2 | 0 | 0 | 0 | 0 | 0 | 0 | 0 | 0 | 0 | 0 | 0 | 0 | 0 | 0 | 0 | 0 | 0 | 0 | 0 | 0 | 0 | 0 | 369.8 | 381.6 | 14.7 | 150.6 | 25 | 0 | 54 | 992.5 | 112.8 |  |  |  |  | 12.2 | 13.3 |  | 8.5
CC(C)(C1=CC=C(OCC2CO2)C=C1)C1=CC=C(OCC2CO2)C=C1 | 227 | NCCC[P+](C1=CC=CC=C1)(C2=CC=CC=C2)C3=CC=CC=C3.FP(F)(F)(F)F.[F-] | 0.5 | NC1=CC=C(CC2=CC=C(N)C=C2)C=C1 | 17.8 | 100 | 2 | 150 | 2 | 0 | 0 | 0 | 0 | 0 | 0 | 0 | 0 | 0 | 0 | 0 | 0 | 0 | 0 | 0 | 0 | 0 | 0 | 0 | 0 | 0 | 0 |  |  |  |  | 25.8 | 0 | 81 | 639.7 | 85.93 | 0.247 | 28.28 |  |  | 18.69
CC(C)(C1=CC=C(OCC2CO2)C=C1)C1=CC=C(OCC2CO2)C=C1 | 227 | NCCC[P+](C1=CC=CC=C1)(C2=CC=CC=C2)C3=CC=CC=C3.FP(F)(F)(F)F.[F-] | 1 | NC1=CC=C(CC2=CC=C(N)C=C2)C=C1 | 17.7 | 100 | 2 | 150 | 2 | 0 | 0 | 0 | 0 | 0 | 0 | 0 | 0 | 0 | 0 | 0 | 0 | 0 | 0 | 0 | 0 | 0 | 0 | 0 | 0 | 0 | 0 |  |  |  |  | 29.3 | 0 | 75 | 642.6 | 94.98 | 0.234 | 27.36 |  |  | 16.38
CC(C)(C1=CC=C(OCC2CO2)C=C1)C1=CC=C(OCC2CO2)C=C1 | 227 | NCCC[P+](C1=CC=CC=C1)(C2=CC=CC=C2)C3=CC=CC=C3.FP(F)(F)(F)F.[F-] | 1.5 | NC1=CC=C(CC2=CC=C(N)C=C2)C=C1 | 17.6 | 100 | 2 | 150 | 2 | 0 | 0 | 0 | 0 | 0 | 0 | 0 | 0 | 0 | 0 | 0 | 0 | 0 | 0 | 0 | 0 | 0 | 0 | 0 | 0 | 0 | 0 |  |  |  |  | 28.8 | 0 | 64 | 700.16 | 84.56 | 0.241 | 26.14 |  |  | 14.8
CC(C)(C1=CC=C(OCC2CO2)C=C1)C1=CC=C(OCC2CO2)C=C1 | 227 | NCCC[P+](C1=CC=CC=C1)(C2=CC=CC=C2)C3=CC=CC=C3.FP(F)(F)(F)F.[F-] | 2 | NC1=CC=C(CC2=CC=C(N)C=C2)C=C1 | 17.5 | 100 | 2 | 150 | 2 | 0 | 0 | 0 | 0 | 0 | 0 | 0 | 0 | 0 | 0 | 0 | 0 | 0 | 0 | 0 | 0 | 0 | 0 | 0 | 0 | 0 | 0 |  |  |  |  | 30.3 | 3 | 73 | 696.12 | 79.09 | 0.247 | 25.5 |  |  | 18.59
CC(C)(C1=CC=C(OCC2CO2)C=C1)C1=CC=C(OCC2CO2)C=C1 | 227 | NCCC[P+](C1=CC=CC=C1)(C2=CC=CC=C2)C3=CC=CC=C3.FP(F)(F)(F)F.[F-] | 0 | NC1=CC=C(CC2=CC=C(N)C=C2)C=C1 | 17.9 | 100 | 2 | 150 | 2 | 0 | 0 | 0 | 0 | 0 | 0 | 0 | 0 | 0 | 0 | 0 | 0 | 0 | 0 | 0 | 0 | 0 | 0 | 0 | 0 | 0 | 0 |  |  |  |  | 23.2 | 0 | 82 | 1093.15 | 145.97 | 0.274 | 30.03 |  |  | 13.05
CC(C)(C1=CC=C(OCC2CO2)C=C1)C1=CC=C(OCC2CO2)C=C1 | 227 | O=P(C)([O-])OP([O-])(OP([O-])(C)=O)=O.[NH3+]CCC[Si](O)(O)O.[NH4+].[NH4+] | 8 | CNC1=CC=C(NC(=O)C2=CC=C(C(C)=O)C=C2)C=C1 | 30.66 | 25 | 2 | 80 | 3 | 0 | 0 | 0 | 0 | 0 | 0 | 0 | 0 | 0 | 0 | 0 | 0 | 0 | 0 | 0 | 0 | 0 | 0 | 0 | 0 | 0 | 0 | 307 | 348 | 12 |  | 26 | 3 | 37 | 345.7 | 60.1 | 0.181 | 20.8 |  |  | 23 | 39.8 |  | 23.6
CC(C)(C1=CC=C(OCC2CO2)C=C1)C1=CC=C(OCC2CO2)C=C1 | 227 | O=P(C)([O-])OP([O-])(OP([O-])(C)=O)=O.[NH4+].[NH4+].[NH4+] | 8 | CNC1=CC=C(NC(=O)C2=CC=C(C(C)=O)C=C2)C=C1 | 30.66 | 25 | 2 | 80 | 3 | 0 | 0 | 0 | 0 | 0 | 0 | 0 | 0 | 0 | 0 | 0 | 0 | 0 | 0 | 0 | 0 | 0 | 0 | 0 | 0 | 0 | 0 | 312 | 349 | 13.1 |  | 25.2 | 0 | 30 | 369.3 | 65 | 0.129 | 16.5 |  |  | 11.3 | 37.6 |  | 17.5
CC(C)(C1=CC=C(OCC2CO2)C=C1)C1=CC=C(OCC2CO2)C=C1 | 227 | O=P(C)([O-])OP([O-])(OP([O-])(C)=O)=O.[NH4+].[NH4+].[NH4+] | 0 | CNC1=CC=C(NC(=O)C2=CC=C(C(C)=O)C=C2)C=C1 | 33.32609 | 25 | 2 | 80 | 3 | 0 | 0 | 0 | 0 | 0 | 0 | 0 | 0 | 0 | 0 | 0 | 0 | 0 | 0 | 0 | 0 | 0 | 0 | 0 | 0 | 0 | 0 | 345 | 386 | 4.5 |  | 18.2 | 0 | 28 | 1085.4 | 91.1 | 0.231 | 23.9 |  |  | 1 | 44.8 |  | 22.8
CC(C)(C1=CC=C(OCC2CO2)C=C1)C1=CC=C(OCC2CO2)C=C1 | 227 | O=P1(NC2=NNC(NP3(=O)OC4=C(C=CC=C4)C4=CC=CC=C43)=N2)OC2=C(C=CC=C2)C2=CC=CC=C21 | 2.5 | NC1=CC=C(CC2=CC=C(N)C=C2)C=C1 | 17.47 | 100 | 2 | 150 | 2 | 0 | 0 | 0 | 0 | 0 | 0 | 0 | 0 | 0 | 0 | 0 | 0 | 0 | 0 | 0 | 0 | 0 | 0 | 0 | 0 | 0 | 0 | 351.3 |  |  |  | 31.5 | 2 | 37 | 1271.2 | 87.9 |  | 11.3
CC(C)(C1=CC=C(OCC2CO2)C=C1)C1=CC=C(OCC2CO2)C=C1 | 227 | O=P1(NC2=NNC(NP3(=O)OC4=C(C=CC=C4)C4=CC=CC=C43)=N2)OC2=C(C=CC=C2)C2=CC=CC=C21 | 5 | NC1=CC=C(CC2=CC=C(N)C=C2)C=C1 | 17.05 | 100 | 2 | 150 | 2 | 0 | 0 | 0 | 0 | 0 | 0 | 0 | 0 | 0 | 0 | 0 | 0 | 0 | 0 | 0 | 0 | 0 | 0 | 0 | 0 | 0 | 0 | 328.2 |  |  |  | 32.5 | 3 | 42 | 1138.3 | 88.9 |  | 10.8
CC(C)(C1=CC=C(OCC2CO2)C=C1)C1=CC=C(OCC2CO2)C=C1 | 227 | O=P1(NC2=NNC(NP3(=O)OC4=C(C=CC=C4)C4=CC=CC=C43)=N2)OC2=C(C=CC=C2)C2=CC=CC=C21 | 7.5 | NC1=CC=C(CC2=CC=C(N)C=C2)C=C1 | 16.66 | 100 | 2 | 150 | 2 | 0 | 0 | 0 | 0 | 0 | 0 | 0 | 0 | 0 | 0 | 0 | 0 | 0 | 0 | 0 | 0 | 0 | 0 | 0 | 0 | 0 | 0 | 317.4 |  |  |  | 33.5 | 2 | 33 | 1059.1 | 66.8 |  | 7.45
CC(C)(C1=CC=C(OCC2CO2)C=C1)C1=CC=C(OCC2CO2)C=C1 | 227 | NC1=NC(NP(Cl)(C2=CC=CC=C2)=O)=NN1 | 2.5 | NC1=CC=C(CC2=CC=C(N)C=C2)C=C1 | 17.47 | 100 | 2 | 150 | 2 | 0 | 0 | 0 | 0 | 0 | 0 | 0 | 0 | 0 | 0 | 0 | 0 | 0 | 0 | 0 | 0 | 0 | 0 | 0 | 0 | 0 | 0 | 353.9 |  |  |  | 26.5 | 2 | 44 | 989.74 | 72.98 |  | 7.85
CC(C)(C1=CC=C(OCC2CO2)C=C1)C1=CC=C(OCC2CO2)C=C1 | 227 | NC1=NC(NP(Cl)(C2=CC=CC=C2)=O)=NN1 | 5 | NC1=CC=C(CC2=CC=C(N)C=C2)C=C1 | 17.05 | 100 | 2 | 150 | 2 | 0 | 0 | 0 | 0 | 0 | 0 | 0 | 0 | 0 | 0 | 0 | 0 | 0 | 0 | 0 | 0 | 0 | 0 | 0 | 0 | 0 | 0 | 343.5 |  |  |  | 30 | 2 | 41 | 906.78 | 78.35 |  | 6.14
CC(C)(C1=CC=C(OCC2CO2)C=C1)C1=CC=C(OCC2CO2)C=C1 | 227 | NC1=NC(NP(Cl)(C2=CC=CC=C2)=O)=NN1 | 7.5 | NC1=CC=C(CC2=CC=C(N)C=C2)C=C1 | 16.66 | 100 | 2 | 150 | 2 | 0 | 0 | 0 | 0 | 0 | 0 | 0 | 0 | 0 | 0 | 0 | 0 | 0 | 0 | 0 | 0 | 0 | 0 | 0 | 0 | 0 | 0 | 333 |  |  |  | 30 | 2 | 36 | 792.78 | 75.57 |  | 3.52
CC(C)(C1=CC=C(OCC2CO2)C=C1)C1=CC=C(OCC2CO2)C=C1 | 227 | NC1=NC(NP(Cl)(C2=CC=CC=C2)=O)=NN1 | 0 | NC1=CC=C(CC2=CC=C(N)C=C2)C=C1 | 21.81 | 100 | 2 | 150 | 2 | 0 | 0 | 0 | 0 | 0 | 0 | 0 | 0 | 0 | 0 | 0 | 0 | 0 | 0 | 0 | 0 | 0 | 0 | 0 | 0 | 0 | 0 | 381.6 | 398.8 | 14.91 |  | 25 | 0 | 42 | 1317.3 | 84 |  | 11.6
CC(C)(C1=CC=C(OCC2CO2)C=C1)C1=CC=C(OCC2CO2)C=C1 | 188 | O=P(CCC(O)=O)(C1=CC=CC=C1)[O-].C2=C[NH+]=CN2 | 20 | O=P(CCC(O)=O)(C1=CC=CC=C1)[O-].C2=C[NH+]=CN2 | 20 | 100 | 2 | 160 | 3 | 0 | 0 | 0 | 0 | 0 | 0 | 0 | 0 | 0 | 0 | 0 | 0 | 0 | 0 | 0 | 0 | 0 | 0 | 0 | 0 | 0 | 0 | 334 | 404 | 18.6 | 124 | 33 | 3 |  | 376 | 60 | 0.165 | 20.5 |  |  | 15.6
CC(C)(C1=CC=C(OCC2CO2)C=C1)C1=CC=C(OCC2CO2)C=C1 | 188 | O=P(CCC([O-])=O)(C1=CC=CC=C1)[O-].C2=C[NH+]=CN2.C3=C[NH+]=CN3 | 16.7 | O=P(CCC([O-])=O)(C1=CC=CC=C1)[O-].C2=C[NH+]=CN2.C3=C[NH+]=CN3 | 16.7 | 100 | 2 | 160 | 3 | 0 | 0 | 0 | 0 | 0 | 0 | 0 | 0 | 0 | 0 | 0 | 0 | 0 | 0 | 0 | 0 | 0 | 0 | 0 | 0 | 0 | 0 | 326 | 409 | 17.5 | 145 | 28.5 | 2 |  | 612 | 66 | 0.281 | 26.7 |  |  | 10.3
CC(C)(C1=CC=C(OCC2CO2)C=C1)C1=CC=C(OCC2CO2)C=C1 | 188 | O=P(CCC([O-])=O)(C1=CC=CC=C1)[O-].C2=C[NH+]=CN2.C3=C[NH+]=CN3 | 0 | C1=CNC=N1 | 7 | 80 | 2 | 140 | 3 | 0 | 0 | 0 | 0 | 0 | 0 | 0 | 0 | 0 | 0 | 0 | 0 | 0 | 0 | 0 | 0 | 0 | 0 | 0 | 0 | 0 | 0 | 347 | 456 | 7 | 152 | 20.5 | 0 |  | 1162 | 107 | 0.377 | 32.9 |  |  | 2.9
CC(C)(C1=CC=C(OCC2CO2)C=C1)C1=CC=C(OCC2CO2)C=C1 | 227 | O=P(C1=CC=CC=C1)(OC(C(OC)=C2)=CC=C2/C=N/C3=NC(/N=C/C4=CC(OC)=C(OP(C5=CC=CC=C5)(C6=CC=CC=C6)=O)C=C4)=NN3)C7=CC=CC=C7 | 2 | NC1=CC=C(CC2=CC=C(N)C=C2)C=C1 | 17.54 | 100 | 2 | 120 | 2 | 0 | 0 | 0 | 0 | 0 | 0 | 0 | 0 | 0 | 0 | 0 | 0 | 0 | 0 | 0 | 0 | 0 | 0 | 0 | 0 | 0 | 0 | 364 |  | 16.4 | 143.5 | 31.3 | 2
CC(C)(C1=CC=C(OCC2CO2)C=C1)C1=CC=C(OCC2CO2)C=C1 | 227 | O=P(C1=CC=CC=C1)(OC(C(OC)=C2)=CC=C2/C=N/C3=NC(/N=C/C4=CC(OC)=C(OP(C5=CC=CC=C5)(C6=CC=CC=C6)=O)C=C4)=NN3)C7=CC=CC=C7 | 4 | NC1=CC=C(CC2=CC=C(N)C=C2)C=C1 | 17.18 | 100 | 2 | 120 | 2 | 0 | 0 | 0 | 0 | 0 | 0 | 0 | 0 | 0 | 0 | 0 | 0 | 0 | 0 | 0 | 0 | 0 | 0 | 0 | 0 | 0 | 0 | 354 |  | 18.4 | 144.1 | 33 | 3 | 59 | 667 | 80 |  | 20.3 |  |  | 14.9 | 67.1 |  | 8.5
CC(C)(C1=CC=C(OCC2CO2)C=C1)C1=CC=C(OCC2CO2)C=C1 | 227 | O=P(C1=CC=CC=C1)(OC(C(OC)=C2)=CC=C2/C=N/C3=NC(/N=C/C4=CC(OC)=C(OP(C5=CC=CC=C5)(C6=CC=CC=C6)=O)C=C4)=NN3)C7=CC=CC=C7 | 6 | NC1=CC=C(CC2=CC=C(N)C=C2)C=C1 | 16.82 | 100 | 2 | 120 | 2 | 0 | 0 | 0 | 0 | 0 | 0 | 0 | 0 | 0 | 0 | 0 | 0 | 0 | 0 | 0 | 0 | 0 | 0 | 0 | 0 | 0 | 0 | 351 |  | 19.5 | 140.2 | 34.5 | 3
CC(C)(C1=CC=C(OCC2CO2)C=C1)C1=CC=C(OCC2CO2)C=C1 | 227 | O=P(C1=CC=CC=C1)(OC(C(OC)=C2)=CC=C2/C=N/C3=NC(/N=C/C4=CC(OC)=C(OP(C5=CC=CC=C5)(C6=CC=CC=C6)=O)C=C4)=NN3)C7=CC=CC=C7 | 0 | NC1=CC=C(CC2=CC=C(N)C=C2)C=C1 | 17.89819 | 100 | 2 | 120 | 2 | 0 | 0 | 0 | 0 | 0 | 0 | 0 | 0 | 0 | 0 | 0 | 0 | 0 | 0 | 0 | 0 | 0 | 0 | 0 | 0 | 0 | 0 | 393 |  | 14.8 | 148.2 | 27.1 | 0 | 77 | 988 | 107 |  | 28.7 |  |  | 9.6 | 65.8 |  | 9.9
CC(C)(C1=CC=C(OCC2CO2)C=C1)C1=CC=C(OCC2CO2)C=C1 | 196 | O=P(OCCN(CCO)CCO)(C1=CC=CC=C1)C1=CC=CC=C1 | 11.8 | CC12CC=CCC1C(=O)OC2=O | 58.82 | 120 | 2 | 155 | 2 | 175 | 2 | 0 | 0 | 0 | 0 | 0 | 0 | 0 | 0 | 0 | 0 | 0 | 0 | 1.5 | 0 | 0 | 0 | 0 | 0 | 0 | 0 | 314 | 405 | 8.9 | 117 | 33.1 | 0 | 53 | 435 | 82 |  |  |  |  | 7.2 | 75.5 | 140 | 17.6
CC(C)(C1=CC=C(OCC2CO2)C=C1)C1=CC=C(OCC2CO2)C=C1 | 196 | O=P(OCCN(CCO)CCO)(C1=CC=CC=C1)C1=CC=CC=C1 | 14.3 | CC12CC=CCC1C(=O)OC2=O | 57.14 | 120 | 2 | 155 | 2 | 175 | 2 | 0 | 0 | 0 | 0 | 0 | 0 | 0 | 0 | 0 | 0 | 0 | 0 | 0 | 0 | 0 | 0 | 0 | 0 | 0 | 0 | 309 | 396 | 9.7 | 111 | 33.5 | 3 | 48 | 462 | 76 |  |  |  |  | 6 | 79.9 | 117 | 16
CC(C)(C1=CC=C(OCC2CO2)C=C1)C1=CC=C(OCC2CO2)C=C1 | 196 | O=P(OCCN(CCO)CCO)(C1=CC=CC=C1)C1=CC=CC=C1 | 16.7 | CC12CC=CCC1C(=O)OC2=O | 55.56 | 120 | 2 | 155 | 2 | 175 | 2 | 0 | 0 | 0 | 0 | 0 | 0 | 0 | 0 | 0 | 0 | 0 | 0 | 0 | 0 | 0 | 0 | 0 | 0 | 0 | 0 | 296 | 396 | 8.3 | 107 | 32.8 | 3 | 53 | 444 | 55 |  |  |  |  | 7.6 | 72.9 | 110 | 12.5
CC(C)(C1=CC=C(OCC2CO2)C=C1)C1=CC=C(OCC2CO2)C=C1 | 196 | O=P(OCCN(CCO)CCO)(C1=CC=CC=C1)C1=CC=CC=C1 | 0 | CC12CC=CCC1C(=O)OC2=O | 66.66667 | 120 | 2 | 155 | 2 | 175 | 2 | 0 | 0 | 0 | 0 | 0 | 0 | 0 | 0 | 0 | 0 | 0 | 0 | 0 | 0 | 0 | 0 | 0 | 0 | 0 | 0 | 378 | 420 | 7.9 | 102 | 19.9 | 0 | 51 | 801 | 98 |  |  |  |  | 1.7 | 73.3 | 135 | 13.7
CC(C)(C1=CC=C(OCC2CO2)C=C1)C1=CC=C(OCC2CO2)C=C1 | 196 | [O-][N+](C1=CN=C(NC(C2=CC=CO2)P3(OC4=C(C5=C3C=CC=C5)C=CC=C4)=O)S1)=O | 1 | NC1=CC=C(CC2=CC=C(N)C=C2)C=C1 | 19.8 | 100 | 2 | 150 | 2 | 0 | 0 | 0 | 0 | 0 | 0 | 0 | 0 | 0 | 0 | 0 | 0 | 0 | 0 | 0 | 0 | 0 | 0 | 0 | 0 | 0 | 0 | 358.8 | 378.8 | 19.37 | 168.3 | 25.6 | 1 | [8 empty] | 61.8 |  | 8.31
CC(C)(C1=CC=C(OCC2CO2)C=C1)C1=CC=C(OCC2CO2)C=C1 | 196 | [O-][N+](C1=CN=C(NC(C2=CC=CO2)P3(OC4=C(C5=C3C=CC=C5)C=CC=C4)=O)S1)=O | 3 | NC1=CC=C(CC2=CC=C(N)C=C2)C=C1 | 19.4 | 100 | 2 | 150 | 2 | 0 | 0 | 0 | 0 | 0 | 0 | 0 | 0 | 0 | 0 | 0 | 0 | 0 | 0 | 0 | 0 | 0 | 0 | 0 | 0 | 0 | 0 | 340.1 | 370.3 | 19.24 | 169.9 | 26.5 | 2 | [8 empty] | 57.8 |  | 6.43
CC(C)(C1=CC=C(OCC2CO2)C=C1)C1=CC=C(OCC2CO2)C=C1 | 196 | [O-][N+](C1=CN=C(NC(C2=CC=CO2)P3(OC4=C(C5=C3C=CC=C5)C=CC=C4)=O)S1)=O | 5 | NC1=CC=C(CC2=CC=C(N)C=C2)C=C1 | 19 | 100 | 2 | 150 | 2 | 0 | 0 | 0 | 0 | 0 | 0 | 0 | 0 | 0 | 0 | 0 | 0 | 0 | 0 | 0 | 0 | 0 | 0 | 0 | 0 | 0 | 0 | 338.5 | 368.1 | 22.15 | 172.2 | 27.7 | 3 | 77 | 850 | 61 | 0.24 | 22 | 1.38 | 0.15 | 21.4 | 54.3 |  | 4.67
CC(C)(C1=CC=C(OCC2CO2)C=C1)C1=CC=C(OCC2CO2)C=C1 | 196 | [O-][N+](C1=CN=C(NC(C2=CC=CO2)P3(OC4=C(C5=C3C=CC=C5)C=CC=C4)=O)S1)=O | 0 | NC1=CC=C(CC2=CC=C(N)C=C2)C=C1 | 20 | 100 | 2 | 150 | 2 | 0 | 0 | 0 | 0 | 0 | 0 | 0 | 0 | 0 | 0 | 0 | 0 | 0 | 0 | 0 | 0 | 0 | 0 | 0 | 0 | 0 | 0 | 359.5 | 380.2 | 13.3 | 162.3 | 22.1 | 0 | 66 | 1280 | 70 | 0.53 | 63 | 1.56 | 0.12 | 10.1 | 62.7 |  | 5.67
C1=CC(OCC2CO2)=CC=C1CC1=CC=C(OCC2CO2)C=C1 | 165 | COC1=CC(/C=N/C2=CC=C(C(C)(C3=CC=C(/N=C/C4=CC(OC)=C(O)C=C4)C=C3)P3(=O)OC4=C(C=CC=C4)C4=CC=CC=C43)C=C2)=CC=C1O | 4 | NC1=CC=C(CC2=CC=C(N)C=C2)C=C1 | 21.64 | 100 | 2 | 160 | 4 | 0 | 0 | 0 | 0 | 0 | 0 | 0 | 0 | 0 | 0 | 0 | 0 | 0 | 0 | 0 | 0 | 0 | 0 | 0 | 0 | 0 | 0 | 355 | 378 | 23.9 | 155 | 32.7 | 3 | 47 | 1002 | 64.3 | 0.4 | 26 |  |  | 21.6 | 92.2
C1=CC(OCC2CO2)=CC=C1CC1=CC=C(OCC2CO2)C=C1 | 165 | COC1=CC(/C=N/C2=CC=C(C(C)(C3=CC=C(/N=C/C4=CC(OC)=C(O)C=C4)C=C3)P3(=O)OC4=C(C=CC=C4)C4=CC=CC=C43)C=C2)=CC=C1O | 8 | NC1=CC=C(CC2=CC=C(N)C=C2)C=C1 | 20.26 | 100 | 2 | 160 | 4 | 0 | 0 | 0 | 0 | 0 | 0 | 0 | 0 | 0 | 0 | 0 | 0 | 0 | 0 | 0 | 0 | 0 | 0 | 0 | 0 | 0 | 0 | 353 | 376 | 24.6 | 158 | 34 | 3 | 49 | 966 | 56.9 | 0.3 | 23.8 |  |  | 21.8 | 92.7
C1=CC(OCC2CO2)=CC=C1CC1=CC=C(OCC2CO2)C=C1 | 165 | COC1=CC(/C=N/C2=CC=C(C(C)(C3=CC=C(/N=C/C4=CC(OC)=C(O)C=C4)C=C3)P3(=O)OC4=C(C=CC=C4)C4=CC=CC=C43)C=C2)=CC=C1O | 12.2 | NC1=CC=C(CC2=CC=C(N)C=C2)C=C1 | 18.84 | 100 | 2 | 160 | 4 | 0 | 0 | 0 | 0 | 0 | 0 | 0 | 0 | 0 | 0 | 0 | 0 | 0 | 0 | 0 | 0 | 0 | 0 | 0 | 0 | 0 | 0 | 347 | 373 | 25 | 159 | 34.6 | 3 | 54 | 850 | 52.1 | 0.37 | 26.5 |  |  | 23.5 | 99.4
C1=CC(OCC2CO2)=CC=C1CC1=CC=C(OCC2CO2)C=C1 | 165 | COC1=CC(/C=N/C2=CC=C(C(C)(C3=CC=C(/N=C/C4=CC(OC)=C(O)C=C4)C=C3)P3(=O)OC4=C(C=CC=C4)C4=CC=CC=C43)C=C2)=CC=C1O | 16.5 | NC1=CC=C(CC2=CC=C(N)C=C2)C=C1 | 17.36 | 100 | 2 | 160 | 4 | 0 | 0 | 0 | 0 | 0 | 0 | 0 | 0 | 0 | 0 | 0 | 0 | 0 | 0 | 0 | 0 | 0 | 0 | 0 | 0 | 0 | 0 | 343 | 371 | 26.6 | 156 | 35.4 | 3 | 51 | 760 | 48.4 | 0.43 | 32.3 |  |  | 24.9 | 104
C1=CC(OCC2CO2)=CC=C1CC1=CC=C(OCC2CO2)C=C1 | 165 | COC1=CC(/C=N/C2=CC=C(C(C)(C3=CC=C(/N=C/C4=CC(OC)=C(O)C=C4)C=C3)P3(=O)OC4=C(C=CC=C4)C4=CC=CC=C43)C=C2)=CC=C1O | 0 | NC1=CC=C(CC2=CC=C(N)C=C2)C=C1 | 22.97027 | 100 | 2 | 160 | 4 | 0 | 0 | 0 | 0 | 0 | 0 | 0 | 0 | 0 | 0 | 0 | 0 | 0 | 0 | 0 | 0 | 0 | 0 | 0 | 0 | 0 | 0 | 352 | 379 | 21.6 | 158 | 27.5 | 0 | 51 | 1023 | 66.5 | 0.34 | 28.3 |  |  | 13.8 | 92
C1=CC(OCC2CO2)=CC=C1CC1=CC=C(OCC2CO2)C=C1 | 165 | [H]P1(=O)OC2=C(C=CC=C2)C2=C1C=CC=C2 | 5.116211 | NC1=CC=C(CC2=CC=C(N)C=C2)C=C1 | 21.79506 | 100 | 2 | 160 | 4 | 0 | 0 | 0 | 0 | 0 | 0 | 0 | 0 | 0 | 0 | 0 | 0 | 0 | 0 | 0 | 0 | 0 | 0 | 0 | 0 | 0 | 0 | 325 | 376 | 23.2 | 142 | 37.3 | 3 | 54 | 806 | 53.6 | 0.46 | 34.1 |  |  | 19.7 | 104
CC(C)(C1=CC=C(OCC2CO2)C=C1)C1=CC=C(OCC2CO2)C=C1 | 196 | NC1=CC=[N+]([Zn]([N+]2=CC=C(C=C2)N)([N+]3=CC=C(C=C3)N)[N+]4=CC=C(C=C4)N)C=C1 | 2 | NC1=CC=C(CC2=CC=C(N)C=C2)C=C1 | 19.79 | 120 | 2 | 170 | 4 | 0 | 0 | 0 | 0 | 0 | 0 | 0 | 0 | 0 | 0 | 0 | 0 | 0 | 0 | 0 | 0 | 0 | 0 | 0 | 0 | 0 | 0 |  |  |  |  | 27 | 0 | 56 | 857 | 103.5 |  | 42.06 | 2.16 | 0.09
CC(C)(C1=CC=C(OCC2CO2)C=C1)C1=CC=C(OCC2CO2)C=C1 | 196 | NC1=CC=[N+]([Zn]([N+]2=CC=C(C=C2)N)([N+]3=CC=C(C=C3)N)[N+]4=CC=C(C=C4)N)C=C1 | 4 | NC1=CC=C(CC2=CC=C(N)C=C2)C=C1 | 19.38 | 120 | 2 | 170 | 4 | 0 | 0 | 0 | 0 | 0 | 0 | 0 | 0 | 0 | 0 | 0 | 0 | 0 | 0 | 0 | 0 | 0 | 0 | 0 | 0 | 0 | 0 |  |  |  |  | 27 | 0 | 54 | 809 | 101.5 |  | 41 | 2.17 | 0.08
CC(C)(C1=CC=C(OCC2CO2)C=C1)C1=CC=C(OCC2CO2)C=C1 | 196 | NC1=CC=[N+]([Zn]([N+]2=CC=C(C=C2)N)([N+]3=CC=C(C=C3)N)[N+]4=CC=C(C=C4)N)C=C1 | 6 | NC1=CC=C(CC2=CC=C(N)C=C2)C=C1 | 18.98 | 120 | 2 | 170 | 4 | 0 | 0 | 0 | 0 | 0 | 0 | 0 | 0 | 0 | 0 | 0 | 0 | 0 | 0 | 0 | 0 | 0 | 0 | 0 | 0 | 0 | 0 |  |  |  |  | 28 | 0 | 54 | 589 | 101.4 |  | 41.2 | 2.18 | 0.08
CC(C)(C1=CC=C(OCC2CO2)C=C1)C1=CC=C(OCC2CO2)C=C1 | 196 | NC1=CC=[N+]([Zn]([N+]2=CC=C(C=C2)N)([N+]3=CC=C(C=C3)N)[N+]4=CC=C(C=C4)N)C=C1 | 0 | NC1=CC=C(CC2=CC=C(N)C=C2)C=C1 | 20.19154 | 120 | 2 | 170 | 4 | 0 | 0 | 0 | 0 | 0 | 0 | 0 | 0 | 0 | 0 | 0 | 0 | 0 | 0 | 0 | 0 | 0 | 0 | 0 | 0 | 0 | 0 |  |  |  |  | 26.2 | 0 | 58 | 1492 | 114.3 |  | 52.55 | 2.19 | 0.1
CC(C)(C1=CC=C(OCC2CO2)C=C1)C1=CC=C(OCC2CO2)C=C1 | 196 | NC1=CC=[N+]([Zn]([N+](C=C2)=CC=C2NP3(NC4=CC=[N+]([Zn]([N+](C=C5)=CC=C5N)([N+]6=CC=C(C=C6)N)[N+]7=CC=C(C=C7)N)C=C4)=NP(NC8=CC=[N+]([Zn]([N+](C=C9)=CC=C9N)([N+]%10=CC=C(C=C%10)N)[N+]%11=CC=C(C=C%11)N)C=C8)(NC%12=CC=[N+]([Zn]([N+](C=C%13)=CC=C%13N)([N+]%14=CC=C(C=C%14)N)[N+]%15=CC=C(C=C%15)N)C=C%12)=NP(NC%16=CC=[N+]([Zn]([N+](C=C%17)=CC=C%17N)([N+]%18=CC=C(C=C%18)N)[N+]%19=CC=C(C=C%19)N)C=C%16)(NC%20=CC=[N+]([Zn]([N+](C=C%21)=CC=C%21N)([N+]%22=CC=C(C=C%22)N)[N+]%23=CC=C(C=C%23)N)C=C%20)=N3)([N+]%24=CC=C(C=C%24)N)[N+]%25=CC=C(C=C%25)N)C=C1 | 2 | NC1=CC=C(CC2=CC=C(N)C=C2)C=C1 | 19.79 | 120 | 2 | 170 | 4 | 0 | 0 | 0 | 0 | 0 | 0 | 0 | 0 | 0 | 0 | 0 | 0 | 0 | 0 | 0 | 0 | 0 | 0 | 0 | 0 | 0 | 0 | 290.4 | 385.2 | 30.1 |  | 28.4 | 0 | 37 | 711 | 84.6 |  | 36.3 | 1.83 | 0.1
CC(C)(C1=CC=C(OCC2CO2)C=C1)C1=CC=C(OCC2CO2)C=C1 | 196 | NC1=CC=[N+]([Zn]([N+](C=C2)=CC=C2NP3(NC4=CC=[N+]([Zn]([N+](C=C5)=CC=C5N)([N+]6=CC=C(C=C6)N)[N+]7=CC=C(C=C7)N)C=C4)=NP(NC8=CC=[N+]([Zn]([N+](C=C9)=CC=C9N)([N+]%10=CC=C(C=C%10)N)[N+]%11=CC=C(C=C%11)N)C=C8)(NC%12=CC=[N+]([Zn]([N+](C=C%13)=CC=C%13N)([N+]%14=CC=C(C=C%14)N)[N+]%15=CC=C(C=C%15)N)C=C%12)=NP(NC%16=CC=[N+]([Zn]([N+](C=C%17)=CC=C%17N)([N+]%18=CC=C(C=C%18)N)[N+]%19=CC=C(C=C%19)N)C=C%16)(NC%20=CC=[N+]([Zn]([N+](C=C%21)=CC=C%21N)([N+]%22=CC=C(C=C%22)N)[N+]%23=CC=C(C=C%23)N)C=C%20)=N3)([N+]%24=CC=C(C=C%24)N)[N+]%25=CC=C(C=C%25)N)C=C1 | 4 | NC1=CC=C(CC2=CC=C(N)C=C2)C=C1 | 19.38 | 120 | 2 | 170 | 4 | 0 | 0 | 0 | 0 | 0 | 0 | 0 | 0 | 0 | 0 | 0 | 0 | 0 | 0 | 0 | 0 | 0 | 0 | 0 | 0 | 0 | 0 | 266.5 | 369.7 | 34.8 |  | 30.2 | 0 | 39 | 436 | 80.3 |  | 37.6 | 1.77 | 0.1
CC(C)(C1=CC=C(OCC2CO2)C=C1)C1=CC=C(OCC2CO2)C=C1 | 196 | NC1=CC=[N+]([Zn]([N+](C=C2)=CC=C2NP3(NC4=CC=[N+]([Zn]([N+](C=C5)=CC=C5N)([N+]6=CC=C(C=C6)N)[N+]7=CC=C(C=C7)N)C=C4)=NP(NC8=CC=[N+]([Zn]([N+](C=C9)=CC=C9N)([N+]%10=CC=C(C=C%10)N)[N+]%11=CC=C(C=C%11)N)C=C8)(NC%12=CC=[N+]([Zn]([N+](C=C%13)=CC=C%13N)([N+]%14=CC=C(C=C%14)N)[N+]%15=CC=C(C=C%15)N)C=C%12)=NP(NC%16=CC=[N+]([Zn]([N+](C=C%17)=CC=C%17N)([N+]%18=CC=C(C=C%18)N)[N+]%19=CC=C(C=C%19)N)C=C%16)(NC%20=CC=[N+]([Zn]([N+](C=C%21)=CC=C%21N)([N+]%22=CC=C(C=C%22)N)[N+]%23=CC=C(C=C%23)N)C=C%20)=N3)([N+]%24=CC=C(C=C%24)N)[N+]%25=CC=C(C=C%25)N)C=C1 | 6 | NC1=CC=C(CC2=CC=C(N)C=C2)C=C1 | 18.98 | 120 | 2 | 170 | 4 | 0 | 0 | 0 | 0 | 0 | 0 | 0 | 0 | 0 | 0 | 0 | 0 | 0 | 0 | 0 | 0 | 0 | 0 | 0 | 0 | 0 | 0 | 199.3 | 359.1 | 41.5 |  | 29.8 | 0 | 33 | 370 | 79.8 |  | 35.2 | 1.81 | 0.1
CC(C)(C1=CC=C(OCC2CO2)C=C1)C1=CC=C(OCC2CO2)C=C1 | 196 | NC1=CC=[N+]([Fe]([N+]2=CC=C(C=C2)N)([N+]3=CC=C(C=C3)N)[N+]4=CC=C(C=C4)N)C=C1 | 2 | NC1=CC=C(CC2=CC=C(N)C=C2)C=C1 | 19.79 | 120 | 2 | 170 | 4 | 0 | 0 | 0 | 0 | 0 | 0 | 0 | 0 | 0 | 0 | 0 | 0 | 0 | 0 | 0 | 0 | 0 | 0 | 0 | 0 | 0 | 0 |  |  |  |  | 26.2 | 0 | 43 | 1128 | 114.6 |  | 46.4 | 2.18 | 0.08
CC(C)(C1=CC=C(OCC2CO2)C=C1)C1=CC=C(OCC2CO2)C=C1 | 196 | NC1=CC=[N+]([Fe]([N+]2=CC=C(C=C2)N)([N+]3=CC=C(C=C3)N)[N+]4=CC=C(C=C4)N)C=C1 | 4 | NC1=CC=C(CC2=CC=C(N)C=C2)C=C1 | 19.38 | 120 | 2 | 170 | 4 | 0 | 0 | 0 | 0 | 0 | 0 | 0 | 0 | 0 | 0 | 0 | 0 | 0 | 0 | 0 | 0 | 0 | 0 | 0 | 0 | 0 | 0 |  |  |  |  | 27.6 | 0 | 37 | 947 | 111.2 |  | 44.2 | 2.17 | 0.08
CC(C)(C1=CC=C(OCC2CO2)C=C1)C1=CC=C(OCC2CO2)C=C1 | 196 | NC1=CC=[N+]([Fe]([N+]2=CC=C(C=C2)N)([N+]3=CC=C(C=C3)N)[N+]4=CC=C(C=C4)N)C=C1 | 6 | NC1=CC=C(CC2=CC=C(N)C=C2)C=C1 | 18.98 | 120 | 2 | 170 | 4 | 0 | 0 | 0 | 0 | 0 | 0 | 0 | 0 | 0 | 0 | 0 | 0 | 0 | 0 | 0 | 0 | 0 | 0 | 0 | 0 | 0 | 0 |  |  |  |  | 29 | 0 | 37 | 715 | 99.9 |  | 46.2 | 2.01 | 0.08
CC(C)(C1=CC=C(OCC2CO2)C=C1)C1=CC=C(OCC2CO2)C=C1 | 196 | NC1=CC=[N+]([Fe]([N+](C=C2)=CC=C2NP3(NC4=CC=[N+]([Fe]([N+](C=C5)=CC=C5N)([N+]6=CC=C(C=C6)N)[N+]7=CC=C(C=C7)N)C=C4)=NP(NC8=CC=[N+]([Fe]([N+](C=C9)=CC=C9N)([N+]%10=CC=C(C=C%10)N)[N+]%11=CC=C(C=C%11)N)C=C8)(NC%12=CC=[N+]([Fe]([N+](C=C%13)=CC=C%13N)([N+]%14=CC=C(C=C%14)N)[N+]%15=CC=C(C=C%15)N)C=C%12)=NP(NC%16=CC=[N+]([Fe]([N+](C=C%17)=CC=C%17N)([N+]%18=CC=C(C=C%18)N)[N+]%19=CC=C(C=C%19)N)C=C%16)(NC%20=CC=[N+]([Fe]([N+](C=C%21)=CC=C%21N)([N+]%22=CC=C(C=C%22)N)[N+]%23=CC=C(C=C%23)N)C=C%20)=N3)([N+]%24=CC=C(C=C%24)N)[N+]%25=CC=C(C=C%25)N)C=C1 | 2 | NC1=CC=C(CC2=CC=C(N)C=C2)C=C1 | 19.79 | 120 | 2 | 170 | 4 | 0 | 0 | 0 | 0 | 0 | 0 | 0 | 0 | 0 | 0 | 0 | 0 | 0 | 0 | 0 | 0 | 0 | 0 | 0 | 0 | 0 | 0 | 291.3 | 389.4 | 34.1 |  | 27.8 | 0 | 38 | 774 | 95.5 |  | 44.3 | 1.94 | 0.1
CC(C)(C1=CC=C(OCC2CO2)C=C1)C1=CC=C(OCC2CO2)C=C1 | 196 | NC1=CC=[N+]([Fe]([N+](C=C2)=CC=C2NP3(NC4=CC=[N+]([Fe]([N+](C=C5)=CC=C5N)([N+]6=CC=C(C=C6)N)[N+]7=CC=C(C=C7)N)C=C4)=NP(NC8=CC=[N+]([Fe]([N+](C=C9)=CC=C9N)([N+]%10=CC=C(C=C%10)N)[N+]%11=CC=C(C=C%11)N)C=C8)(NC%12=CC=[N+]([Fe]([N+](C=C%13)=CC=C%13N)([N+]%14=CC=C(C=C%14)N)[N+]%15=CC=C(C=C%15)N)C=C%12)=NP(NC%16=CC=[N+]([Fe]([N+](C=C%17)=CC=C%17N)([N+]%18=CC=C(C=C%18)N)[N+]%19=CC=C(C=C%19)N)C=C%16)(NC%20=CC=[N+]([Fe]([N+](C=C%21)=CC=C%21N)([N+]%22=CC=C(C=C%22)N)[N+]%23=CC=C(C=C%23)N)C=C%20)=N3)([N+]%24=CC=C(C=C%24)N)[N+]%25=CC=C(C=C%25)N)C=C1 | 4 | NC1=CC=C(CC2=CC=C(N)C=C2)C=C1 | 19.38 | 120 | 2 | 170 | 4 | 0 | 0 | 0 | 0 | 0 | 0 | 0 | 0 | 0 | 0 | 0 | 0 | 0 | 0 | 0 | 0 | 0 | 0 | 0 | 0 | 0 | 0 | 251.8 | 381.4 | 42.4 |  | 28.2 | 0 | 35 | 648 | 92.6 |  | 41.3 | 1.92 | 0.09
CC(C)(C1=CC=C(OCC2CO2)C=C1)C1=CC=C(OCC2CO2)C=C1 | 196 | NC1=CC=[N+]([Fe]([N+](C=C2)=CC=C2NP3(NC4=CC=[N+]([Fe]([N+](C=C5)=CC=C5N)([N+]6=CC=C(C=C6)N)[N+]7=CC=C(C=C7)N)C=C4)=NP(NC8=CC=[N+]([Fe]([N+](C=C9)=CC=C9N)([N+]%10=CC=C(C=C%10)N)[N+]%11=CC=C(C=C%11)N)C=C8)(NC%12=CC=[N+]([Fe]([N+](C=C%13)=CC=C%13N)([N+]%14=CC=C(C=C%14)N)[N+]%15=CC=C(C=C%15)N)C=C%12)=NP(NC%16=CC=[N+]([Fe]([N+](C=C%17)=CC=C%17N)([N+]%18=CC=C(C=C%18)N)[N+]%19=CC=C(C=C%19)N)C=C%16)(NC%20=CC=[N+]([Fe]([N+](C=C%21)=CC=C%21N)([N+]%22=CC=C(C=C%22)N)[N+]%23=CC=C(C=C%23)N)C=C%20)=N3)([N+]%24=CC=C(C=C%24)N)[N+]%25=CC=C(C=C%25)N)C=C1 | 6 | NC1=CC=C(CC2=CC=C(N)C=C2)C=C1 | 18.98 | 120 | 2 | 170 | 4 | 0 | 0 | 0 | 0 | 0 | 0 | 0 | 0 | 0 | 0 | 0 | 0 | 0 | 0 | 0 | 0 | 0 | 0 | 0 | 0 | 0 | 0 | 223.2 | 382.3 | 47.7 |  | 28.9 | 0 | 34 | 419 | 87.3 |  | 40.8 | 1.88 | 0.08
CC(C)(C1=CC=C(OCC2CO2)C=C1)C1=CC=C(OCC2CO2)C=C1 | 227 | [O-]P(C1=CC=CC=C1)(O)=O.[O-]P(C2=CC=CC=C2)(O)=O.[NH3+]C(C=C3)=CC=C3OC4=CC=C([NH3+])C=C4 | 1 | NC1=CC=C(CC2=CC=C(N)C=C2)C=C1 | 19.8 | 120 | 4 | 0 | 0 | 0 | 0 | 0 | 0 | 0 | 0 | 0 | 0 | 0 | 0 | 0 | 0 | 0 | 0 | 0 | 0 | 0 | 0 | 0 | 0 | 0 | 0 |  |  |  |  | 28.5 | 2
CC(C)(C1=CC=C(OCC2CO2)C=C1)C1=CC=C(OCC2CO2)C=C1 | 227 | [O-]P(C1=CC=CC=C1)(O)=O.[O-]P(C2=CC=CC=C2)(O)=O.[NH3+]C(C=C3)=CC=C3OC4=CC=C([NH3+])C=C4 | 3 | NC1=CC=C(CC2=CC=C(N)C=C2)C=C1 | 19.4 | 120 | 4 | 0 | 0 | 0 | 0 | 0 | 0 | 0 | 0 | 0 | 0 | 0 | 0 | 0 | 0 | 0 | 0 | 0 | 0 | 0 | 0 | 0 | 0 | 0 | 0 |  |  |  |  | 30.8 | 3
CC(C)(C1=CC=C(OCC2CO2)C=C1)C1=CC=C(OCC2CO2)C=C1 | 227 | [O-]P(C1=CC=CC=C1)(O)=O.[O-]P(C2=CC=CC=C2)(O)=O.[NH3+]C(C=C3)=CC=C3OC4=CC=C([NH3+])C=C4 | 5 | NC1=CC=C(CC2=CC=C(N)C=C2)C=C1 | 19 | 120 | 4 | 0 | 0 | 0 | 0 | 0 | 0 | 0 | 0 | 0 | 0 | 0 | 0 | 0 | 0 | 0 | 0 | 0 | 0 | 0 | 0 | 0 | 0 | 0 | 0 | 349.7 | 395.1 | 16.8 | 141.8 | 32.5 | 3 | 61 | 1066.6 | 86.4 |  | 23.4 |  | 0.4 |  | 42.39 | 82.11
CC(C)(C1=CC=C(OCC2CO2)C=C1)C1=CC=C(OCC2CO2)C=C1 | 227 | [O-]P(C1=CC=CC=C1)(O)=O.[O-]P(C2=CC=CC=C2)(O)=O.[NH3+]C(C=C3)=CC=C3OC4=CC=C([NH3+])C=C4 | 0 | NC1=CC=C(CC2=CC=C(N)C=C2)C=C1 | 20 | 120 | 4 | 0 | 0 | 0 | 0 | 0 | 0 | 0 | 0 | 0 | 0 | 0 | 0 | 0 | 0 | 0 | 0 | 0 | 0 | 0 | 0 | 0 | 0 | 0 | 0 | 367.3 | 401.5 | 14.2 | 154.6 | 25.5 | 0 | 53 | 1358.2 | 111.4 |  | 29.2 |  | 0.6 |  | 52.14 | 95.32
CC(C)(C1=CC=C(OCC2CO2)C=C1)C1=CC=C(OCC2CO2)C=C1 | 227 | [H]P1(OC2=C(C3=CC=CC=C31)C=CC=C2)=O | 1 | NC1=CC=C(CC2=CC=C(N)C=C2)C=C1 | 19.8 | 120 | 4 | 0 | 0 | 0 | 0 | 0 | 0 | 0 | 0 | 0 | 0 | 0 | 0 | 0 | 0 | 0 | 0 | 0 | 0 | 0 | 0 | 0 | 0 | 0 | 0 |  |  |  |  | 28.5 | 0
CC(C)(C1=CC=C(OCC2CO2)C=C1)C1=CC=C(OCC2CO2)C=C1 | 227 | [H]P1(OC2=C(C3=CC=CC=C31)C=CC=C2)=O | 3 | NC1=CC=C(CC2=CC=C(N)C=C2)C=C1 | 19.4 | 120 | 4 | 0 | 0 | 0 | 0 | 0 | 0 | 0 | 0 | 0 | 0 | 0 | 0 | 0 | 0 | 0 | 0 | 0 | 0 | 0 | 0 | 0 | 0 | 0 | 0 |  |  |  |  | 31 | 2
CC(C)(C1=CC=C(OCC2CO2)C=C1)C1=CC=C(OCC2CO2)C=C1 | 227 | [H]P1(OC2=C(C3=CC=CC=C31)C=CC=C2)=O | 5 | NC1=CC=C(CC2=CC=C(N)C=C2)C=C1 | 19 | 120 | 4 | 0 | 0 | 0 | 0 | 0 | 0 | 0 | 0 | 0 | 0 | 0 | 0 | 0 | 0 | 0 | 0 | 0 | 0 | 0 | 0 | 0 | 0 | 0 | 0 | 351.7 | 412.7 | 15.8 | 134 | 32.6 | 2 | 47 | 1261.5 | 98.3 |  | 24.6 |  | 0.5 |  | 106.26 | 54.76
CC(C)(C1=CC=C(OCC2CO2)C=C1)C1=CC=C(OCC2CO2)C=C1 | 227 | [O-]P(C1=CC=CC=C1)(O)=O.[O-]P(C2=CC=CC=C2)(O)=O.[NH3+]C(C=C3)=CC=C3OC4=CC=C([NH3+])C=C4 | 0.5 | NC1=CC=C(CC2=CC=C(N)C=C2)C=C1 | 19.8 | 120 | 4 | 0 | 0 | 0 | 0 | 0 | 0 | 0 | 0 | 0 | 0 | 0 | 0 | 0 | 0 | 0 | 0 | 0 | 0 | [H]P1(OC2=C(C3=CC=CC=C31)C=CC=C2)=O | 0.5 | 0 | 0 | 0 | 0 |  |  |  |  | 30.3 | 3 | [8 empty] | 67.13 | 112.5
CC(C)(C1=CC=C(OCC2CO2)C=C1)C1=CC=C(OCC2CO2)C=C1 | 227 | [O-]P(C1=CC=CC=C1)(O)=O.[O-]P(C2=CC=CC=C2)(O)=O.[NH3+]C(C=C3)=CC=C3OC4=CC=C([NH3+])C=C4 | 1.5 | NC1=CC=C(CC2=CC=C(N)C=C2)C=C1 | 19.4 | 120 | 4 | 0 | 0 | 0 | 0 | 0 | 0 | 0 | 0 | 0 | 0 | 0 | 0 | 0 | 0 | 0 | 0 | 0 | 0 | [H]P1(OC2=C(C3=CC=CC=C31)C=CC=C2)=O | 1.5 | 0 | 0 | 0 | 0 |  |  |  |  | 33 | 3 | [8 empty] | 59.2 | 110.45
CC(C)(C1=CC=C(OCC2CO2)C=C1)C1=CC=C(OCC2CO2)C=C1 | 227 | [O-]P(C1=CC=CC=C1)(O)=O.[O-]P(C2=CC=CC=C2)(O)=O.[NH3+]C(C=C3)=CC=C3OC4=CC=C([NH3+])C=C4 | 2.5 | NC1=CC=C(CC2=CC=C(N)C=C2)C=C1 | 19 | 120 | 4 | 0 | 0 | 0 | 0 | 0 | 0 | 0 | 0 | 0 | 0 | 0 | 0 | 0 | 0 | 0 | 0 | 0 | 0 | [H]P1(OC2=C(C3=CC=CC=C31)C=CC=C2)=O | 2.5 | 0 | 0 | 0 | 0 | 331.6 | 404.7 | 17.4 | 149.5 | 34.2 | 3 | 68 | 593.5 | 85.8 |  | 22.5 |  | 0.2 |  | 55.29 | 108.43
CC(C)(C1=CC=C(OCC2CO2)C=C1)C1=CC=C(OCC2CO2)C=C1 | 227 | O=P1(CCCC2=C(O)C=CC=C2)OC2=CC=CC=C2C2=CC=CC=C21 | 3 | NC1=CC=C(CC2=CC=C(N)C=C2)C=C1 | 17.36 | 100 | 2 | 120 | 2 | 0 | 0 | 0 | 0 | 0 | 0 | 0 | 0 | 0 | 0 | 0 | 0 | 0 | 0 | 0 | 0 | 0 | 0 | 0 | 0 | 0 | 0 | 392 |  | 15 | 133 | 32.7 | 2 | 62 | 1496 | 96 | 0.34 | 22.3 |  |  | 6.2 | 73.4 |  | 13
CC(C)(C1=CC=C(OCC2CO2)C=C1)C1=CC=C(OCC2CO2)C=C1 | 227 | O=P1(CCCC2=C(O)C=CC=C2)OC2=CC=CC=C2C2=CC=CC=C21 | 4 | NC1=CC=C(CC2=CC=C(N)C=C2)C=C1 | 17.19 | 100 | 2 | 120 | 2 | 0 | 0 | 0 | 0 | 0 | 0 | 0 | 0 | 0 | 0 | 0 | 0 | 0 | 0 | 0 | 0 | 0 | 0 | 0 | 0 | 0 | 0 | 385 |  | 15.5 | 129 | 33.4 | 2 | 65 | 1147 | 90 | 0.37 | 21.4 |  |  | 7.6 | 78.4 |  | 15.3
CC(C)(C1=CC=C(OCC2CO2)C=C1)C1=CC=C(OCC2CO2)C=C1 | 227 | O=P1(CCCC2=C(O)C=CC=C2)OC2=CC=CC=C2C2=CC=CC=C21 | 5 | NC1=CC=C(CC2=CC=C(N)C=C2)C=C1 | 16.85 | 100 | 2 | 120 | 2 | 0 | 0 | 0 | 0 | 0 | 0 | 0 | 0 | 0 | 0 | 0 | 0 | 0 | 0 | 0 | 0 | 0 | 0 | 0 | 0 | 0 | 0 | 381 |  | 15.9 | 129 | 35.6 | 3 | 62 | 992 | 86 | 0.34 | 20.4 |  |  | 10.1 | 81.5 |  | 17.5
CC(C)(C1=CC=C(OCC2CO2)C=C1)C1=CC=C(OCC2CO2)C=C1 | 227 | O=P1(CCCC2=C(O)C=CC=C2)OC2=CC=CC=C2C2=CC=CC=C21 | 0 | NC1=CC=C(CC2=CC=C(N)C=C2)C=C1 | 17.89819 | 100 | 2 | 120 | 2 | 0 | 0 | 0 | 0 | 0 | 0 | 0 | 0 | 0 | 0 | 0 | 0 | 0 | 0 | 0 | 0 | 0 | 0 | 0 | 0 | 0 | 0 | 394 |  | 14.8 | 135 | 26.3 | 0 | 76 | 1664 | 128 | 0.32 | 26.16 |  |  | 4.8 | 64
CC(C)(C1=CC=C(OCC2CO2)C=C1)C1=CC=C(OCC2CO2)C=C1 | 227 | [H]P1(=O)OC2=C(C=CC=C2)C2=C1C=CC=C2 | 3.088683 | NC1=CC=C(CC2=CC=C(N)C=C2)C=C1 | 17 | 100 | 2 | 120 | 2 | 0 | 0 | 0 | 0 | 0 | 0 | 0 | 0 | 0 | 0 | 0 | 0 | 0 | 0 | 0 | 0 | C=CCC1=C(O)C=CC=C1 | 1.910927 | 0 | 0 | 0 | 0 |  |  |  |  | 32.1 | 2
CC(C)(C1=CC=C(OCC2CO2)C=C1)C1=CC=C(OCC2CO2)C=C1 | 196 | [H]P1(=O)OC2=C(C=CC=C2)C2=C1C=CC=C2 | 0 | CCC1=NC=C(C)N1 | 6 | 130 | 2 | 160 | 2 | 200 | 1 | 0 | 0 | 0 | 0 | 0 | 0 | 0 | 0 | 0 | 0 | 0 | 0 | 0 | 0 | 0 | 0 | 0 | 0 | 0 | 0 | 395 | 448 | 6 | 160 | 22.5 | 0 | 60 | 1020.6 | 119.2 |  | 34.14 |  |  | 1.41 | 50.3 | 88.9 | 10.3
CC(C)(C1=CC=C(OCC2CO2)C=C1)C1=CC=C(OCC2CO2)C=C1 | 196 | O=C(CCP([O-])(C1=CC=CC=C1)=O)O.CCC2=[NH+]C=C(N2)C | 10 | O=C(CCP([O-])(C1=CC=CC=C1)=O)O.CCC2=[NH+]C=C(N2)C | 10 | 130 | 2 | 160 | 2 | 200 | 1 | 0 | 0 | 0 | 0 | 0 | 0 | 0 | 0 | 0 | 0 | 0 | 0 | 0 | 0 | 0 | 0 | 0 | 0 | 0 | 0 | 367 | 435 | 20.2 | 167 | 32.4 | 0 | 60 | 663.03 | 112.8 |  | 31.85 |  |  | 5.45 | 54.3 | 52.6 | 10.9
CC(C)(C1=CC=C(OCC2CO2)C=C1)C1=CC=C(OCC2CO2)C=C1 | 196 | O=C(CCP([O-])(C1=CC=CC=C1)=O)O.CCC2=[NH+]C=C(N2)C | 15 | O=C(CCP([O-])(C1=CC=CC=C1)=O)O.CCC2=[NH+]C=C(N2)C | 15 | 130 | 2 | 160 | 2 | 200 | 1 | 0 | 0 | 0 | 0 | 0 | 0 | 0 | 0 | 0 | 0 | 0 | 0 | 0 | 0 | 0 | 0 | 0 | 0 | 0 | 0 | 356 | 414 | 21.5 | 158 | 33.2 | 2 | 49 | 615.78 | 98.2 |  | 29.25 |  |  | 8.02 | 49.6 | 45.5 | 9.2
CC(C)(C1=CC=C(OCC2CO2)C=C1)C1=CC=C(OCC2CO2)C=C1 | 196 | O=C(CCP([O-])(C1=CC=CC=C1)=O)O.CCC2=[NH+]C=C(N2)C | 20 | O=C(CCP([O-])(C1=CC=CC=C1)=O)O.CCC2=[NH+]C=C(N2)C | 20 | 130 | 2 | 160 | 2 | 200 | 1 | 0 | 0 | 0 | 0 | 0 | 0 | 0 | 0 | 0 | 0 | 0 | 0 | 0 | 0 | 0 | 0 | 0 | 0 | 0 | 0 | 338 | 402 | 22.1 | 152 | 33.7 | 3 | 49 | 447.96 | 97.38 |  | 28.95 |  |  | 10.48 | 46.7 | 44.7 | 8.3
CC(C)(C1=CC=C(OCC2CO2)C=C1)C1=CC=C(OCC2CO2)C=C1 | 196 | O=C(CCP([O-])(C1=CC=CC=C1)=O)O.CCC2=[NH+]C=C(N2)C | 0 | C1=CC=C(C2=NC=CN2)C=C1 | 6 | 80 | 2 | 120 | 2 | 140 | 2 | 0 | 0 | 0 | 0 | 0 | 0 | 0 | 0 | 0 | 0 | 0 | 0 | 0 | 0 | 0 | 0 | 0 | 0 | 0 | 0 | 407 | 452 | 8.6 | 164 | 21.8 | 0 | 62 | 955.18 | 141.69 |  | 36.96 |  |  | 3.36 | 46.2 | 96.1 | 9.1
CC(C)(C1=CC=C(OCC2CO2)C=C1)C1=CC=C(OCC2CO2)C=C1 | 196 | O=C(CCP([O-])(C1=CC=CC=C1)=O)O.C2(C3=[NH+]C=CN3)=CC=CC=C2 | 10 | O=C(CCP([O-])(C1=CC=CC=C1)=O)O.C2(C3=[NH+]C=CN3)=CC=CC=C2 | 10 | 130 | 2 | 160 | 2 | 200 | 1 | 0 | 0 | 0 | 0 | 0 | 0 | 0 | 0 | 0 | 0 | 0 | 0 | 0 | 0 | 0 | 0 | 0 | 0 | 0 | 0 | 381 | 438 | 20.3 | 171 | 31.5 | 0 | 54 | 889.46 | 96.4 |  | 33.77 |  |  | 5.24 | 52.6 | 54.3 | 10.2
CC(C)(C1=CC=C(OCC2CO2)C=C1)C1=CC=C(OCC2CO2)C=C1 | 196 | O=C(CCP([O-])(C1=CC=CC=C1)=O)O.C2(C3=[NH+]C=CN3)=CC=CC=C2 | 15 | O=C(CCP([O-])(C1=CC=CC=C1)=O)O.C2(C3=[NH+]C=CN3)=CC=CC=C2 | 15 | 130 | 2 | 160 | 2 | 200 | 1 | 0 | 0 | 0 | 0 | 0 | 0 | 0 | 0 | 0 | 0 | 0 | 0 | 0 | 0 | 0 | 0 | 0 | 0 | 0 | 0 | 360 | 424 | 21.3 | 163 | 32.3 | 2 | 57 | 550.87 | 91.34 |  | 31.35 |  |  | 7.91 | 45.5 | 49.6 | 8.9
CC(C)(C1=CC=C(OCC2CO2)C=C1)C1=CC=C(OCC2CO2)C=C1 | 196 | O=C(CCP([O-])(C1=CC=CC=C1)=O)O.C2(C3=[NH+]C=CN3)=CC=CC=C2 | 20 | O=C(CCP([O-])(C1=CC=CC=C1)=O)O.C2(C3=[NH+]C=CN3)=CC=CC=C2 | 20 | 130 | 2 | 160 | 2 | 200 | 1 | 0 | 0 | 0 | 0 | 0 | 0 | 0 | 0 | 0 | 0 | 0 | 0 | 0 | 0 | 0 | 0 | 0 | 0 | 0 | 0 | 342 | 410 | 22.2 | 158 | 32.8 | 3 | 49 | 388.86 | 81.49 |  | 30.18 |  |  | 10.51 | 44.7 | 46.7 | 8.6
CC(C)(C1=CC=C(OCC2CO2)C=C1)C1=CC=C(OCC2CO2)C=C1 | 196 | COC1=C(O)C=CC(C(NCCC2=CNC3=CC=CC=C23)P2(=O)OC3=C(C=CC=C3)C3=CC=CC=C32)=C1 | 3 | NC1=CC=C(CC2=CC=C(N)C=C2)C=C1 | 19.4 | 150 | 2 | 170 | 3 | 0 | 0 | 0 | 0 | 0 | 0 | 0 | 0 | 0 | 0 | 0 | 0 | 0 | 0 | 0 | 0 | 0 | 0 | 0 | 0 | 0 | 0 | 385.9 | 375.8 | 17.13 | 172 | 29.87 | 2 | 56 | 840 | 77.4 |  | 31.9 | 1.43 | 0.0712 | 19.1 | 65 | 120.5
CC(C)(C1=CC=C(OCC2CO2)C=C1)C1=CC=C(OCC2CO2)C=C1 | 196 | COC1=C(O)C=CC(C(NCCC2=CNC3=CC=CC=C23)P2(=O)OC3=C(C=CC=C3)C3=CC=CC=C32)=C1 | 5 | NC1=CC=C(CC2=CC=C(N)C=C2)C=C1 | 19.01 | 150 | 2 | 170 | 3 | 0 | 0 | 0 | 0 | 0 | 0 | 0 | 0 | 0 | 0 | 0 | 0 | 0 | 0 | 0 | 0 | 0 | 0 | 0 | 0 | 0 | 0 | 351.4 | 367.5 | 17.92 | 170 | 30.36 | 3 | 58 | 734 | 64.5 |  | 29.5 | 1.26 | 0.0897 | 21.8 | 70.9 | 122.5
CC(C)(C1=CC=C(OCC2CO2)C=C1)C1=CC=C(OCC2CO2)C=C1 | 196 | COC1=C(O)C=CC(C(NCCC2=CNC3=CC=CC=C23)P2(=O)OC3=C(C=CC=C3)C3=CC=CC=C32)=C1 | 7 | NC1=CC=C(CC2=CC=C(N)C=C2)C=C1 | 18.6 | 150 | 2 | 170 | 3 | 0 | 0 | 0 | 0 | 0 | 0 | 0 | 0 | 0 | 0 | 0 | 0 | 0 | 0 | 0 | 0 | 0 | 0 | 0 | 0 | 0 | 0 | 344.4 | 363 | 18.32 | 167 | 31.68 | 3 | 62 | 651 | 61.7 |  | 28.6 | 1.12 | 0.0986 | 24.7 | 72.5 | 132.4
CC(C)(C1=CC=C(OCC2CO2)C=C1)C1=CC=C(OCC2CO2)C=C1 | 196 | [H]P1(OC2=C(C3=CC=CC=C31)C=CC=C2)=O | 7 | NC1=CC=C(CC2=CC=C(N)C=C2)C=C1 | 18.6 | 150 | 2 | 170 | 3 | 0 | 0 | 0 | 0 | 0 | 0 | 0 | 0 | 0 | 0 | 0 | 0 | 0 | 0 | 0 | 0 | 0 | 0 | 0 | 0 | 0 | 0 | 346.7 | 359.3 | 18.21 | 130.5 | 30.24 | 2 | 62 | 918 | 66.2 |  | 31.1 | 1.48 | 0.0603 | 18.8
CC(C)(C1=CC=C(OCC2CO2)C=C1)C1=CC=C(OCC2CO2)C=C1 | 196 | [H]P1(OC2=C(C3=CC=CC=C31)C=CC=C2)=O | 0 | NC1=CC=C(CC2=CC=C(N)C=C2)C=C1 | 20 | 150 | 2 | 170 | 3 | 0 | 0 | 0 | 0 | 0 | 0 | 0 | 0 | 0 | 0 | 0 | 0 | 0 | 0 | 0 | 0 | 0 | 0 | 0 | 0 | 0 | 0 | 368 | 379.7 | 13.97 | 159 | 25.42 | 0 | 64 | 1357 | 82.1 |  | 38.2 | 1.67 | 0.0618 | 16.4 | 42.6 | 100.6
CC(C)(C1=CC=C(OCC2CO2)C=C1)C1=CC=C(OCC2CO2)C=C1 | 227 | O[Si]1(C2=CC=CC=C2)O[Si](O)(C2=CC=CC=C2)O[Si]2(C3=CC=CC=C3)O[Si](O)(C3=CC=CC=C3)O[Si](O)(C3=CC=CC=C3)O[Si](C3=CC=CC=C3)(O1)O2 | 1 | NC1=CC=C(S(=O)(=O)C2=CC=C(N)C=C2)C=C1 | 22.85 | 180 | 4 | 0 | 0 | 0 | 0 | 0 | 0 | 0 | 0 | 0 | 0 | 0 | 0 | 0 | 0 | 0 | 0 | 0 | 0 | 0 | 0 | 0 | 0 | 0 | 0 | 364.5 | 414.4 | 12.02 |  | 23.5 |  | 33 | 696.3 |  | 0.336
CC(C)(C1=CC=C(OCC2CO2)C=C1)C1=CC=C(OCC2CO2)C=C1 | 227 | O[Si]1(C2=CC=CC=C2)O[Si](O)(C2=CC=CC=C2)O[Si]2(C3=CC=CC=C3)O[Si](O)(C3=CC=CC=C3)O[Si](O)(C3=CC=CC=C3)O[Si](C3=CC=CC=C3)(O1)O2 | 3 | NC1=CC=C(S(=O)(=O)C2=CC=C(N)C=C2)C=C1 | 22.38 | 180 | 4 | 0 | 0 | 0 | 0 | 0 | 0 | 0 | 0 | 0 | 0 | 0 | 0 | 0 | 0 | 0 | 0 | 0 | 0 | 0 | 0 | 0 | 0 | 0 | 0 | 372.4 | 414.7 | 14.83 |  | 29 |  | 38 | 552.2 |  | 0.281
CC(C)(C1=CC=C(OCC2CO2)C=C1)C1=CC=C(OCC2CO2)C=C1 | 227 | O[Si]1(C2=CC=CC=C2)O[Si](O)(C2=CC=CC=C2)O[Si]2(C3=CC=CC=C3)O[Si](O)(C3=CC=CC=C3)O[Si](O)(C3=CC=CC=C3)O[Si](C3=CC=CC=C3)(O1)O2 | 5 | NC1=CC=C(S(=O)(=O)C2=CC=C(N)C=C2)C=C1 | 21.92 | 180 | 4 | 0 | 0 | 0 | 0 | 0 | 0 | 0 | 0 | 0 | 0 | 0 | 0 | 0 | 0 | 0 | 0 | 0 | 0 | 0 | 0 | 0 | 0 | 0 | 0 | 376.7 | 417.2 | 17.48 |  | 27.8 |  | 31 | 775.7 |  | 0.289
CC(C)(C1=CC=C(OCC2CO2)C=C1)C1=CC=C(OCC2CO2)C=C1 | 227 | O[Si]1(C2=CC=CC=C2)O[Si](O)(C2=CC=CC=C2)O[Si]2(C3=CC=CC=C3)O[Si](O)(C3=CC=CC=C3)O[Si](O)(C3=CC=CC=C3)O[Si](C3=CC=CC=C3)(O1)O2 | 0 | NC1=CC=C(S(=O)(=O)C2=CC=C(N)C=C2)C=C1 | 23.07 | 180 | 4 | 0 | 0 | 0 | 0 | 0 | 0 | 0 | 0 | 0 | 0 | 0 | 0 | 0 | 0 | 0 | 0 | 0 | 0 | 0 | 0 | 0 | 0 | 0 | 0 | 363.9 | 410.6 | 9.65 |  | 23 |  | 32 | 1073.5 |  | 0.473
CC1=C(OCC2CO2)C=CC=C1CC3=CC(CC4=CC=CC(OCC5OC5)=C4)=C(C)C(OCC6OC6)=C3 | 178 | O[Si]1(C2=CC=CC=C2)O[Si](O)(C2=CC=CC=C2)O[Si]2(C3=CC=CC=C3)O[Si](O)(C3=CC=CC=C3)O[Si](O)(C3=CC=CC=C3)O[Si](C3=CC=CC=C3)(O1)O2 | 0 | C1=CNC=N1 | 5 | 60 | 2 | 130 | 2 | 0 | 0 | 0 | 0 | 0 | 0 | 0 | 0 | 0 | 0 | 0 | 0 | 0 | 0 | 0 | 0 | 0 | 0 | 0 | 0 | 0 | 0 | 155.8 | 433.8 | 7.9 |  | 20.3 | 0 | 48 | 517.3 | 105.2 |  | 23.4 |  |  | 10.5
CC1=C(OCC2CO2)C=CC=C1CC3=CC(CC4=CC=CC(OCC5OC5)=C4)=C(C)C(OCC6OC6)=C3 | 178 | O=P1(OC2=CC=CC=C2C3=CC=CC=C31)[O-].C4=CNC=[NH+]4 | 5 | O=P1(OC2=CC=CC=C2C3=CC=CC=C31)[O-].C4=CNC=[NH+]4 | 5 | 160 | 2 | 200 | 2 | 0 | 0 | 0 | 0 | 0 | 0 | 0 | 0 | 0 | 0 | 0 | 0 | 0 | 0 | 0 | 0 | 0 | 0 | 0 | 0 | 0 | 0 | 364 | 426.6 | 21.5 |  | 27.8 | 1 | 98 | 512.2 | 88.3 |  | 27.6 |  |  | 25.3
CC(C)(C1=CC=C(OCC2CO2)C=C1)C1=CC=C(OCC2CO2)C=C1 | 192 | COC1=C(OP(=O)(C2=CC=CC=C2)C2=CC=CC=C2)C=CC(CC[Si]2(C)O[Si](C)(CCCOCC3CO3)O[Si](C)(CCCOCC3CO3)O[Si](C)(CCCOCC3CO3)O2)=C1 | 2.3 | NC1=CC=C(CC2=CC=C(N)C=C2)C=C1 | 20.34 | 100 | 2 | 130 | 2 | 160 | 2 | 0 | 0 | 0 | 0 | 0 | 0 | 0 | 0 | 0 | 0 | 0 | 0 | 0 | 0 | 0 | 0 | 0 | 0 | 0 | 0 | 380.2 | 386.6 | 18.5 | 171.9 | 28.3 | 3 | 93 | 900 | 127 |  | 26.8 |  |  | 15.1 | 56 |  | 32.2
CC(C)(C1=CC=C(OCC2CO2)C=C1)C1=CC=C(OCC2CO2)C=C1 | 192 | COC1=C(OP(=O)(C2=CC=CC=C2)C2=CC=CC=C2)C=CC(CC[Si]2(C)O[Si](C)(CCCOCC3CO3)O[Si](C)(CCCOCC3CO3)O[Si](C)(CCCOCC3CO3)O2)=C1 | 4.5 | NC1=CC=C(CC2=CC=C(N)C=C2)C=C1 | 20.12 | 100 | 2 | 130 | 2 | 160 | 2 | 0 | 0 | 0 | 0 | 0 | 0 | 0 | 0 | 0 | 0 | 0 | 0 | 0 | 0 | 0 | 0 | 0 | 0 | 0 | 0 | 374.4 | 383.9 | 21.3 | 170 | 29.8 | 3 | 81 | 605 | 103 |  | 21.5 |  |  | 21.5 | 55 |  | 35
CC(C)(C1=CC=C(OCC2CO2)C=C1)C1=CC=C(OCC2CO2)C=C1 | 192 | COC1=C(OP(=O)(C2=CC=CC=C2)C2=CC=CC=C2)C=CC(CC[Si]2(C)O[Si](C)(CCCOCC3CO3)O[Si](C)(CCCOCC3CO3)O[Si](C)(CCCOCC3CO3)O2)=C1 | 0 | NC1=CC=C(CC2=CC=C(N)C=C2)C=C1 | 20.50874 | 100 | 2 | 130 | 2 | 160 | 2 | 0 | 0 | 0 | 0 | 0 | 0 | 0 | 0 | 0 | 0 | 0 | 0 | 0 | 0 | 0 | 0 | 0 | 0 | 0 | 0 | 381.1 | 385.9 | 15.3 | 175.6 | 22.6 | 0 | 103 | 899 | 133 |  | 34.6 |  |  | 8.4
CC(C)(C1=CC=C(OCC2CO2)C=C1)C1=CC=C(OCC2CO2)C=C1 | 227 | O=C([O-])C(C=C1)=CC=C1C(P2(OC3=C(C4=C2C=CC=C4)C=CC=C3)=O)NC5=NC(NC(P6(OC7=C(C8=C6C=CC=C8)C=CC=C7)=O)C9=CC=C(C=C9)C([O-])=O)=[NH+]N5.O=C([O-])C(C=C%10)=CC=C%10C(P%11(OC%12=C(C%13=C%11C=CC=C%13)C=CC=C%12)=O)NC%14=NC(NC(P%15(OC%16=C(C%17=C%15C=CC=C%17)C=CC=C%16)=O)C%18=CC=C(C=C%18)C([O-])=O)=[NH+]N%14.[Co+2].[Co+2].[Co+2] | 2 | NC1=CC=C(CC2=CC=C(N)C=C2)C=C1 | 17.5 | 80 | 0.33 | 100 | 2 | 150 | 2 | 0 | 0 | 0 | 0 | 0 | 0 | 0 | 0 | 0 | 0 | 0 | 0 | 0 | 0 | 0 | 0 | 0 | 0 | 0 | 0 | 371.13 | 400.7 | 26.5 | 147.68 | 27.6 | 0 | 77 | 930.02 | 104.24 | 0.19 | 19.04 |  |  | 16.23 |  | 64
CC(C)(C1=CC=C(OCC2CO2)C=C1)C1=CC=C(OCC2CO2)C=C1 | 227 | O=C([O-])C(C=C1)=CC=C1C(P2(OC3=C(C4=C2C=CC=C4)C=CC=C3)=O)NC5=NC(NC(P6(OC7=C(C8=C6C=CC=C8)C=CC=C7)=O)C9=CC=C(C=C9)C([O-])=O)=[NH+]N5.O=C([O-])C(C=C%10)=CC=C%10C(P%11(OC%12=C(C%13=C%11C=CC=C%13)C=CC=C%12)=O)NC%14=NC(NC(P%15(OC%16=C(C%17=C%15C=CC=C%17)C=CC=C%16)=O)C%18=CC=C(C=C%18)C([O-])=O)=[NH+]N%14.[Co+2].[Co+2].[Co+2] | 4 | NC1=CC=C(CC2=CC=C(N)C=C2)C=C1 | 17.1 | 80 | 0.33 | 100 | 2 | 150 | 2 | 0 | 0 | 0 | 0 | 0 | 0 | 0 | 0 | 0 | 0 | 0 | 0 | 0 | 0 | 0 | 0 | 0 | 0 | 0 | 0 | 368.76 | 399.57 | 27.71 | 138.44 | 30.2 | 2 | 75 | 791.97 | 92.43 | 0.14 | 16.77 |  |  | 15.24 |  | 62.48
CC(C)(C1=CC=C(OCC2CO2)C=C1)C1=CC=C(OCC2CO2)C=C1 | 227 | O=C([O-])C(C=C1)=CC=C1C(P2(OC3=C(C4=C2C=CC=C4)C=CC=C3)=O)NC5=NC(NC(P6(OC7=C(C8=C6C=CC=C8)C=CC=C7)=O)C9=CC=C(C=C9)C([O-])=O)=[NH+]N5.O=C([O-])C(C=C%10)=CC=C%10C(P%11(OC%12=C(C%13=C%11C=CC=C%13)C=CC=C%12)=O)NC%14=NC(NC(P%15(OC%16=C(C%17=C%15C=CC=C%17)C=CC=C%16)=O)C%18=CC=C(C=C%18)C([O-])=O)=[NH+]N%14.[Co+2].[Co+2].[Co+2] | 0 | NC1=CC=C(CC2=CC=C(N)C=C2)C=C1 | 17.9 | 80 | 0.33 | 100 | 2 | 150 | 2 | 0 | 0 | 0 | 0 | 0 | 0 | 0 | 0 | 0 | 0 | 0 | 0 | 0 | 0 | 0 | 0 | 0 | 0 | 0 | 0 | 377.65 | 408.67 | 19.89 | 137.01 | 24.2 | 0 | 86 | 988.07 | 112.79 | 0.22 | 23.21 |  |  | 9.57 |  | 60.79
CC(C)(C1=CC=C(OCC2CO2)C=C1)C1=CC=C(OCC2CO2)C=C1 | 227 | O=C(O)C(C=C1)=CC=C1C(P2(OC3=C(C4=C2C=CC=C4)C=CC=C3)=O)NC5=NC(NC(P6(OC7=C(C8=C6C=CC=C8)C=CC=C7)=O)C9=CC=C(C=C9)C(O)=O)=NN5 | 4 | NC1=CC=C(CC2=CC=C(N)C=C2)C=C1 | 17.1 | 80 | 0.33 | 100 | 2 | 150 | 2 | 0 | 0 | 0 | 0 | 0 | 0 | 0 | 0 | 0 | 0 | 0 | 0 | 0 | 0 | 0 | 0 | 0 | 0 | 0 | 0 | 344.88 | 386.41 | 22.15 | 142.47 | 29.9 | 0 | 76 | 887.89 | 87.57 | 0.17 | 18.76 |  |  | 16.73 |  | 64.42
CC(C)(C1=CC=C(OCC2CO2)C=C1)C1=CC=C(OCC2CO2)C=C1 | 227 | O=P1(C(NC(NO)(C2=CC=CC=C2)P2(=O)OC3=C(C=CC=C3)C3=C2C=CC=C3)C2=CC=C(C(NC(NO)(C3=CC=CC=C3)P3(=O)OC4=C(C=CC=C4)C4=C3C=CC=C4)P3(=O)OC4=C(C=CC=C4)C4=C3C=CC=C4)C=C2)OC2=C(C=CC=C2)C2=C1C=CC=C2 | 1 | NC1=CC=C(CC2=CC=C(N)C=C2)C=C1 | 17.59 | 100 | 2 | 150 | 2 | 0 | 0 | 0 | 0 | 0 | 0 | 0 | 0 | 0 | 0 | 0 | 0 | 0 | 0 | 0 | 0 | 0 | 0 | 0 | 0 | 0 | 0 | 353.4 | 385.4 | 16.4 | 161.3 | 30.9 | 2 | 69.5 | 839.4 | 84.1 |  |  | 1.556 | 0.095 | 18.4 | 83.6
CC(C)(C1=CC=C(OCC2CO2)C=C1)C1=CC=C(OCC2CO2)C=C1 | 227 | O=P1(C(NC(NO)(C2=CC=CC=C2)P2(=O)OC3=C(C=CC=C3)C3=C2C=CC=C3)C2=CC=C(C(NC(NO)(C3=CC=CC=C3)P3(=O)OC4=C(C=CC=C4)C4=C3C=CC=C4)P3(=O)OC4=C(C=CC=C4)C4=C3C=CC=C4)C=C2)OC2=C(C=CC=C2)C2=C1C=CC=C2 | 3 | NC1=CC=C(CC2=CC=C(N)C=C2)C=C1 | 16.97 | 100 | 2 | 150 | 2 | 0 | 0 | 0 | 0 | 0 | 0 | 0 | 0 | 0 | 0 | 0 | 0 | 0 | 0 | 0 | 0 | 0 | 0 | 0 | 0 | 0 | 0 | 343.5 | 382.4 | 17.4 | 154.7 | 33.8 | 2 | 69 | 802.9 | 76.8 |  |  | 1.426 | 0.1 | 21.4 | 91
CC(C)(C1=CC=C(OCC2CO2)C=C1)C1=CC=C(OCC2CO2)C=C1 | 227 | O=P1(C(NC(NO)(C2=CC=CC=C2)P2(=O)OC3=C(C=CC=C3)C3=C2C=CC=C3)C2=CC=C(C(NC(NO)(C3=CC=CC=C3)P3(=O)OC4=C(C=CC=C4)C4=C3C=CC=C4)P3(=O)OC4=C(C=CC=C4)C4=C3C=CC=C4)C=C2)OC2=C(C=CC=C2)C2=C1C=CC=C2 | 5 | NC1=CC=C(CC2=CC=C(N)C=C2)C=C1 | 16.35 | 100 | 2 | 150 | 2 | 0 | 0 | 0 | 0 | 0 | 0 | 0 | 0 | 0 | 0 | 0 | 0 | 0 | 0 | 0 | 0 | 0 | 0 | 0 | 0 | 0 | 0 | 331.8 | 378 | 18.7 | 148.9 | 35.3 | 3 | 65.3 | 662.1 | 72.3 |  |  | 1.384 | 0.098 | 22.9 | 83.9
CC(C)(C1=CC=C(OCC2CO2)C=C1)C1=CC=C(OCC2CO2)C=C1 | 227 | O=P1(C(NC(NO)(C2=CC=CC=C2)P2(=O)OC3=C(C=CC=C3)C3=C2C=CC=C3)C2=CC=C(C(NC(NO)(C3=CC=CC=C3)P3(=O)OC4=C(C=CC=C4)C4=C3C=CC=C4)P3(=O)OC4=C(C=CC=C4)C4=C3C=CC=C4)C=C2)OC2=C(C=CC=C2)C2=C1C=CC=C2 | 7 | NC1=CC=C(CC2=CC=C(N)C=C2)C=C1 | 15.73 | 100 | 2 | 150 | 2 | 0 | 0 | 0 | 0 | 0 | 0 | 0 | 0 | 0 | 0 | 0 | 0 | 0 | 0 | 0 | 0 | 0 | 0 | 0 | 0 | 0 | 0 | 323.9 | 374.8 | 19.5 | 147.1 | 36 | 3 | 68 | 654.3 | 63.3 |  |  | 1.283 | 0.11 | 23.2 | 75.7
CC(C)(C1=CC=C(OCC2CO2)C=C1)C1=CC=C(OCC2CO2)C=C1 | 227 | O=P1(C(NC(NO)(C2=CC=CC=C2)P2(=O)OC3=C(C=CC=C3)C3=C2C=CC=C3)C2=CC=C(C(NC(NO)(C3=CC=CC=C3)P3(=O)OC4=C(C=CC=C4)C4=C3C=CC=C4)P3(=O)OC4=C(C=CC=C4)C4=C3C=CC=C4)C=C2)OC2=C(C=CC=C2)C2=C1C=CC=C2 | 0 | NC1=CC=C(CC2=CC=C(N)C=C2)C=C1 | 17.90493 | 100 | 2 | 150 | 2 | 0 | 0 | 0 | 0 | 0 | 0 | 0 | 0 | 0 | 0 | 0 | 0 | 0 | 0 | 0 | 0 | 0 | 0 | 0 | 0 | 0 | 0 | 360.6 | 387.5 | 15.4 | 158.7 | 24.4 | 0 | 72 | 1083.3 | 86.3 |  |  | 1.634 | 0.074 | 13.5 | 79.5
CC(C)(C1=CC=C(OCC2CO2)C=C1)C1=CC=C(OCC2CO2)C=C1 | 227 | [H]P1(OC2=C(C3=CC=CC=C31)C=CC=C2)=O | 3.7 | NC1=CC=C(CC2=CC=C(N)C=C2)C=C1 | 17.25 | 100 | 2 | 150 | 2 | 0 | 0 | 0 | 0 | 0 | 0 | 0 | 0 | 0 | 0 | 0 | 0 | 0 | 0 | 0 | 0 | 0 | 0 | 0 | 0 | 0 | 0 | 344.2 | 387.5 | 17.3 | 139.8 | 33.9 | 2 | 63.3 | 1073.4 | 73.1 |  |  | 1.451 | 0.111 | 17.9
CC(C)(C1=CC=C(OCC2CO2)C=C1)C1=CC=C(OCC2CO2)C=C1 | 227 | O=P1(OC2=C(C3=CC=CC=C31)C=CC=C2)C(C4=CC=C(C=C4)B(O)O)NCCCCNC(P5(OC6=C(C7=CC=CC=C75)C=CC=C6)=O)C8=CC=C(C=C8)B(O)O | 2 | NC1=CC=C(CC2=CC=C(N)C=C2)C=C1 | 17.56 | 120 | 2 | 170 | 4 | 0 | 0 | 0 | 0 | 0 | 0 | 0 | 0 | 0 | 0 | 0 | 0 | 0 | 0 | 0 | 0 | 0 | 0 | 0 | 0 | 0 | 0 |  |  |  |  | 28.5 | 2 | 91 | 939 | 114 |  | 20.9
CC(C)(C1=CC=C(OCC2CO2)C=C1)C1=CC=C(OCC2CO2)C=C1 | 227 | O=P1(OC2=C(C3=CC=CC=C31)C=CC=C2)C(C4=CC=C(C=C4)B(O)O)NCCCCNC(P5(OC6=C(C7=CC=CC=C75)C=CC=C6)=O)C8=CC=C(C=C8)B(O)O | 3 | NC1=CC=C(CC2=CC=C(N)C=C2)C=C1 | 17.38 | 120 | 2 | 170 | 4 | 0 | 0 | 0 | 0 | 0 | 0 | 0 | 0 | 0 | 0 | 0 | 0 | 0 | 0 | 0 | 0 | 0 | 0 | 0 | 0 | 0 | 0 |  |  |  |  | 29.4 | 3
CC(C)(C1=CC=C(OCC2CO2)C=C1)C1=CC=C(OCC2CO2)C=C1 | 227 | O=P1(OC2=C(C3=CC=CC=C31)C=CC=C2)C(C4=CC=C(C=C4)B(O)O)NCCCCNC(P5(OC6=C(C7=CC=CC=C75)C=CC=C6)=O)C8=CC=C(C=C8)B(O)O | 4 | NC1=CC=C(CC2=CC=C(N)C=C2)C=C1 | 17.2 | 120 | 2 | 170 | 4 | 0 | 0 | 0 | 0 | 0 | 0 | 0 | 0 | 0 | 0 | 0 | 0 | 0 | 0 | 0 | 0 | 0 | 0 | 0 | 0 | 0 | 0 | 365 | 379 | 21.6 |  | 30.6 | 3 | 98 | 797 | 99 |  | 20.5 |  |  |  | 92 |  | 5.8
CC(C)(C1=CC=C(OCC2CO2)C=C1)C1=CC=C(OCC2CO2)C=C1 | 227 | O=P1(OC2=C(C3=CC=CC=C31)C=CC=C2)C(C4=CC=C(C=C4)B(O)O)NCCCCNC(P5(OC6=C(C7=CC=CC=C75)C=CC=C6)=O)C8=CC=C(C=C8)B(O)O | 6 | NC1=CC=C(CC2=CC=C(N)C=C2)C=C1 | 16.84 | 120 | 2 | 170 | 4 | 0 | 0 | 0 | 0 | 0 | 0 | 0 | 0 | 0 | 0 | 0 | 0 | 0 | 0 | 0 | 0 | 0 | 0 | 0 | 0 | 0 | 0 | 337 | 388 | 23.8 | 158 | 33.2 | 3 | 99 | 678 | 87 |  | 18.5 |  |  |  | 93 |  | 9.2
CC(C)(C1=CC=C(OCC2CO2)C=C1)C1=CC=C(OCC2CO2)C=C1 | 227 | O=P1(OC2=C(C3=CC=CC=C31)C=CC=C2)C(C4=CC=C(C=C4)B(O)O)NCCCCNC(P5(OC6=C(C7=CC=CC=C75)C=CC=C6)=O)C8=CC=C(C=C8)B(O)O | 8 | NC1=CC=C(CC2=CC=C(N)C=C2)C=C1 | 16.49 | 120 | 2 | 170 | 4 | 0 | 0 | 0 | 0 | 0 | 0 | 0 | 0 | 0 | 0 | 0 | 0 | 0 | 0 | 0 | 0 | 0 | 0 | 0 | 0 | 0 | 0 |  |  |  |  | 35.6 | 3 | [8 empty] | 96 |  | 7
CC(C)(C1=CC=C(OCC2CO2)C=C1)C1=CC=C(OCC2CO2)C=C1 | 227 | O=P1(OC2=C(C3=CC=CC=C31)C=CC=C2)C(C4=CC=C(C=C4)B(O)O)NCCCCNC(P5(OC6=C(C7=CC=CC=C75)C=CC=C6)=O)C8=CC=C(C=C8)B(O)O | 0 | NC1=CC=C(CC2=CC=C(N)C=C2)C=C1 | 17.91841 | 120 | 2 | 170 | 4 | 0 | 0 | 0 | 0 | 0 | 0 | 0 | 0 | 0 | 0 | 0 | 0 | 0 | 0 | 0 | 0 | 0 | 0 | 0 | 0 | 0 | 0 | 374 | 390 | 14.7 | 153 | 23.8 | 0 | 90 | 939 | 131 |  | 20.06 |  |  |  | 82 |  | 5
CC(C)(C1=CC=C(OCC2CO2)C=C1)C1=CC=C(OCC2CO2)C=C1 | 227 | O=P1(OC2=C(C3=CC=CC=C31)C=CC=C2)C(C4=CC=C(C=C4)B(O)O)N[C@@H]5CC[C@H](NC(P6(OC7=C(C8=CC=CC=C86)C=CC=C7)=O)C9=CC=C(C=C9)B(O)O)CC5 | 2 | NC1=CC=C(CC2=CC=C(N)C=C2)C=C1 | 17.56 | 120 | 2 | 170 | 4 | 0 | 0 | 0 | 0 | 0 | 0 | 0 | 0 | 0 | 0 | 0 | 0 | 0 | 0 | 0 | 0 | 0 | 0 | 0 | 0 | 0 | 0 |  |  |  |  | 31.8 | 2 | 89 | 784 | 120 |  | 22.6
CC(C)(C1=CC=C(OCC2CO2)C=C1)C1=CC=C(OCC2CO2)C=C1 | 227 | O=P1(OC2=C(C3=CC=CC=C31)C=CC=C2)C(C4=CC=C(C=C4)B(O)O)N[C@@H]5CC[C@H](NC(P6(OC7=C(C8=CC=CC=C86)C=CC=C7)=O)C9=CC=C(C=C9)B(O)O)CC5 | 4 | NC1=CC=C(CC2=CC=C(N)C=C2)C=C1 | 17.2 | 120 | 2 | 170 | 4 | 0 | 0 | 0 | 0 | 0 | 0 | 0 | 0 | 0 | 0 | 0 | 0 | 0 | 0 | 0 | 0 | 0 | 0 | 0 | 0 | 0 | 0 | 347 | 386 | 24.8 | 146 | 33.2 | 2 | 84 | 677 | 111 |  | 23.5 |  |  |  | 95 |  | 13.4
CC(C)(C1=CC=C(OCC2CO2)C=C1)C1=CC=C(OCC2CO2)C=C1 | 227 | O=P1(OC2=C(C3=CC=CC=C31)C=CC=C2)C(C4=CC=C(C=C4)B(O)O)N[C@@H]5CC[C@H](NC(P6(OC7=C(C8=CC=CC=C86)C=CC=C7)=O)C9=CC=C(C=C9)B(O)O)CC5 | 6 | NC1=CC=C(CC2=CC=C(N)C=C2)C=C1 | 16.84 | 120 | 2 | 170 | 4 | 0 | 0 | 0 | 0 | 0 | 0 | 0 | 0 | 0 | 0 | 0 | 0 | 0 | 0 | 0 | 0 | 0 | 0 | 0 | 0 | 0 | 0 | 340 | 382 | 25.6 | 131 | 32.4 | 3 | 81 | 613 | 106 |  | 24.5 |  |  |  | 95 |  | 8.4
CC(C)(C1=CC=C(OCC2CO2)C=C1)C1=CC=C(OCC2CO2)C=C1 | 227 | O=P1(OC2=C(C3=CC=CC=C31)C=CC=C2)C(C4=CC=C(C=C4)B(O)O)N[C@@H]5CC[C@H](NC(P6(OC7=C(C8=CC=CC=C86)C=CC=C7)=O)C9=CC=C(C=C9)B(O)O)CC5 | 8 | NC1=CC=C(CC2=CC=C(N)C=C2)C=C1 | 16.49 | 120 | 2 | 170 | 4 | 0 | 0 | 0 | 0 | 0 | 0 | 0 | 0 | 0 | 0 | 0 | 0 | 0 | 0 | 0 | 0 | 0 | 0 | 0 | 0 | 0 | 0 |  |  |  |  | 31.7 | 3 | [8 empty] | 96 |  | 7.8
CC(C)(C1=CC=C(OCC2CO2)C=C1)C1=CC=C(OCC2CO2)C=C1 | 227 | O=P1(OC2=C(C3=CC=CC=C31)C=CC=C2)C(C4=CC=C(C=C4)B(O)O)NC5=CC=C(NC(P6(OC7=C(C8=CC=CC=C86)C=CC=C7)=O)C9=CC=C(C=C9)B(O)O)C%10=CC=CC=C5%10 | 2 | NC1=CC=C(CC2=CC=C(N)C=C2)C=C1 | 17.56 | 120 | 2 | 170 | 4 | 0 | 0 | 0 | 0 | 0 | 0 | 0 | 0 | 0 | 0 | 0 | 0 | 0 | 0 | 0 | 0 | 0 | 0 | 0 | 0 | 0 | 0 |  |  |  |  | 27.5 | 0 | 99 | 684 | 107 |  | 19.8
CC(C)(C1=CC=C(OCC2CO2)C=C1)C1=CC=C(OCC2CO2)C=C1 | 227 | O=P1(OC2=C(C3=CC=CC=C31)C=CC=C2)C(C4=CC=C(C=C4)B(O)O)NC5=CC=C(NC(P6(OC7=C(C8=CC=CC=C86)C=CC=C7)=O)C9=CC=C(C=C9)B(O)O)C%10=CC=CC=C5%10 | 4 | NC1=CC=C(CC2=CC=C(N)C=C2)C=C1 | 17.2 | 120 | 2 | 170 | 4 | 0 | 0 | 0 | 0 | 0 | 0 | 0 | 0 | 0 | 0 | 0 | 0 | 0 | 0 | 0 | 0 | 0 | 0 | 0 | 0 | 0 | 0 | 351 | 382 | 26.5 |  | 29 | 2 | 101 | 623 | 107 |  | 18.4 |  |  |  | 87 |  | 4.3
CC(C)(C1=CC=C(OCC2CO2)C=C1)C1=CC=C(OCC2CO2)C=C1 | 227 | O=P1(OC2=C(C3=CC=CC=C31)C=CC=C2)C(C4=CC=C(C=C4)B(O)O)NC5=CC=C(NC(P6(OC7=C(C8=CC=CC=C86)C=CC=C7)=O)C9=CC=C(C=C9)B(O)O)C%10=CC=CC=C5%10 | 6 | NC1=CC=C(CC2=CC=C(N)C=C2)C=C1 | 16.84 | 120 | 2 | 170 | 4 | 0 | 0 | 0 | 0 | 0 | 0 | 0 | 0 | 0 | 0 | 0 | 0 | 0 | 0 | 0 | 0 | 0 | 0 | 0 | 0 | 0 | 0 | 345 | 387 | 27.9 | 161 | 30.4 | 2 | 102 | 561 | 99 |  | 18.9 |  |  |  | 92 |  | 4.3
CC(C)(C1=CC=C(OCC2CO2)C=C1)C1=CC=C(OCC2CO2)C=C1 | 227 | O=P1(OC2=C(C3=CC=CC=C31)C=CC=C2)C(C4=CC=C(C=C4)B(O)O)NC5=CC=C(NC(P6(OC7=C(C8=CC=CC=C86)C=CC=C7)=O)C9=CC=C(C=C9)B(O)O)C%10=CC=CC=C5%10 | 8 | NC1=CC=C(CC2=CC=C(N)C=C2)C=C1 | 16.49 | 120 | 2 | 170 | 4 | 0 | 0 | 0 | 0 | 0 | 0 | 0 | 0 | 0 | 0 | 0 | 0 | 0 | 0 | 0 | 0 | 0 | 0 | 0 | 0 | 0 | 0 |  |  |  |  | 31.6 | 2 | [8 empty] | 83 |  | 3.4
CC(C)(C1=CC=C(OCC2CO2)C=C1)C1=CC=C(OCC2CO2)C=C1 | 196 | COC1=CC(C(C(OC2=C(C=C(C=C2C3=C(C(OC)=CC(C(C(CO)O)O)=C3)O)C4OCC5C(OCC45)C6=CC=C(C(OC)=C6)OC(C(C7=CC=C(C=C7)OC(C(C8=CC(OC)=C(C(C9=C(C(OC)=CC(C(C(OC%10=C(C=C(C=C%10)C(C(C%11=CC=CC(OC(C(C%12=CC(OC)=C(C(C%13=C(C(OC)=CC(C(C(OC%14=C(C=C(C=C%14)C(C(CO)O)O)OC)CO)O)=C%13)O)=C%12)OC(C(CO)O)C%15=CC(OC)=C(C=C%15)O)(CC(C)C(OCCP%16(OC%17=C(C%18=C%16C=CC=C%18)C=CC=C%17)=O)=O)O)CO)=C%11)O)O)OC)CO)O)=C9)O)=C8)OC(C(CO)O)C%19=CC(OC)=C(C=C%19)O)O)CO)O)CO)OC)CO)O)=CC=C1O | 10 | NC1=CC=C(CC2=CC=C(N)C=C2)C=C1 | 16 | 100 | 2 | 150 | 2 | 0 | 0 | 0 | 0 | 0 | 0 | 0 | 0 | 0 | 0 | 0 | 0 | 0 | 0 | 0 | 0 | 0 | 0 | 0 | 0 | 0 | 0 | 323 | 378 | 24.75 | 102 | 29.5 | 3 | 47 | 1108 | 65 | 0.352 | 27.6 |  |  | 14.95 | 69.3
CC(C)(C1=CC=C(OCC2CO2)C=C1)C1=CC=C(OCC2CO2)C=C1 | 196 | COC1=CC(C(C(OC2=C(C=C(C=C2C3=C(C(OC)=CC(C(C(CO)O)O)=C3)O)C4OCC5C(OCC45)C6=CC=C(C(OC)=C6)OC(C(C7=CC=C(C=C7)OC(C(C8=CC(OC)=C(C(C9=C(C(OC)=CC(C(C(OC%10=C(C=C(C=C%10)C(C(C%11=CC=CC(OC(C(C%12=CC(OC)=C(C(C%13=C(C(OC)=CC(C(C(OC%14=C(C=C(C=C%14)C(C(CO)O)O)OC)CO)O)=C%13)O)=C%12)OC(C(CO)O)C%15=CC(OC)=C(C=C%15)O)(CC(C)C(OCCP%16(OC%17=C(C%18=C%16C=CC=C%18)C=CC=C%17)=O)=O)O)CO)=C%11)O)O)OC)CO)(CC(C)C(OCCP%19(OC%20=C(C%21=C%19C=CC=C%21)C=CC=C%20)=O)=O)O)=C9)O)=C8)OC(C(CO)O)C%22=CC(OC)=C(C=C%22)O)O)CO)O)CO)OC)CO)O)=CC=C1O | 10 | NC1=CC=C(CC2=CC=C(N)C=C2)C=C1 | 16 | 100 | 2 | 150 | 2 | 0 | 0 | 0 | 0 | 0 | 0 | 0 | 0 | 0 | 0 | 0 | 0 | 0 | 0 | 0 | 0 | 0 | 0 | 0 | 0 | 0 | 0 | 305 | 366 | 11.96 | 90 | 27.9 | 3 | 49 | 948 | 71 | 0.334 | 27.4 |  |  | 13.6 | 76.7
CC(C)(C1=CC=C(OCC2CO2)C=C1)C1=CC=C(OCC2CO2)C=C1 | 196 | COC1=CC(C(C(OC2=C(C=C(C=C2C3=C(C(OC)=CC(C(C(CO)O)O)=C3)O)C4OCC5C(OCC45)C6=CC=C(C(OC)=C6)OC(C(C7=CC=C(C=C7)OC(C(C8=CC(OC)=C(C(C9=C(C(OC)=CC(C(C(OC%10=C(C=C(C=C%10)C(C(C%11=CC=CC(OC(C(C%12=CC(OC)=C(C(C%13=C(C(OC)=CC(C(C(OC%14=C(C=C(C=C%14)C(C(CO)O)O)OC)CO)O)=C%13)O)=C%12)OC(C(CO)O)C%15=CC(OC)=C(C=C%15)O)(CC(C)C(OCCP%16(OC%17=C(C%18=C%16C=CC=C%18)C=CC=C%17)=O)=O)O)CO)=C%11)O)O)OC)CO)(CC(C)C(OCCP%19(OC%20=C(C%21=C%19C=CC=C%21)C=CC=C%20)=O)=O)O)=C9)O)=C8)OC(C(CO)O)C%22=CC(OC)=C(C=C%22)O)O)CO)O)CO)OC)CO)(CC(C)C(OCCP%23(OC%24=C(C%25=C%23C=CC=C%25)C=CC=C%24)=O)=O)O)=CC=C1O | 5 | NC1=CC=C(CC2=CC=C(N)C=C2)C=C1 | 16 | 100 | 2 | 150 | 2 | 0 | 0 | 0 | 0 | 0 | 0 | 0 | 0 | 0 | 0 | 0 | 0 | 0 | 0 | 0 | 0 | 0 | 0 | 0 | 0 | 0 | 0 | 283 | 382 | 23.35 | 105 | 28.6 | 2 | 63 | 1186 | 75 | 0.361 | 29.7 |  |  | 14.58 | 78.7
CC(C)(C1=CC=C(OCC2CO2)C=C1)C1=CC=C(OCC2CO2)C=C1 | 196 | COC1=CC(C(C(OC2=C(C=C(C=C2C3=C(C(OC)=CC(C(C(CO)O)O)=C3)O)C4OCC5C(OCC45)C6=CC=C(C(OC)=C6)OC(C(C7=CC=C(C=C7)OC(C(C8=CC(OC)=C(C(C9=C(C(OC)=CC(C(C(OC%10=C(C=C(C=C%10)C(C(C%11=CC=CC(OC(C(C%12=CC(OC)=C(C(C%13=C(C(OC)=CC(C(C(OC%14=C(C=C(C=C%14)C(C(CO)O)O)OC)CO)O)=C%13)O)=C%12)OC(C(CO)O)C%15=CC(OC)=C(C=C%15)O)(CC(C)C(OCCP%16(OC%17=C(C%18=C%16C=CC=C%18)C=CC=C%17)=O)=O)O)CO)=C%11)O)O)OC)CO)(CC(C)C(OCCP%19(OC%20=C(C%21=C%19C=CC=C%21)C=CC=C%20)=O)=O)O)=C9)O)=C8)OC(C(CO)O)C%22=CC(OC)=C(C=C%22)O)O)CO)O)CO)OC)CO)(CC(C)C(OCCP%23(OC%24=C(C%25=C%23C=CC=C%25)C=CC=C%24)=O)=O)O)=CC=C1O | 7.5 | NC1=CC=C(CC2=CC=C(N)C=C2)C=C1 | 16 | 100 | 2 | 150 | 2 | 0 | 0 | 0 | 0 | 0 | 0 | 0 | 0 | 0 | 0 | 0 | 0 | 0 | 0 | 0 | 0 | 0 | 0 | 0 | 0 | 0 | 0 | 219 | 384 | 23.35 | 106 | 29.4 | 2 | 66 | 911 | 72 | 0.27 | 27 |  |  | 15.28 | 75.4
CC(C)(C1=CC=C(OCC2CO2)C=C1)C1=CC=C(OCC2CO2)C=C1 | 196 | COC1=CC(C(C(OC2=C(C=C(C=C2C3=C(C(OC)=CC(C(C(CO)O)O)=C3)O)C4OCC5C(OCC45)C6=CC=C(C(OC)=C6)OC(C(C7=CC=C(C=C7)OC(C(C8=CC(OC)=C(C(C9=C(C(OC)=CC(C(C(OC%10=C(C=C(C=C%10)C(C(C%11=CC=CC(OC(C(C%12=CC(OC)=C(C(C%13=C(C(OC)=CC(C(C(OC%14=C(C=C(C=C%14)C(C(CO)O)O)OC)CO)O)=C%13)O)=C%12)OC(C(CO)O)C%15=CC(OC)=C(C=C%15)O)(CC(C)C(OCCP%16(OC%17=C(C%18=C%16C=CC=C%18)C=CC=C%17)=O)=O)O)CO)=C%11)O)O)OC)CO)(CC(C)C(OCCP%19(OC%20=C(C%21=C%19C=CC=C%21)C=CC=C%20)=O)=O)O)=C9)O)=C8)OC(C(CO)O)C%22=CC(OC)=C(C=C%22)O)O)CO)O)CO)OC)CO)(CC(C)C(OCCP%23(OC%24=C(C%25=C%23C=CC=C%25)C=CC=C%24)=O)=O)O)=CC=C1O | 10 | NC1=CC=C(CC2=CC=C(N)C=C2)C=C1 | 16 | 100 | 2 | 150 | 2 | 0 | 0 | 0 | 0 | 0 | 0 | 0 | 0 | 0 | 0 | 0 | 0 | 0 | 0 | 0 | 0 | 0 | 0 | 0 | 0 | 0 | 0 | 283 | 365 | 11.59 | 87 | 29.8 | 3 | 51 | 979 | 79 | 0.287 | 32 |  |  | 15.46 | 77.3
CC(C)(C1=CC=C(OCC2CO2)C=C1)C1=CC=C(OCC2CO2)C=C1 | 196 | [H]P1(OC2=C(C3=CC=CC=C31)C=CC=C2)=O | 2 | NC1=CC=C(CC2=CC=C(N)C=C2)C=C1 | 16 | 100 | 2 | 150 | 2 | 0 | 0 | 0 | 0 | 0 | 0 | 0 | 0 | 0 | 0 | 0 | 0 | 0 | 0 | 0 | 0 | 0 | 0 | 0 | 0 | 0 | 0 | 266 | 377 | 12.8 | 107 | 31.5 | 2 | 67 | 775 | 67 | 0.317 | 30.5 |  |  | 12.96 | 60.8
CC(C)(C1=CC=C(OCC2CO2)C=C1)C1=CC=C(OCC2CO2)C=C1 | 196 | COC1=CC(C(C(OC2=C(C=C(C=C2C3=C(C(OC)=CC(C(C(CO)O)O)=C3)O)C4OCC5C(OCC45)C6=CC=C(C(OC)=C6)OC(C(C7=CC=C(C=C7)OC(C(C8=CC(OC)=C(C(C9=C(C(OC)=CC(C(C(OC%10=C(C=C(C=C%10)C(C(C%11=CC=CC(OC(C(C%12=CC(OC)=C(C(C%13=C(C(OC)=CC(C(C(OC%14=C(C=C(C=C%14)C(C(CO)O)O)OC)CO)O)=C%13)O)=C%12)OC(C(CO)O)C%15=CC(OC)=C(C=C%15)O)(CC(C)C(OCC=C)=O)O)CO)=C%11)O)O)OC)CO)(CC(C)C(OCC=C)=O)O)=C9)O)=C8)OC(C(CO)O)C%16=CC(OC)=C(C=C%16)O)O)CO)O)CO)OC)CO)(CC(C)C(OCC=C)=O)O)=CC=C1O | 10 | NC1=CC=C(CC2=CC=C(N)C=C2)C=C1 | 16 | 100 | 2 | 150 | 2 | 0 | 0 | 0 | 0 | 0 | 0 | 0 | 0 | 0 | 0 | 0 | 0 | 0 | 0 | 0 | 0 | 0 | 0 | 0 | 0 | 0 | 0 | 271 | 379 | 12.58 | 94 | 22.5 | 0 | 42 | 1211 | 69 | 0.31 | 20.1 |  |  | 6.49 | 44.1
CC(C)(C1=CC=C(OCC2CO2)C=C1)C1=CC=C(OCC2CO2)C=C1 | 196 | COC1=CC(C(C(OC2=C(C=C(C=C2C3=C(C(OC)=CC(C(C(CO)O)O)=C3)O)C4OCC5C(OCC45)C6=CC=C(C(OC)=C6)OC(C(C7=CC=C(C=C7)OC(C(C8=CC(OC)=C(C(C9=C(C(OC)=CC(C(C(OC%10=C(C=C(C=C%10)C(C(C%11=CC=CC(OC(C(C%12=CC(OC)=C(C(C%13=C(C(OC)=CC(C(C(OC%14=C(C=C(C=C%14)C(C(CO)O)O)OC)CO)O)=C%13)O)=C%12)OC(C(CO)O)C%15=CC(OC)=C(C=C%15)O)(CC(C)C(OCC=C)=O)O)CO)=C%11)O)O)OC)CO)(CC(C)C(OCC=C)=O)O)=C9)O)=C8)OC(C(CO)O)C%16=CC(OC)=C(C=C%16)O)O)CO)O)CO)OC)CO)(CC(C)C(OCC=C)=O)O)=CC=C1O | 0 | NC1=CC=C(CC2=CC=C(N)C=C2)C=C1 | 16 | 100 | 2 | 150 | 2 | 0 | 0 | 0 | 0 | 0 | 0 | 0 | 0 | 0 | 0 | 0 | 0 | 0 | 0 | 0 | 0 | 0 | 0 | 0 | 0 | 0 | 0 | 266 | 402 | 3.7 | 117 | 24.1 | 0 | 63 | 1240 | 83 | 0.364 | 32.3 |  |  | 7.73 | 76
CC(C)(C1=CC=C(OCC2CO2)C=C1)C1=CC=C(OCC2CO2)C=C1 | 196 | O=C(C1=C2C=C(C=C1)OC3=CC4=C(C(N(C4=O)C5=CC=C(C=C5)C(C6=CC=C(N(C7=O)C(C(C=C8)=C7C=C8OC(C=C9)=CC(C%10=O)=C9C(N%10C(C=C%11)=CC=C%11C(NC%12=C%13)NC%12=CC=C%13N)=O)=O)C=C6)(P%14(OC%15=CC=CC=C%15C%16=CC=CC=C%16%14)=O)C)=O)C=C3)OC2=O | 29.8 | O=C(C1=C2C=C(C=C1)OC3=CC4=C(C(N(C4=O)C5=CC=C(C=C5)C(C6=CC=C(N(C7=O)C(C(C=C8)=C7C=C8OC(C=C9)=CC(C%10=O)=C9C(N%10C(C=C%11)=CC=C%11C(NC%12=C%13)NC%12=CC=C%13N)=O)=O)C=C6)(P%14(OC%15=CC=CC=C%15C%16=CC=CC=C%16%14)=O)C)=O)C=C3)OC2=O | 29.8 | 170 | 3 | 200 | 1 | 0 | 0 | 0 | 0 | 0 | 0 | 0 | 0 | 0 | 0 | 0 | 0 | 0 | 0 | 0 | 0 | 0 | 0 | 0 | 0 | 0 | 0 | 380.2 | 447.6 | 30.3 | 179.1 | 31.5 | 3 | 58 | 351.7 | 74.8 |  | 27.5 |  |  | 38.8 | 65.3
CC(C)(C1=CC=C(OCC2CO2)C=C1)C1=CC=C(OCC2CO2)C=C1 | 196 | O=C(C1=C2C=C(C=C1)OC3=CC4=C(C(N(C4=O)C5=CC=C(C=C5)C(C6=CC=C(N(C7=O)C(C(C=C8)=C7C=C8OC(C=C9)=CC(C%10=O)=C9C(N%10C(C=C%11)=CC=C%11C(NC%12=C%13)NC%12=CC=C%13N)=O)=O)C=C6)(P%14(OC%15=CC=CC=C%15C%16=CC=CC=C%16%14)=O)C)=O)C=C3)OC2=O | 0 | C1=CC=C2NC=NC2=C1 | 5.2 | 170 | 3 | 200 | 1 | 0 | 0 | 0 | 0 | 0 | 0 | 0 | 0 | 0 | 0 | 0 | 0 | 0 | 0 | 0 | 0 | 0 | 0 | 0 | 0 | 0 | 0 | 362 | 439.2 | 11.9 | 136.2 | 20.8 | 0 | 47 | 1325 | 165.8 |  | 39.1 |  |  | 3.2 | 69.8
CC(C)(C1=CC=C(OCC2CO2)C=C1)C1=CC=C(OCC2CO2)C=C1 | 196 | O=P1(OC2=C(C3=CC=CC=C31)C=CC=C2)CCCC(C=C(C=C4)C(C)(C5=CC(CCCP6(OC7=C(C8=C6C=CC=C8)C=CC=C7)=O)=C(C=C5)O)C)=C4O[Si](C)(C=C)OC9=C(C=C(C=C9)C(C)(C%10=CC(CCCP%11(OC%12=C(C%13=CC=CC=C%13%11)C=CC=C%12)=O)=C(C=C%10)O)C)CCCP%14(OC%15=C(C%16=C%14C=CC=C%16)C=CC=C%15)=O | 3 | NC1=CC=C(CC2=CC=C(N)C=C2)C=C1 | 19.59 | 120 | 2 | 170 | 4 | 0 | 0 | 0 | 0 | 0 | 0 | 0 | 0 | 0 | 0 | 0 | 0 | 0 | 0 | 0 | 0 | 0 | 0 | 0 | 0 | 0 | 0 | 380.41 |  | 16.71 | 163.53 | 31.1 | 2 | 51 | 759 | 75 |  | 39.1 | 1.52 | 0.09 | 13.5
CC(C)(C1=CC=C(OCC2CO2)C=C1)C1=CC=C(OCC2CO2)C=C1 | 196 | O=P1(OC2=C(C3=CC=CC=C31)C=CC=C2)CCCC(C=C(C=C4)C(C)(C5=CC(CCCP6(OC7=C(C8=C6C=CC=C8)C=CC=C7)=O)=C(C=C5)O)C)=C4O[Si](C)(C=C)OC9=C(C=C(C=C9)C(C)(C%10=CC(CCCP%11(OC%12=C(C%13=CC=CC=C%13%11)C=CC=C%12)=O)=C(C=C%10)O)C)CCCP%14(OC%15=C(C%16=C%14C=CC=C%16)C=CC=C%15)=O | 4 | NC1=CC=C(CC2=CC=C(N)C=C2)C=C1 | 19.38 | 120 | 2 | 170 | 4 | 0 | 0 | 0 | 0 | 0 | 0 | 0 | 0 | 0 | 0 | 0 | 0 | 0 | 0 | 0 | 0 | 0 | 0 | 0 | 0 | 0 | 0 | 381.97 |  | 17.48 | 165.86 | 31.4 | 3 | 52 | 719 | 73 |  | 38 | 1.51 | 0.1 | 13.9
CC(C)(C1=CC=C(OCC2CO2)C=C1)C1=CC=C(OCC2CO2)C=C1 | 196 | O=P1(OC2=C(C3=CC=CC=C31)C=CC=C2)CCCC(C=C(C=C4)C(C)(C5=CC(CCCP6(OC7=C(C8=C6C=CC=C8)C=CC=C7)=O)=C(C=C5)O)C)=C4O[Si](C)(C=C)OC9=C(C=C(C=C9)C(C)(C%10=CC(CCCP%11(OC%12=C(C%13=CC=CC=C%13%11)C=CC=C%12)=O)=C(C=C%10)O)C)CCCP%14(OC%15=C(C%16=C%14C=CC=C%16)C=CC=C%15)=O | 5 | NC1=CC=C(CC2=CC=C(N)C=C2)C=C1 | 19.18 | 120 | 2 | 170 | 4 | 0 | 0 | 0 | 0 | 0 | 0 | 0 | 0 | 0 | 0 | 0 | 0 | 0 | 0 | 0 | 0 | 0 | 0 | 0 | 0 | 0 | 0 | 385.84 |  | 17.64 | 165.41 | 32.3 | 3 | 48 | 702 | 70 |  | 36.4 | 1.5 | 0.1 | 15.5
CC(C)(C1=CC=C(OCC2CO2)C=C1)C1=CC=C(OCC2CO2)C=C1 | 196 | O=P1(OC2=C(C3=CC=CC=C31)C=CC=C2)CCCC(C=C(C=C4)C(C)(C5=CC(CCCP6(OC7=C(C8=C6C=CC=C8)C=CC=C7)=O)=C(C=C5)O)C)=C4O[Si](C)(C=C)OC9=C(C=C(C=C9)C(C)(C%10=CC(CCCP%11(OC%12=C(C%13=CC=CC=C%13%11)C=CC=C%12)=O)=C(C=C%10)O)C)CCCP%14(OC%15=C(C%16=C%14C=CC=C%16)C=CC=C%15)=O | 6 | NC1=CC=C(CC2=CC=C(N)C=C2)C=C1 | 18.98 | 120 | 2 | 170 | 4 | 0 | 0 | 0 | 0 | 0 | 0 | 0 | 0 | 0 | 0 | 0 | 0 | 0 | 0 | 0 | 0 | 0 | 0 | 0 | 0 | 0 | 0 | 382.08 |  | 17.92 | 168.28 | 33 | 3 | 53 | 674 | 69 |  | 37 | 1.44 | 0.1 | 15.7
CC(C)(C1=CC=C(OCC2CO2)C=C1)C1=CC=C(OCC2CO2)C=C1 | 196 | O=P1(OC2=C(C3=CC=CC=C31)C=CC=C2)CCCC(C=C(C=C4)C(C)(C5=CC(CCCP6(OC7=C(C8=C6C=CC=C8)C=CC=C7)=O)=C(C=C5)O)C)=C4O[Si](C9=CC=CC=C9)(C%10=CC=CC=C%10)OC%11=C(C=C(C=C%11)C(C)(C%12=CC(CCCP%13(OC%14=C(C%15=CC=CC=C%15%13)C=CC=C%14)=O)=C(C=C%12)O)C)CCCP%16(OC%17=C(C%18=C%16C=CC=C%18)C=CC=C%17)=O | 3 | NC1=CC=C(CC2=CC=C(N)C=C2)C=C1 | 19.59 | 120 | 2 | 170 | 4 | 0 | 0 | 0 | 0 | 0 | 0 | 0 | 0 | 0 | 0 | 0 | 0 | 0 | 0 | 0 | 0 | 0 | 0 | 0 | 0 | 0 | 0 | 385.27 |  | 17.45 | 161.5 | 31.2 | 2 | 50 | 710 | 78 |  | 38.4 | 1.54 | 0.08 | 10.2
CC(C)(C1=CC=C(OCC2CO2)C=C1)C1=CC=C(OCC2CO2)C=C1 | 196 | O=P1(OC2=C(C3=CC=CC=C31)C=CC=C2)CCCC(C=C(C=C4)C(C)(C5=CC(CCCP6(OC7=C(C8=C6C=CC=C8)C=CC=C7)=O)=C(C=C5)O)C)=C4O[Si](C9=CC=CC=C9)(C%10=CC=CC=C%10)OC%11=C(C=C(C=C%11)C(C)(C%12=CC(CCCP%13(OC%14=C(C%15=CC=CC=C%15%13)C=CC=C%14)=O)=C(C=C%12)O)C)CCCP%16(OC%17=C(C%18=C%16C=CC=C%18)C=CC=C%17)=O | 4 | NC1=CC=C(CC2=CC=C(N)C=C2)C=C1 | 19.38 | 120 | 2 | 170 | 4 | 0 | 0 | 0 | 0 | 0 | 0 | 0 | 0 | 0 | 0 | 0 | 0 | 0 | 0 | 0 | 0 | 0 | 0 | 0 | 0 | 0 | 0 | 379.7 |  | 17.79 | 162.96 | 31 | 2 | 50 | 650 | 74 |  | 37.5 | 1.47 | 0.09 | 10.6
CC(C)(C1=CC=C(OCC2CO2)C=C1)C1=CC=C(OCC2CO2)C=C1 | 196 | O=P1(OC2=C(C3=CC=CC=C31)C=CC=C2)CCCC(C=C(C=C4)C(C)(C5=CC(CCCP6(OC7=C(C8=C6C=CC=C8)C=CC=C7)=O)=C(C=C5)O)C)=C4O[Si](C9=CC=CC=C9)(C%10=CC=CC=C%10)OC%11=C(C=C(C=C%11)C(C)(C%12=CC(CCCP%13(OC%14=C(C%15=CC=CC=C%15%13)C=CC=C%14)=O)=C(C=C%12)O)C)CCCP%16(OC%17=C(C%18=C%16C=CC=C%18)C=CC=C%17)=O | 5 | NC1=CC=C(CC2=CC=C(N)C=C2)C=C1 | 19.18 | 120 | 2 | 170 | 4 | 0 | 0 | 0 | 0 | 0 | 0 | 0 | 0 | 0 | 0 | 0 | 0 | 0 | 0 | 0 | 0 | 0 | 0 | 0 | 0 | 0 | 0 | 385.08 |  | 17.98 | 166.9 | 31 | 2 | 50 | 640 | 75 |  | 36.3 | 1.48 | 0.1 | 11.2
CC(C)(C1=CC=C(OCC2CO2)C=C1)C1=CC=C(OCC2CO2)C=C1 | 196 | O=P1(OC2=C(C3=CC=CC=C31)C=CC=C2)CCCC(C=C(C=C4)C(C)(C5=CC(CCCP6(OC7=C(C8=C6C=CC=C8)C=CC=C7)=O)=C(C=C5)O)C)=C4O[Si](C9=CC=CC=C9)(C%10=CC=CC=C%10)OC%11=C(C=C(C=C%11)C(C)(C%12=CC(CCCP%13(OC%14=C(C%15=CC=CC=C%15%13)C=CC=C%14)=O)=C(C=C%12)O)C)CCCP%16(OC%17=C(C%18=C%16C=CC=C%18)C=CC=C%17)=O | 6 | NC1=CC=C(CC2=CC=C(N)C=C2)C=C1 | 18.98 | 120 | 2 | 170 | 4 | 0 | 0 | 0 | 0 | 0 | 0 | 0 | 0 | 0 | 0 | 0 | 0 | 0 | 0 | 0 | 0 | 0 | 0 | 0 | 0 | 0 | 0 | 383.22 |  | 18.44 | 162.1 | 32 | 3 | 48 | 623 | 74 |  | 37.4 | 1.51 | 0.1 | 12.8
CC(C)(C1=CC=C(OCC2CO2)C=C1)C1=CC=C(OCC2CO2)C=C1 | 196 | O=P1(OC2=C(C3=CC=CC=C31)C=CC=C2)CCCC(C=C(C=C4)C(C)(C5=CC(CCCP6(OC7=C(C8=C6C=CC=C8)C=CC=C7)=O)=C(C=C5)O)C)=C4O[Si](C9=CC=CC=C9)(C%10=CC=CC=C%10)OC%11=C(C=C(C=C%11)C(C)(C%12=CC(CCCP%13(OC%14=C(C%15=CC=CC=C%15%13)C=CC=C%14)=O)=C(C=C%12)O)C)CCCP%16(OC%17=C(C%18=C%16C=CC=C%18)C=CC=C%17)=O | 0 | NC1=CC=C(CC2=CC=C(N)C=C2)C=C1 | 20.19154 | 120 | 2 | 170 | 4 | 0 | 0 | 0 | 0 | 0 | 0 | 0 | 0 | 0 | 0 | 0 | 0 | 0 | 0 | 0 | 0 | 0 | 0 | 0 | 0 | 0 | 0 | 387.64 |  | 15.01 | 160.61 | 25.8 | 0 | 58 | 1492 | 114 |  | 51.1 | 2.19 | 0.1 | 7.3
CC(C)(C1=CC=C(OCC2CO2)C=C1)C1=CC=C(OCC2CO2)C=C1 | 196 | O=P1(CNC2=NC(C3=CC=CC=C3)=NC(NCP3(=O)OC4=CC=CC=C4C4=C3C=CC=C4)=N2)OC2=C(C=CC=C2)C2=CC=CC=C21 | 2.5 | NC1=CC=C(CC2=CC=C(N)C=C2)C=C1 | 19.5 | 100 | 2 | 150 | 2 | 180 | 2 | 0 | 0 | 0 | 0 | 0 | 0 | 0 | 0 | 0 | 0 | 0 | 0 | 0 | 0 | 0 | 0 | 0 | 0 | 0 | 0 | 358 | 382 | 20.8 | 153 | 32.4 | 2 | 46 | 1878 | 86.8 |  | 19.7 |  | 0.151 | 11.4 |  | 58.41
CC(C)(C1=CC=C(OCC2CO2)C=C1)C1=CC=C(OCC2CO2)C=C1 | 196 | O=P1(CNC2=NC(C3=CC=CC=C3)=NC(NCP3(=O)OC4=CC=CC=C4C4=C3C=CC=C4)=N2)OC2=C(C=CC=C2)C2=CC=CC=C21 | 5 | NC1=CC=C(CC2=CC=C(N)C=C2)C=C1 | 19 | 100 | 2 | 150 | 2 | 180 | 2 | 0 | 0 | 0 | 0 | 0 | 0 | 0 | 0 | 0 | 0 | 0 | 0 | 0 | 0 | 0 | 0 | 0 | 0 | 0 | 0 | 353 | 384 | 19.6 | 161.4 | 35.2 | 3 | 46 | 1844 | 85.1 |  | 16.9 |  | 0.146 | 13.3 |  | 59.41
CC(C)(C1=CC=C(OCC2CO2)C=C1)C1=CC=C(OCC2CO2)C=C1 | 196 | O=P1(CNC2=NC(C3=CC=CC=C3)=NC(NCP3(=O)OC4=CC=CC=C4C4=C3C=CC=C4)=N2)OC2=C(C=CC=C2)C2=CC=CC=C21 | 7.5 | NC1=CC=C(CC2=CC=C(N)C=C2)C=C1 | 18.5 | 100 | 2 | 150 | 2 | 180 | 2 | 0 | 0 | 0 | 0 | 0 | 0 | 0 | 0 | 0 | 0 | 0 | 0 | 0 | 0 | 0 | 0 | 0 | 0 | 0 | 0 | 340 | 384 | 20.7 | 159.9 | 36.7 | 3 | 44 | 1614 | 83.5 |  | 15.8 |  | 0.141 | 14.3 |  | 62.88
CC(C)(C1=CC=C(OCC2CO2)C=C1)C1=CC=C(OCC2CO2)C=C1 | 196 | O=P1(CNC2=NC(C3=CC=CC=C3)=NC(NCP3(=O)OC4=CC=CC=C4C4=C3C=CC=C4)=N2)OC2=C(C=CC=C2)C2=CC=CC=C21 | 0 | NC1=CC=C(CC2=CC=C(N)C=C2)C=C1 | 20 | 100 | 2 | 150 | 2 | 180 | 2 | 0 | 0 | 0 | 0 | 0 | 0 | 0 | 0 | 0 | 0 | 0 | 0 | 0 | 0 | 0 | 0 | 0 | 0 | 0 | 0 | 371 | 388 | 17 | 151.9 | 25.5 | 0 | 47 | 1998 | 101.4 |  | 22.4 |  | 0.086 | 3.3 |  | 57.9
CC(C)(C1=CC=C(OCC2CO2)C=C1)C1=CC=C(OCC2CO2)C=C1 | 227 | O=P1(C(NC2=CC=C(S[Si](SC3=CC=C(NC(P4(OC5=CC=CC=C5C6=C4C=CC=C6)=O)C7=CC=C(B(O)O)C=C7)C=C3)(C8=CC=CC=C8)SC9=CC=C(NC(P%10(OC%11=CC=CC=C%11C%12=C%10C=CC=C%12)=O)C%13=CC=C(B(O)O)C=C%13)C=C9)C=C2)C%14=CC=C(B(O)O)C=C%14)OC%15=CC=CC=C%15C%16=C1C=CC=C%16 | 4 | NC1=CC=C(CC2=CC=C(N)C=C2)C=C1 | 17.18 | 120 | 2 | 170 | 4 | 0 | 0 | 0 | 0 | 0 | 0 | 0 | 0 | 0 | 0 | 0 | 0 | 0 | 0 | 0 | 0 | 0 | 0 | 0 | 0 | 0 | 0 | 345 | 367 | 22.1 | 149 | 32.8 | 2 | 81 | 645 | 112 |  | 18.9 |  |  |  | 92 |  | 15.8
CC(C)(C1=CC=C(OCC2CO2)C=C1)C1=CC=C(OCC2CO2)C=C1 | 227 | O=P1(C(NC2=CC=C(S[Si](SC3=CC=C(NC(P4(OC5=CC=CC=C5C6=C4C=CC=C6)=O)C7=CC=C(B(O)O)C=C7)C=C3)(C8=CC=CC=C8)SC9=CC=C(NC(P%10(OC%11=CC=CC=C%11C%12=C%10C=CC=C%12)=O)C%13=CC=C(B(O)O)C=C%13)C=C9)C=C2)C%14=CC=C(B(O)O)C=C%14)OC%15=CC=CC=C%15C%16=C1C=CC=C%16 | 6 | NC1=CC=C(CC2=CC=C(N)C=C2)C=C1 | 16.81 | 120 | 2 | 170 | 4 | 0 | 0 | 0 | 0 | 0 | 0 | 0 | 0 | 0 | 0 | 0 | 0 | 0 | 0 | 0 | 0 | 0 | 0 | 0 | 0 | 0 | 0 | 324 | 375 | 22.9 | 149 | 34.7 | 3 | 78 | 540 | 89 |  | 18 |  |  |  | 93 |  | 11.1
CC(C)(C1=CC=C(OCC2CO2)C=C1)C1=CC=C(OCC2CO2)C=C1 | 227 | O=P1(C(NC2=CC=C(S[Si](SC3=CC=C(NC(P4(OC5=CC=CC=C5C6=C4C=CC=C6)=O)C7=CC=C(B(O)O)C=C7)C=C3)(C8=CC=CC=C8)SC9=CC=C(NC(P%10(OC%11=CC=CC=C%11C%12=C%10C=CC=C%12)=O)C%13=CC=C(B(O)O)C=C%13)C=C9)C=C2)C%14=CC=C(B(O)O)C=C%14)OC%15=CC=CC=C%15C%16=C1C=CC=C%16 | 8 | NC1=CC=C(CC2=CC=C(N)C=C2)C=C1 | 16.63 | 120 | 2 | 170 | 4 | 0 | 0 | 0 | 0 | 0 | 0 | 0 | 0 | 0 | 0 | 0 | 0 | 0 | 0 | 0 | 0 | 0 | 0 | 0 | 0 | 0 | 0 | 323 | 370 | 17.6 | 150 | 36.2 | 3 | 77 | 486 | 86 |  | 17 |  |  |  | 100 |  | 7.8
CC(C)(C1=CC=C(OCC2CO2)C=C1)C1=CC=C(OCC2CO2)C=C1 | 227 | O=P1(C(NC2=CC=C(S[Si](SC3=CC=C(NC(P4(OC5=CC=CC=C5C6=C4C=CC=C6)=O)C7=CC=C(B(O)O)C=C7)C=C3)(C8=CC=CC=C8)SC9=CC=C(NC(P%10(OC%11=CC=CC=C%11C%12=C%10C=CC=C%12)=O)C%13=CC=C(B(O)O)C=C%13)C=C9)C=C2)C%14=CC=C(B(O)O)C=C%14)OC%15=CC=CC=C%15C%16=C1C=CC=C%16 | 0 | NC1=CC=C(CC2=CC=C(N)C=C2)C=C1 | 17.925 | 120 | 2 | 170 | 4 | 0 | 0 | 0 | 0 | 0 | 0 | 0 | 0 | 0 | 0 | 0 | 0 | 0 | 0 | 0 | 0 | 0 | 0 | 0 | 0 | 0 | 0 | 373 | 389 | 16.1 | 153 | 23.4 | 0 | 90 | 939 | 131 |  | 20.64 |  |  |  | 86 |  | 6.6
CC(C)(C1=CC=C(OCC2CO2)C=C1)C1=CC=C(OCC2CO2)C=C1 | 196 | O=C([O-])C(C=C1)=CC=C1OP2(OC(C=C3)=CC=C3C([O-])=O)=NP(OC4=CC=C(C=C4)C([O-])=O)(OC5=CC=C(C=C5)C([O-])=O)=NP(OC6=CC=C(C=C6)C([O-])=O)(OC7=CC=C(C=C7)C([O-])=O)=N2.[Zn+2].[Zn+2].[Zn+2] | 3 | NC1=CC=CC(N)=C1 | 9.6 | 200 | 5 | 0 | 0 | 0 | 0 | 0 | 0 | 0 | 0 | 0 | 0 | 0 | 0 | 0 | 0 | 0 | 0 | 0 | 0 | 0 | 0 | 0 | 0 | 0 | 0 |  |  |  |  | 25.1 |  | 55 | 893 | 89.87 | 0.337 | 33.27 |  |  | 15.03
CC(C)(C1=CC=C(OCC2CO2)C=C1)C1=CC=C(OCC2CO2)C=C1 | 196 | O=C([O-])C(C=C1)=CC=C1OP2(OC(C=C3)=CC=C3C([O-])=O)=NP(OC4=CC=C(C=C4)C([O-])=O)(OC5=CC=C(C=C5)C([O-])=O)=NP(OC6=CC=C(C=C6)C([O-])=O)(OC7=CC=C(C=C7)C([O-])=O)=N2.[Zn+2].[Zn+2].[Zn+2] | 6 | NC1=CC=CC(N)=C1 | 9.3 | 200 | 5 | 0 | 0 | 0 | 0 | 0 | 0 | 0 | 0 | 0 | 0 | 0 | 0 | 0 | 0 | 0 | 0 | 0 | 0 | 0 | 0 | 0 | 0 | 0 | 0 |  |  |  |  | 25.7 |  | 49 | 847 | 85.58 | 0.304 | 32.84 |  |  | 16.34
CC(C)(C1=CC=C(OCC2CO2)C=C1)C1=CC=C(OCC2CO2)C=C1 | 196 | O=C([O-])C(C=C1)=CC=C1OP2(OC(C=C3)=CC=C3C([O-])=O)=NP(OC4=CC=C(C=C4)C([O-])=O)(OC5=CC=C(C=C5)C([O-])=O)=NP(OC6=CC=C(C=C6)C([O-])=O)(OC7=CC=C(C=C7)C([O-])=O)=N2.[Zn+2].[Zn+2].[Zn+2] | 9 | NC1=CC=CC(N)=C1 | 9 | 200 | 5 | 0 | 0 | 0 | 0 | 0 | 0 | 0 | 0 | 0 | 0 | 0 | 0 | 0 | 0 | 0 | 0 | 0 | 0 | 0 | 0 | 0 | 0 | 0 | 0 |  |  |  |  | 26.2 |  | 47 | 887 | 89.56 | 0.264 | 30.78 |  |  | 17.31
CC(C)(C1=CC=C(OCC2CO2)C=C1)C1=CC=C(OCC2CO2)C=C1 | 196 | O=C([O-])C(C=C1)=CC=C1OP2(OC(C=C3)=CC=C3C([O-])=O)=NP(OC4=CC=C(C=C4)C([O-])=O)(OC5=CC=C(C=C5)C([O-])=O)=NP(OC6=CC=C(C=C6)C([O-])=O)(OC7=CC=C(C=C7)C([O-])=O)=N2.[Zn+2].[Zn+2].[Zn+2] | 0 | NC1=CC=CC(N)=C1 | 9.90991 | 200 | 5 | 0 | 0 | 0 | 0 | 0 | 0 | 0 | 0 | 0 | 0 | 0 | 0 | 0 | 0 | 0 | 0 | 0 | 0 | 0 | 0 | 0 | 0 | 0 | 0 |  |  |  |  | 23.1 |  | 61 | 1322 | 108.7 | 0.404 | 37.07 |  |  | 7.54
CC(C)(C1=CC=C(OCC2CO2)C=C1)C1=CC=C(OCC2CO2)C=C1 | 196 | COC1=CC(C(NC(CC(=O)O)C2=CNC=N2)P2(=O)OC3=CC=CC=C3C3=C2C=CC=C3)=CC=C1O | 4 | NC1=CC=C(CC2=CC=C(N)C=C2)C=C1 | 19.2 | 100 | 2 | 150 | 2 | 0 | 0 | 0 | 0 | 0 | 0 | 0 | 0 | 0 | 0 | 0 | 0 | 0 | 0 | 0 | 0 | 0 | 0 | 0 | 0 | 0 | 0 |  |  |  |  | 27.2 | 1 | 55 | 880 | 67 | 0.33 | 29 | 1.51 | 0.11 | 12.1 | 64 |  | 7
CC(C)(C1=CC=C(OCC2CO2)C=C1)C1=CC=C(OCC2CO2)C=C1 | 196 | COC1=CC(C(NC(CC(=O)O)C2=CNC=N2)P2(=O)OC3=CC=CC=C3C3=C2C=CC=C3)=CC=C1O | 7 | NC1=CC=C(CC2=CC=C(N)C=C2)C=C1 | 18.6 | 100 | 2 | 150 | 2 | 0 | 0 | 0 | 0 | 0 | 0 | 0 | 0 | 0 | 0 | 0 | 0 | 0 | 0 | 0 | 0 | 0 | 0 | 0 | 0 | 0 | 0 |  |  |  |  | 29.1 | 2 | 52 | 745 | 61 | 0.26 | 26 | 1.44 | 0.13 | 17.7 | 58 |  | 9.2
CC(C)(C1=CC=C(OCC2CO2)C=C1)C1=CC=C(OCC2CO2)C=C1 | 196 | COC1=CC(C(NC(CC(=O)O)C2=CNC=N2)P2(=O)OC3=CC=CC=C3C3=C2C=CC=C3)=CC=C1O | 10 | NC1=CC=C(CC2=CC=C(N)C=C2)C=C1 | 18 | 100 | 2 | 150 | 2 | 0 | 0 | 0 | 0 | 0 | 0 | 0 | 0 | 0 | 0 | 0 | 0 | 0 | 0 | 0 | 0 | 0 | 0 | 0 | 0 | 0 | 0 |  |  |  |  | 30.6 | 3 | 50 | 550 | 57 | 0.16 | 14 | 1.37 | 0.12 | 23.5 | 55 |  | 8.5
CC(C)(C1=CC=C(OCC2CO2)C=C1)C1=CC=C(OCC2CO2)C=C1 | 196 | COC1=CC(C(NC(CC(=O)O)C2=CNC=N2)P2(=O)OC3=CC=CC=C3C3=C2C=CC=C3)=CC=C1O | 0 | NC1=CC=C(CC2=CC=C(N)C=C2)C=C1 | 20 | 100 | 2 | 150 | 2 | 0 | 0 | 0 | 0 | 0 | 0 | 0 | 0 | 0 | 0 | 0 | 0 | 0 | 0 | 0 | 0 | 0 | 0 | 0 | 0 | 0 | 0 |  |  |  |  | 22 | 0 | 59 | 1275 | 80 | 0.51 | 64 | 1.6 | 0.1 | 7.6 | 59 |  | 6.2
CC(C)(C1=CC=C(OCC2CO2)C=C1)C1=CC=C(OCC2CO2)C=C1 | 227 | COC1=CC=CC(/C=N/C2=CC=C(CC3=CC=C(/N=C/C4=CC=CC(OC)=C4O)C=C3)C=C2)=C1O | 15 | NC1=CC=C(CC2=CC=C(N)C=C2)C=C1 | 21.47 | 90 | 2 | 140 | 4 | 190 | 1 | 0 | 0 | 0 | 0 | 0 | 0 | 0 | 0 | 0 | 0 | 0 | 0 | 0 | 0 | 0 | 0 | 0 | 0 | 0 | 0 |  |  |  | 140.3 | 24.3 | 0 | 55 | 990.7 | 107.3 | 0.146 | 16.1 |  |  |  | 70.35 | 104.58 | 4.3
CC(C)(C1=CC=C(OCC2CO2)C=C1)C1=CC=C(OCC2CO2)C=C1 | 227 | COC1=CC=CC(/C=N/C2=CC=C(CC3=CC=C(/N=C/C4=CC=CC(OC)=C4O)C=C3)C=C2)=C1O | 5 | NC1=CC=C(CC2=CC=C(N)C=C2)C=C1 | 22.73 | 90 | 2 | 140 | 4 | 190 | 1 | 0 | 0 | 0 | 0 | 0 | 0 | 0 | 0 | 0 | 0 | 0 | 0 | 0 | 0 | O=P([O-])([O-])[O-].[NH4+].[NH4+].[NH4+] | 5 | 0 | 0 | 0 | 0 |  |  |  |  | 25.9 | 1 | 47 | 243.6 | 54.7 | 0.062 | 9.9
CC(C)(C1=CC=C(OCC2CO2)C=C1)C1=CC=C(OCC2CO2)C=C1 | 227 | COC1=CC=CC(/C=N/C2=CC=C(CC3=CC=C(/N=C/C4=CC=CC(OC)=C4O)C=C3)C=C2)=C1O | 7.5 | NC1=CC=C(CC2=CC=C(N)C=C2)C=C1 | 21.47 | 90 | 2 | 140 | 4 | 190 | 1 | 0 | 0 | 0 | 0 | 0 | 0 | 0 | 0 | 0 | 0 | 0 | 0 | 0 | 0 | O=P([O-])([O-])[O-].[NH4+].[NH4+].[NH4+] | 7.5 | 0 | 0 | 0 | 0 |  |  |  |  | 26.4 | 2 | 44 | 449.1 | 58.3 | 0.067 | 6.7
CC(C)(C1=CC=C(OCC2CO2)C=C1)C1=CC=C(OCC2CO2)C=C1 | 227 | COC1=CC=CC(/C=N/C2=CC=C(CC3=CC=C(/N=C/C4=CC=CC(OC)=C4O)C=C3)C=C2)=C1O | 10 | NC1=CC=C(CC2=CC=C(N)C=C2)C=C1 | 20.21 | 90 | 2 | 140 | 4 | 190 | 1 | 0 | 0 | 0 | 0 | 0 | 0 | 0 | 0 | 0 | 0 | 0 | 0 | 0 | 0 | O=P([O-])([O-])[O-].[NH4+].[NH4+].[NH4+] | 10 | 0 | 0 | 0 | 0 |  |  |  |  | 27.2 | 2 | 49 | 327.5 | 30.5 | 0.042 | 1.3
CC(C)(C1=CC=C(OCC2CO2)C=C1)C1=CC=C(OCC2CO2)C=C1 | 227 | COC1=CC=CC(/C=N/C2=CC=C(CC3=CC=C(/N=C/C4=CC=CC(OC)=C4O)C=C3)C=C2)=C1O | 3.33 | NC1=CC=C(CC2=CC=C(N)C=C2)C=C1 | 22.73 | 90 | 2 | 140 | 4 | 190 | 1 | 0 | 0 | 0 | 0 | 0 | 0 | 0 | 0 | 0 | 0 | 0 | 0 | 0 | 0 | O=P([O-])([O-])[O-].[NH4+].[NH4+].[NH4+] | 6.66 | 0 | 0 | 0 | 0 |  |  |  |  | 25.5 | 0 | 42 | 340.7 | 47.2 | 0.045 | 3
CC(C)(C1=CC=C(OCC2CO2)C=C1)C1=CC=C(OCC2CO2)C=C1 | 227 | COC1=CC=CC(/C=N/C2=CC=C(CC3=CC=C(/N=C/C4=CC=CC(OC)=C4O)C=C3)C=C2)=C1O | 5 | NC1=CC=C(CC2=CC=C(N)C=C2)C=C1 | 21.47 | 90 | 2 | 140 | 4 | 190 | 1 | 0 | 0 | 0 | 0 | 0 | 0 | 0 | 0 | 0 | 0 | 0 | 0 | 0 | 0 | O=P([O-])([O-])[O-].[NH4+].[NH4+].[NH4+] | 10 | 0 | 0 | 0 | 0 |  |  |  | 157.3 | 28.9 | 3 | 57 | 229.3 | 22.4 | 0.039 | 1.9 |  |  |  | 79.46 | 113.67 | 4.9
CC(C)(C1=CC=C(OCC2CO2)C=C1)C1=CC=C(OCC2CO2)C=C1 | 227 | COC1=CC=CC(/C=N/C2=CC=C(CC3=CC=C(/N=C/C4=CC=CC(OC)=C4O)C=C3)C=C2)=C1O | 6.67 | NC1=CC=C(CC2=CC=C(N)C=C2)C=C1 | 20.21 | 90 | 2 | 140 | 4 | 190 | 1 | 0 | 0 | 0 | 0 | 0 | 0 | 0 | 0 | 0 | 0 | 0 | 0 | 0 | 0 | O=P([O-])([O-])[O-].[NH4+].[NH4+].[NH4+] | 13.33 | 0 | 0 | 0 | 0 |  |  |  |  | 28.3 | 2 | 41 | 220.5 | 24.3 | 0.059 | 5.9
CC(C)(C1=CC=C(OCC2CO2)C=C1)C1=CC=C(OCC2CO2)C=C1 | 227 | COC1=CC=CC(/C=N/C2=CC=C(CC3=CC=C(/N=C/C4=CC=CC(OC)=C4O)C=C3)C=C2)=C1O | 2.5 | NC1=CC=C(CC2=CC=C(N)C=C2)C=C1 | 22.73 | 90 | 2 | 140 | 4 | 190 | 1 | 0 | 0 | 0 | 0 | 0 | 0 | 0 | 0 | 0 | 0 | 0 | 0 | 0 | 0 | O=P([O-])([O-])[O-].[NH4+].[NH4+].[NH4+] | 7.5 | 0 | 0 | 0 | 0 |  |  |  |  | 26.1 | 2 | 42 | 306.7 | 46.9 | 0.072 | 8.6
CC(C)(C1=CC=C(OCC2CO2)C=C1)C1=CC=C(OCC2CO2)C=C1 | 227 | COC1=CC=CC(/C=N/C2=CC=C(CC3=CC=C(/N=C/C4=CC=CC(OC)=C4O)C=C3)C=C2)=C1O | 3.75 | NC1=CC=C(CC2=CC=C(N)C=C2)C=C1 | 21.47 | 90 | 2 | 140 | 4 | 190 | 1 | 0 | 0 | 0 | 0 | 0 | 0 | 0 | 0 | 0 | 0 | 0 | 0 | 0 | 0 | O=P([O-])([O-])[O-].[NH4+].[NH4+].[NH4+] | 11.25 | 0 | 0 | 0 | 0 |  |  |  |  | 28.6 | 3 | 50 | 171.8 | 27.4 | 0.038 | 2.8
CC(C)(C1=CC=C(OCC2CO2)C=C1)C1=CC=C(OCC2CO2)C=C1 | 227 | COC1=CC=CC(/C=N/C2=CC=C(CC3=CC=C(/N=C/C4=CC=CC(OC)=C4O)C=C3)C=C2)=C1O | 5 | NC1=CC=C(CC2=CC=C(N)C=C2)C=C1 | 20.21 | 90 | 2 | 140 | 4 | 190 | 1 | 0 | 0 | 0 | 0 | 0 | 0 | 0 | 0 | 0 | 0 | 0 | 0 | 0 | 0 | O=P([O-])([O-])[O-].[NH4+].[NH4+].[NH4+] | 15 | 0 | 0 | 0 | 0 |  |  |  |  | 28.4 | 2 | 47 | 210.2 | 31.3 | 0.051 | 4.3
CC(C)(C1=CC=C(OCC2CO2)C=C1)C1=CC=C(OCC2CO2)C=C1 | 227 | O=P([O-])([O-])[O-].[NH4+].[NH4+].[NH4+] | 15 | NC1=CC=C(CC2=CC=C(N)C=C2)C=C1 | 21.47 | 90 | 2 | 140 | 4 | 190 | 1 | 0 | 0 | 0 | 0 | 0 | 0 | 0 | 0 | 0 | 0 | 0 | 0 | 0 | 0 | 0 | 0 | 0 | 0 | 0 | 0 |  |  |  |  | 25.2 | 0
C1=CC(OCC2CO2)=CC=C1CC1=CC=C(OCC2CO2)C=C1 | 165 | O=P1(C(NC2=NNC(NC(C3=CC=CC=C3)P3(=O)OC4=C(C=CC=C4)C4=C3C=CC=C4)=N2)C2=CC=CC=C2)OC2=C(C=CC=C2)C2=C1C=CC=C2 | 5 | NC1=CC=C(CC2=CC=C(N)C=C2)C=C1 | 20.73 | 90 | 2 | 140 | 4 | 190 | 1 | 0 | 0 | 0 | 0 | 0 | 0 | 0 | 0 | 0 | 0 | 0 | 0 | 0 | 0 | 0 | 0 | 0 | 0 | 0 | 0 | 341.3 | 377.2 | 26.7 | 144.8 | 35.3 | 3 | 39 | 1176 | 53.2 |  | 14.8 | 1.58 | 0.088 | 18.98 | 85.1 | 102.8
C1=CC(OCC2CO2)=CC=C1CC1=CC=C(OCC2CO2)C=C1 | 165 | O=P1(C(NC2=NNC(NC(C3=CC=CC=C3)P3(=O)OC4=C(C=CC=C4)C4=C3C=CC=C4)=N2)C2=CC=CC=C2)OC2=C(C=CC=C2)C2=C1C=CC=C2 | 10 | NC1=CC=C(CC2=CC=C(N)C=C2)C=C1 | 18.73 | 90 | 2 | 140 | 4 | 190 | 1 | 0 | 0 | 0 | 0 | 0 | 0 | 0 | 0 | 0 | 0 | 0 | 0 | 0 | 0 | 0 | 0 | 0 | 0 | 0 | 0 | 334.1 | 374.1 | 26.8 | 135.1 | 37.4 | 3 | 35 | 1026 | 49.6 |  | 14.8 | 1.49 | 0.097 | 23.1 | 90.4 | 105.7
C1=CC(OCC2CO2)=CC=C1CC1=CC=C(OCC2CO2)C=C1 | 165 | O=P1(C(NC2=NNC(NC(C3=CC=CC=C3)P3(=O)OC4=C(C=CC=C4)C4=C3C=CC=C4)=N2)C2=CC=CC=C2)OC2=C(C=CC=C2)C2=C1C=CC=C2 | 15 | NC1=CC=C(CC2=CC=C(N)C=C2)C=C1 | 16.88 | 90 | 2 | 140 | 4 | 190 | 1 | 0 | 0 | 0 | 0 | 0 | 0 | 0 | 0 | 0 | 0 | 0 | 0 | 0 | 0 | 0 | 0 | 0 | 0 | 0 | 0 | 321.4 | 365 | 26.4 | 132.2 | 38 | 3 | 33 | 966 | 45.3 |  | 14.9 | 1.41 | 0.107 | 23.18 | 80 | 107.3
C1=CC(OCC2CO2)=CC=C1CC1=CC=C(OCC2CO2)C=C1 | 165 | O=P1(C(NC2=NNC(NC(C3=CC=CC=C3)P3(=O)OC4=C(C=CC=C4)C4=C3C=CC=C4)=N2)C2=CC=CC=C2)OC2=C(C=CC=C2)C2=C1C=CC=C2 | 0 | NC1=CC=C(CC2=CC=C(N)C=C2)C=C1 | 22.48062 | 90 | 2 | 140 | 4 | 190 | 1 | 0 | 0 | 0 | 0 | 0 | 0 | 0 | 0 | 0 | 0 | 0 | 0 | 0 | 0 | 0 | 0 | 0 | 0 | 0 | 0 | 366.2 | 383.4 | 23.3 | 146.7 | 26.8 | 0 | 43 | 1360 | 76.4 |  | 15.7 | 2.18 | 0.075 | 11.93 | 83.7 | 94.7
CC(C)(C1=CC=C(OCC2CO2)C=C1)C1=CC=C(OCC2CO2)C=C1 | 213 | CC(C1=CC=C(C=C1)NP(C)(C(C=C2)=CC=C2C(C3=CC=C(C=C3)N)(P4(OC5=C(C6=C4C=CC=C6)C=CC=C5)=O)C)=S)(P7(OC8=C(C9=C7C=CC=C9)C=CC=C8)=O)C%10=CC=C(C=C%10)N | 5 | NC1=CC=C(CC2=CC=C(N)C=C2)C=C1 | 17 | 100 | 2 | 150 | 2 | 0 | 0 | 0 | 0 | 0 | 0 | 0 | 0 | 0 | 0 | 0 | 0 | 0 | 0 | 0 | 0 | 0 | 0 | 0 | 0 | 0 | 0 | 306 | 363 | 17.3 | 167.9 | 27.5 | 2 |  | 1088 | 80.9 |  | 29.9 |  | 1.83 | 14.9 | 48.9 |  | 7.9
CC(C)(C1=CC=C(OCC2CO2)C=C1)C1=CC=C(OCC2CO2)C=C1 | 213 | CC(C1=CC=C(C=C1)NP(C)(C(C=C2)=CC=C2C(C3=CC=C(C=C3)N)(P4(OC5=C(C6=C4C=CC=C6)C=CC=C5)=O)C)=S)(P7(OC8=C(C9=C7C=CC=C9)C=CC=C8)=O)C%10=CC=C(C=C%10)N | 0 | NC1=CC=C(CC2=CC=C(N)C=C2)C=C1 | 17.9 | 100 | 2 | 150 | 2 | 0 | 0 | 0 | 0 | 0 | 0 | 0 | 0 | 0 | 0 | 0 | 0 | 0 | 0 | 0 | 0 | 0 | 0 | 0 | 0 | 0 | 0 | 348 | 336 | 16.4 | 160.4 | 25.5 | 0 |  | 1248 | 93.4 |  | 28.4 |  | 2 | 4.7 | 45.1 |  | 7.2
CC(C)(C1=CC=C(OCC2CO2)C=C1)C1=CC=C(OCC2CO2)C=C1 | 213 | CC(C1=CC=C(C=C1)NP(C)(C(C=C2)=CC=C2C(C3=CC=C(C=C3)N)(P4(OC5=C(C6=C4C=CC=C6)C=CC=C5)=O)C)=S)(P7(OC8=C(C9=C7C=CC=C9)C=CC=C8)=O)C%10=CC=C(C=C%10)N | 6.75 | NC1=CC=C(CC2=CC=C(N)C=C2)C=C1 | 16.7 | 100 | 2 | 150 | 2 | 0 | 0 | 0 | 0 | 0 | 0 | 0 | 0 | 0 | 0 | 0 | 0 | 0 | 0 | 0 | 0 | 0 | 0 | 0 | 0 | 0 | 0 | 350 | 401 | 19.2 | 168.5 | 30.5 | 3 |  | 921 | 68.3 |  | 31.8 |  | 1.77 | 13.4 | 46.2 |  | 9.1
CC(C)(C1=CC=C(OCC2CO2)C=C1)C1=CC=C(OCC2CO2)C=C1 | 213 | CC(C1=CC=C(C=C1)NP(C)(C(C=C2)=CC=C2C(C3=CC=C(C=C3)N)(P4(OC5=C(C6=C4C=CC=C6)C=CC=C5)=O)C)=S)(P7(OC8=C(C9=C7C=CC=C9)C=CC=C8)=O)C%10=CC=C(C=C%10)N | 7.5 | NC1=CC=C(CC2=CC=C(N)C=C2)C=C1 | 16.5 | 100 | 2 | 150 | 2 | 0 | 0 | 0 | 0 | 0 | 0 | 0 | 0 | 0 | 0 | 0 | 0 | 0 | 0 | 0 | 0 | 0 | 0 | 0 | 0 | 0 | 0 | 351 | 402 | 20.2 | 163 | 32.5 | 3 |  | 667 | 61.2 |  | 35.3 |  | 1.43 | 15.7 | 40.2 |  | 11
CC(C)(C1=CC=C(OCC2CO2)C=C1)C1=CC=C(OCC2CO2)C=C1 | 213 | CC(C1=CC=C(C=C1)NP(C)(C(C=C2)=CC=C2C(C3=CC=C(C=C3)N)(P4(OC5=C(C6=C4C=CC=C6)C=CC=C5)=O)C)=S)(P7(OC8=C(C9=C7C=CC=C9)C=CC=C8)=O)C%10=CC=C(C=C%10)N | 10 | NC1=CC=C(CC2=CC=C(N)C=C2)C=C1 | 16.1 | 100 | 2 | 150 | 2 | 0 | 0 | 0 | 0 | 0 | 0 | 0 | 0 | 0 | 0 | 0 | 0 | 0 | 0 | 0 | 0 | 0 | 0 | 0 | 0 | 0 | 0 | 370 | 399 | 32.8 | 157.2 | 33.5 | 3 |  | 510 | 38.8 |  | 43.4 |  | 0.96 | 16.2 | 36.7 |  | 11.7
CC(C)(C1=CC=C(OCC2CO2)C=C1)C1=CC=C(OCC2CO2)C=C1 | 188 | CC(C1=CC=C(C=C1)NP(C)(C(C=C2)=CC=C2C(C3=CC=C(C=C3)N)(P4(OC5=C(C6=C4C=CC=C6)C=CC=C5)=O)C)=S)(P7(OC8=C(C9=C7C=CC=C9)C=CC=C8)=O)C%10=CC=C(C=C%10)N | 0 | NCCNCCN(CCNCCN)CCN(CCNCCN)CCNCCN(CCN)CCN | 15 | 50 | 2 | 70 | 2 | 80 | 2 | 0 | 0 | 0 | 0 | 0 | 0 | 0 | 0 | 0 | 0 | 0 | 0 | 0 | 0 | 0 | 0 | 0 | 0 | 0 | 0 | 279 | 351 | 9.5 | 50.1 | 18.5 | 0 | 81 | 2417.5 | 174.1 | 0.47 | 46.1 | 4.29 | 0.24 |  | 40.3 | 55.6 | 6.2
CC(C)(C1=CC=C(OCC2CO2)C=C1)C1=CC=C(OCC2CO2)C=C1 | 188 | C[Si](NCCNCCN(CCN(CCN(CCN[Si](N)(CCP1(OC2=C(C3=C1C=CC=C3)C=CC=C2)=O)C)CCN)CCNCCN)CCNCCN(CCN[Si](N)(CCP4(OC5=CC=CC=C5C6=C4C=CC=C6)=O)C)CCN)(N)CCP7(OC8=CC=CC=C8C9=C7C=CC=C9)=O | 25 | C[Si](NCCNCCN(CCN(CCN(CCN[Si](N)(CCP1(OC2=C(C3=C1C=CC=C3)C=CC=C2)=O)C)CCN)CCNCCN)CCNCCN(CCN[Si](N)(CCP4(OC5=CC=CC=C5C6=C4C=CC=C6)=O)C)CCN)(N)CCP7(OC8=CC=CC=C8C9=C7C=CC=C9)=O | 25 | 50 | 2 | 70 | 2 | 80 | 2 | 0 | 0 | 0 | 0 | 0 | 0 | 0 | 0 | 0 | 0 | 0 | 0 | 0 | 0 | 0 | 0 | 0 | 0 | 0 | 0 | 304 | 353 | 13.6 | 52.6 | 32.5 | 3 | 60 | 986.6 | 80.3 | 0.45 | 42.5 | 4.28 | 0.25 |  | 42.9 | 46.2 | 6.8
CC(C)(C1=CC=C(OCC2CO2)C=C1)C1=CC=C(OCC2CO2)C=C1 | 188 | C[Si](NCCNCCN(CCN(CCN(CCN[Si](N)(CCP1(OC2=C(C3=C1C=CC=C3)C=CC=C2)=O)C)CCN)CCNCCN)CCNCCN(CCN[Si](N)(CCP4(OC5=CC=CC=C5C6=C4C=CC=C6)=O)C)CCN)(N)CCP7(OC8=CC=CC=C8C9=C7C=CC=C9)=O | 28 | C[Si](NCCNCCN(CCN(CCN(CCN[Si](N)(CCP1(OC2=C(C3=C1C=CC=C3)C=CC=C2)=O)C)CCN)CCNCCN)CCNCCN(CCN[Si](N)(CCP4(OC5=CC=CC=C5C6=C4C=CC=C6)=O)C)CCN)(N)CCP7(OC8=CC=CC=C8C9=C7C=CC=C9)=O | 28 | 50 | 2 | 70 | 2 | 80 | 2 | 0 | 0 | 0 | 0 | 0 | 0 | 0 | 0 | 0 | 0 | 0 | 0 | 0 | 0 | 0 | 0 | 0 | 0 | 0 | 0 | 317 | 362 | 17.7 | 52.5 | 34 | 3 | 65 | 1027.7 | 74.2 | 0.47 | 32.1 | 2.32 | 0.2 |  | 46 | 54.8 | 7.1
CC(C)(C1=CC=C(OCC2CO2)C=C1)C1=CC=C(OCC2CO2)C=C1 | 188 | C[Si](NCCNCCN(CCN(CCN(CCN[Si](N)(CCP1(OC2=C(C3=C1C=CC=C3)C=CC=C2)=O)C)CCN)CCNCCN)CCNCCN(CCN[Si](N)(CCP4(OC5=CC=CC=C5C6=C4C=CC=C6)=O)C)CCN)(N)CCP7(OC8=CC=CC=C8C9=C7C=CC=C9)=O | 30 | C[Si](NCCNCCN(CCN(CCN(CCN[Si](N)(CCP1(OC2=C(C3=C1C=CC=C3)C=CC=C2)=O)C)CCN)CCNCCN)CCNCCN(CCN[Si](N)(CCP4(OC5=CC=CC=C5C6=C4C=CC=C6)=O)C)CCN)(N)CCP7(OC8=CC=CC=C8C9=C7C=CC=C9)=O | 30 | 50 | 2 | 70 | 2 | 80 | 2 | 0 | 0 | 0 | 0 | 0 | 0 | 0 | 0 | 0 | 0 | 0 | 0 | 0 | 0 | 0 | 0 | 0 | 0 | 0 | 0 | 333 | 378 | 21.4 | 52.5 | 35 | 3 | 56 | 856.3 | 62.9 | 0.17 | 30.8 | 2.2 | 0.21 |  | 56.4 | 84.5 | 8.2
CC(C)(C1=CC=C(OCC2CO2)C=C1)C1=CC=C(OCC2CO2)C=C1 | 188 | [H]P1(=O)OC2=C(C=CC=C2)C2=C1C=CC=C2 | 6.777291 | NCCNCCN(CCNCCN)CCN(CCNCCN)CCNCCN(CCN)CCN | 13.98341 | 50 | 2 | 70 | 2 | 80 | 2 | 0 | 0 | 0 | 0 | 0 | 0 | 0 | 0 | 0 | 0 | 0 | 0 | 0 | 0 | 0 | 0 | 0 | 0 | 0 | 0 |  |  |  |  | 21 | 0
CC(C)(C1=CC=C(OCC2CO2)C=C1)C1=CC=C(OCC2CO2)C=C1 | 833 | CCCCCCCCCCC[NH3+].CP([O-])([O-])=O | 4 | N#CNC(=N)N | 2.33 | 145 | 25 | 0 | 0 | 0 | 0 | 0 | 0 | 0 | 0 | 0 | 0 | 0 | 0 | 0 | 0 | 0 | 0 | 0 | 0 | CC1=NC=CN1 | 0.4659832 | 0 | 0 | 0 | 0 | [14 empty] | 50.3 | 77.2 | 6.67
CC(C)(C1=CC=C(OCC2CO2)C=C1)C1=CC=C(OCC2CO2)C=C1 | 833 | CCCCCCCCCCC[NH3+].CP([O-])([O-])=O | 6 | N#CNC(=N)N | 2.28 | 145 | 25 | 0 | 0 | 0 | 0 | 0 | 0 | 0 | 0 | 0 | 0 | 0 | 0 | 0 | 0 | 0 | 0 | 0 | 0 | CC1=NC=CN1 | 0.4562044 | 0 | 0 | 0 | 0 | 335.4 | 410.3 | 11.82 | 101.6 | 27.3 | 2 | 56 | 874 | 96.3 | 0.22 | 22.6 |  |  |  | 56.3 | 86.6 | 8.37
CC(C)(C1=CC=C(OCC2CO2)C=C1)C1=CC=C(OCC2CO2)C=C1 | 833 | CCCCCCCCCCC[NH3+].CP([O-])([O-])=O | 8 | N#CNC(=N)N | 2.23 | 145 | 25 | 0 | 0 | 0 | 0 | 0 | 0 | 0 | 0 | 0 | 0 | 0 | 0 | 0 | 0 | 0 | 0 | 0 | 0 | CC1=NC=CN1 | 0.4468275 | 0 | 0 | 0 | 0 | 325.2 | 400.7 | 13.92 | 103.9 | 29 | 3 | 54 | 746 | 88.4 | 0.22 | 22.7 |  |  |  | 54.9 | 82.6 | 10.2
CC(C)(C1=CC=C(OCC2CO2)C=C1)C1=CC=C(OCC2CO2)C=C1 | 833 | CCCCCCCCCCC[NH3+].CP([O-])([O-])=O | 10 | N#CNC(=N)N | 2.19 | 145 | 25 | 0 | 0 | 0 | 0 | 0 | 0 | 0 | 0 | 0 | 0 | 0 | 0 | 0 | 0 | 0 | 0 | 0 | 0 | CC1=NC=CN1 | 0.4370629 | 0 | 0 | 0 | 0 | 314.4 | 391.9 | 12.11 | 102.1 | 30.1 | 3 | 60 | 696 | 87.2 | 0.3 | 24.3 |  |  |  | 50.9 | 72.8 | 9.91
CC(C)(C1=CC=C(OCC2CO2)C=C1)C1=CC=C(OCC2CO2)C=C1 | 833 | CCCCCCCCCCC[NH3+].CP([O-])([O-])=O | 0 | N#CNC(=N)N | 2.427184 | 145 | 25 | 0 | 0 | 0 | 0 | 0 | 0 | 0 | 0 | 0 | 0 | 0 | 0 | 0 | 0 | 0 | 0 | 0 | 0 | CC1=NC=CN1 | 0.4854369 | 0 | 0 | 0 | 0 | 373.3 | 439.3 | 7.76 | 108.5 | 20.4 | 0 | 62 | 1095 | 117.6 | 0.24 | 23.1 |  |  |  | 46.4 | 69.1 | 6.04
CC(C)(C1=CC=C(OCC2CO2)C=C1)C1=CC=C(OCC2CO2)C=C1 | 196 | O=C1OC(C2=C1C=CC(C(C(F)(F)F)(C(F)(F)F)C3=CC4=C(C(N(C5=CC=C(C=C5)C(P6(OC7=CC=CC=C7C8=CC=CC=C86)=O)(P9(OC%10=CC=CC=C%10C%11=CC=CC=C%119)=O)C%12=CC=C(N(C%13=O)C(C(C=C%14)=C%13C=C%14C(C(F)(F)F)(C(F)(F)F)C%15=CC%16=C(C=C%15)C(N(C%17=NC(C)=NC(N(C(C%18=C%19C=CC(C(C(F)(F)F)(C(F)(F)F)C%20=CC%21=C(C(OC%21=O)=O)C=C%20)=C%18)=O)C%19=O)=N%17)C%16=O)=O)=O)C=C%12)C4=O)=O)C=C3)=C2)=O | 13.4 | CC12CCCCC1C(=O)OC2=O | 39.17 | 120 | 1 | 150 | 2 | 180 | 3 | 0 | 0 | 0 | 0 | 0 | 0 | 0 | 0 | 0 | 0 | 0 | 0 | 0 | 0 | CCN(CC1=CC(CN(C)C)=CC(CN(C)C)=C1O)C | 0.2 | 0 | 0 | 0 | 0 | 364.5 | 425.5 | 11.2 | 154.8 | 25.8 | 0 | 60 | 543.8 | 58.9 |  | 24.4 |  |  | 17.4
CC(C)(C1=CC=C(OCC2CO2)C=C1)C1=CC=C(OCC2CO2)C=C1 | 196 | O=C1OC(C2=C1C=CC(C(C(F)(F)F)(C(F)(F)F)C3=CC4=C(C(N(C5=CC=C(C=C5)C(P6(OC7=CC=CC=C7C8=CC=CC=C86)=O)(P9(OC%10=CC=CC=C%10C%11=CC=CC=C%119)=O)C%12=CC=C(N(C%13=O)C(C(C=C%14)=C%13C=C%14C(C(F)(F)F)(C(F)(F)F)C%15=CC%16=C(C=C%15)C(N(C%17=NC(C)=NC(N(C(C%18=C%19C=CC(C(C(F)(F)F)(C(F)(F)F)C%20=CC%21=C(C(OC%21=O)=O)C=C%20)=C%18)=O)C%19=O)=N%17)C%16=O)=O)=O)C=C%12)C4=O)=O)C=C3)=C2)=O | 24.1 | CC12CCCCC1C(=O)OC2=O | 33.7 | 120 | 1 | 150 | 2 | 180 | 3 | 0 | 0 | 0 | 0 | 0 | 0 | 0 | 0 | 0 | 0 | 0 | 0 | 0 | 0 | CCN(CC1=CC(CN(C)C)=CC(CN(C)C)=C1O)C | 0.2 | 0 | 0 | 0 | 0 | 368.2 | 429.5 | 18.6 | 164.8 | 28.9 | 2 | 62 | 407.6 | 50 |  | 21.5 |  |  | 24.7
CC(C)(C1=CC=C(OCC2CO2)C=C1)C1=CC=C(OCC2CO2)C=C1 | 196 | O=C1OC(C2=C1C=CC(C(C(F)(F)F)(C(F)(F)F)C3=CC4=C(C(N(C5=CC=C(C=C5)C(P6(OC7=CC=CC=C7C8=CC=CC=C86)=O)(P9(OC%10=CC=CC=C%10C%11=CC=CC=C%119)=O)C%12=CC=C(N(C%13=O)C(C(C=C%14)=C%13C=C%14C(C(F)(F)F)(C(F)(F)F)C%15=CC%16=C(C=C%15)C(N(C%17=NC(C)=NC(N(C(C%18=C%19C=CC(C(C(F)(F)F)(C(F)(F)F)C%20=CC%21=C(C(OC%21=O)=O)C=C%20)=C%18)=O)C%19=O)=N%17)C%16=O)=O)=O)C=C%12)C4=O)=O)C=C3)=C2)=O | 28.5 | CC12CCCCC1C(=O)OC2=O | 31.44 | 120 | 1 | 150 | 2 | 180 | 3 | 0 | 0 | 0 | 0 | 0 | 0 | 0 | 0 | 0 | 0 | 0 | 0 | 0 | 0 | CCN(CC1=CC(CN(C)C)=CC(CN(C)C)=C1O)C | 0.2 | 0 | 0 | 0 | 0 | 371.7 | 434.7 | 21.3 | 171.7 | 31.1 | 3 | 65 | 335.7 | 46.9 |  | 18.2 |  |  | 28.6
CC(C)(C1=CC=C(OCC2CO2)C=C1)C1=CC=C(OCC2CO2)C=C1 | 196 | O=C1OC(C2=C1C=CC(C(C(F)(F)F)(C(F)(F)F)C3=CC4=C(C(N(C5=CC=C(C=C5)C(P6(OC7=CC=CC=C7C8=CC=CC=C86)=O)(P9(OC%10=CC=CC=C%10C%11=CC=CC=C%119)=O)C%12=CC=C(N(C%13=O)C(C(C=C%14)=C%13C=C%14C(C(F)(F)F)(C(F)(F)F)C%15=CC%16=C(C=C%15)C(N(C%17=NC(C)=NC(N(C(C%18=C%19C=CC(C(C(F)(F)F)(C(F)(F)F)C%20=CC%21=C(C(OC%21=O)=O)C=C%20)=C%18)=O)C%19=O)=N%17)C%16=O)=O)=O)C=C%12)C4=O)=O)C=C3)=C2)=O | 0 | CC12CCCCC1C(=O)OC2=O | 46.1497 | 120 | 1 | 150 | 2 | 180 | 3 | 0 | 0 | 0 | 0 | 0 | 0 | 0 | 0 | 0 | 0 | 0 | 0 | 0 | 0 | CCN(CC1=CC(CN(C)C)=CC(CN(C)C)=C1O)C | 0.2 | 0 | 0 | 0 | 0 | 361.5 | 423.6 | 3.3 |  | 20.3 | 0 | 54 | 900.8 | 104.1 |  | 36.9 |  |  | 2.6
CC(C)(C1=CC=C(OCC2CO2)C=C1)C1=CC=C(OCC2CO2)C=C1 | 185 | O=[PH]1OCC2(CO1)CO[PH](=O)OC2 | 6.4 | CC1(C)CC(N)CC(C)(CN)C1 | 28.94 | 100 | 2 | 140 | 2 | 160 | 2 | 0 | 0 | 0 | 0 | 0 | 0 | 0 | 0 | 0 | 0 | 0 | 0 | 0 | 0 | C1CCC2=NCCCN2CC1 | 0.3215434 | 0 | 0 | 0 | 0 | 303.6 | 340.3 | 12 | 148.6 | 24.2 | 0
CC(C)(C1=CC=C(OCC2CO2)C=C1)C1=CC=C(OCC2CO2)C=C1 | 185 | O=[PH]1OCC2(CO1)CO[PH](=O)OC2 | 12.3 | CC1(C)CC(N)CC(C)(CN)C1 | 24.84 | 100 | 2 | 140 | 2 | 160 | 2 | 0 | 0 | 0 | 0 | 0 | 0 | 0 | 0 | 0 | 0 | 0 | 0 | 0 | 0 | C1CCC2=NCCCN2CC1 | 0.621118 | 0 | 0 | 0 | 0 | 295.7 | 340.5 | 16.7 | 139.3 | 29.28 | 3
CC(C)(C1=CC=C(OCC2CO2)C=C1)C1=CC=C(OCC2CO2)C=C1 | 185 | O=[PH]1OCC2(CO1)CO[PH](=O)OC2 | 22.6 | CC1(C)CC(N)CC(C)(CN)C1 | 19.77 | 100 | 2 | 140 | 2 | 160 | 2 | 0 | 0 | 0 | 0 | 0 | 0 | 0 | 0 | 0 | 0 | 0 | 0 | 0 | 0 | C1CCC2=NCCCN2CC1 | 1.129944 | 0 | 0 | 0 | 0 | 300.8 | 342.4 | 24 | 131.7
CC(C)(C1=CC=C(OCC2CO2)C=C1)C1=CC=C(OCC2CO2)C=C1 | 185 | O=[PH]1OCC2(CO1)CO[PH](=O)OC2 | 26.7 | CC1(C)CC(N)CC(C)(CN)C1 | 16.44 | 100 | 2 | 140 | 2 | 160 | 2 | 0 | 0 | 0 | 0 | 0 | 0 | 0 | 0 | 0 | 0 | 0 | 0 | 0 | 0 | C1CCC2=NCCCN2CC1 | 1.333333 | C1CN=C2NCCCN2C1 | 2.666667 | 0 | 0 | 257.3 | 337.2 | 24.6 | 113.4
CC(C)(C1=CC=C(OCC2CO2)C=C1)C1=CC=C(OCC2CO2)C=C1 | 185 | O=[PH]1OCC2(CO1)CO[PH](=O)OC2 | 35.3 | CC1(C)CC(N)CC(C)(CN)C1 | 12.92 | 100 | 2 | 140 | 2 | 160 | 2 | 0 | 0 | 0 | 0 | 0 | 0 | 0 | 0 | 0 | 0 | 0 | 0 | 0 | 0 | C1CCC2=NCCCN2CC1 | 1.763224 | C1CN=C2NCCCN2C1 | 2.518892 | 0 | 0 | 239.6 | 332.1 | 28.1 | 107.1
CC(C)(C1=CC=C(OCC2CO2)C=C1)C1=CC=C(OCC2CO2)C=C1 | 185 | O=[PH]1OCC2(CO1)CO[PH](=O)OC2 | 39.2 | CC1(C)CC(N)CC(C)(CN)C1 | 7.54 | 100 | 2 | 140 | 2 | 160 | 2 | 0 | 0 | 0 | 0 | 0 | 0 | 0 | 0 | 0 | 0 | 0 | 0 | 0 | 0 | C1CCC2=NCCCN2CC1 | 1.960784 | C1CN=C2NCCCN2C1 | 2.45098 | 0 | 0 | 236.8 | 331.2 | 29.7 | 94.2
CC(C)(C1=CC=C(OCC2CO2)C=C1)C1=CC=C(OCC2CO2)C=C1 | 185 | O=[PH]1OCC2(CO1)CO[PH](=O)OC2 | 0 | CC1(C)CC(N)CC(C)(CN)C1 | 33.33333 | 100 | 2 | 140 | 2 | 160 | 2 | 0 | 0 | 0 | 0 | 0 | 0 | 0 | 0 | 0 | 0 | 0 | 0 | 0 | 0 | 0 | 0 | 0 | 0 | 0 | 0 | 351.7 | 369.5 | 5.8 | 155.6
CC(C)(C1=CC=C(OCC2CO2)C=C1)C1=CC=C(OCC2CO2)C=C1 | 188 | CN(CC1=CC(CN(C)C)=C(C(CN(C)C)=C1)OP(C2=CC=CC=C2)(C3=CC=CC=C3)=O)C | 11.3 | CN(CC1=CC(CN(C)C)=C(C(CN(C)C)=C1)OP(C2=CC=CC=C2)(C3=CC=CC=C3)=O)C | 11.3 | 90 | 1 | 130 | 2 | 160 | 3 | 0 | 0 | 0 | 0 | 0 | 0 | 0 | 0 | 0 | 0 | 0 | 0 | 0 | 0 | 0 | 0 | 0 | 0 | 0 | 0 | 320 | 413 | 16.4 | 126 | 29.6 | 3 |  | 1162 | 90.6 | 0.26 | 23.9 |  |  | 4.8 | 69.1 | 93.6 | 18.8
CC(C)(C1=CC=C(OCC2CO2)C=C1)C1=CC=C(OCC2CO2)C=C1 | 188 | CN(CC1=CC(CN(C)C)=C(C(CN(C)C)=C1)OP(C2=CC=CC=C2)(C3=CC=CC=C3)=O)C | 15 | CN(CC1=CC(CN(C)C)=C(C(CN(C)C)=C1)OP(C2=CC=CC=C2)(C3=CC=CC=C3)=O)C | 15 | 90 | 1 | 130 | 2 | 160 | 3 | 0 | 0 | 0 | 0 | 0 | 0 | 0 | 0 | 0 | 0 | 0 | 0 | 0 | 0 | 0 | 0 | 0 | 0 | 0 | 0 | 306 | 407 | 16.6 | 131 | 32.9 | 3 |  | 1174 | 94.1 | 0.26 | 23.5 |  |  | 7.8 | 74.5 | 93.1 | 24.7
CC(C)(C1=CC=C(OCC2CO2)C=C1)C1=CC=C(OCC2CO2)C=C1 | 188 | CN(CC1=CC(CN(C)C)=C(C(CN(C)C)=C1)OP(C2=CC=CC=C2)(C3=CC=CC=C3)=O)C | 18.8 | CN(CC1=CC(CN(C)C)=C(C(CN(C)C)=C1)OP(C2=CC=CC=C2)(C3=CC=CC=C3)=O)C | 18.8 | 90 | 1 | 130 | 2 | 160 | 3 | 0 | 0 | 0 | 0 | 0 | 0 | 0 | 0 | 0 | 0 | 0 | 0 | 0 | 0 | 0 | 0 | 0 | 0 | 0 | 0 | 294 | 400 | 21.6 | 130 | 34.1 | 3 |  | 1189 | 85.3 | 0.26 | 21.8 |  |  | 12.5 | 79.8 | 116.3 | 20.3
CC(C)(C1=CC=C(OCC2CO2)C=C1)C1=CC=C(OCC2CO2)C=C1 | 188 | CN(CC1=CC(CN(C)C)=C(C(CN(C)C)=C1)OP(C2=CC=CC=C2)(C3=CC=CC=C3)=O)C | 22.5 | CN(CC1=CC(CN(C)C)=C(C(CN(C)C)=C1)OP(C2=CC=CC=C2)(C3=CC=CC=C3)=O)C | 22.5 | 90 | 1 | 130 | 2 | 160 | 3 | 0 | 0 | 0 | 0 | 0 | 0 | 0 | 0 | 0 | 0 | 0 | 0 | 0 | 0 | 0 | 0 | 0 | 0 | 0 | 0 | 293 | 394 | 24.1 | 127 | 35.7 | 3 |  | 1050 | 75.1 | 0.24 | 21 |  |  | 16.4 | 77.1 | 112.5 | 21.4
CC(C)(C1=CC=C(OCC2CO2)C=C1)C1=CC=C(OCC2CO2)C=C1 | 188 | CN(CC1=CC(CN(C)C)=C(C(CN(C)C)=C1)OP(C2=CC=CC=C2)(C3=CC=CC=C3)=O)C | 0 | CN(C)CC1=CC(CN(C)C)=C(O)C(CN(C)C)=C1 | 11.5 | 90 | 1 | 130 | 2 | 160 | 3 | 0 | 0 | 0 | 0 | 0 | 0 | 0 | 0 | 0 | 0 | 0 | 0 | 0 | 0 | 0 | 0 | 0 | 0 | 0 | 0 | 349 | 421 | 9.8 | 128 | 20.1 | 0 |  | 1647 | 119.3 | 0.31 | 24.5 |  |  | 4.5 | 49.5 | 81 | 6.8
CC(C)(C1=CC=C(OCC2CO2)C=C1)C1=CC=C(OCC2CO2)C=C1 | 227 | O=P1(OC2=C(C3=CC=CC=C31)C=CC=C2)C(C4=CC=C(C=C4)C(P5(OC6=C(C7=CC=CC=C75)C=CC=C6)=O)NCCC[Si](O)(O)O)NCCC[Si](O)(O)O | 1 | NC1=CC=C(CC2=CC=C(N)C=C2)C=C1 | 19.8 | 90 | 1 | 120 | 4 | 0 | 0 | 0 | 0 | 0 | 0 | 0 | 0 | 0 | 0 | 0 | 0 | 0 | 0 | 0 | 0 | 0 | 0 | 0 | 0 | 0 | 0 |  |  |  |  | 26.5 |  | 52 | 989.34 | 66.16
CC(C)(C1=CC=C(OCC2CO2)C=C1)C1=CC=C(OCC2CO2)C=C1 | 227 | O=P1(OC2=C(C3=CC=CC=C31)C=CC=C2)C(C4=CC=C(C=C4)C(P5(OC6=C(C7=CC=CC=C75)C=CC=C6)=O)NCCC[Si](O)(O)O)NCCC[Si](O)(O)O | 2 | NC1=CC=C(CC2=CC=C(N)C=C2)C=C1 | 19.6 | 90 | 1 | 120 | 4 | 0 | 0 | 0 | 0 | 0 | 0 | 0 | 0 | 0 | 0 | 0 | 0 | 0 | 0 | 0 | 0 | 0 | 0 | 0 | 0 | 0 | 0 | 357 | 383 | 20.2 |  | 27.1 | 2 | 65 | 846.56 | 63.54
CC(C)(C1=CC=C(OCC2CO2)C=C1)C1=CC=C(OCC2CO2)C=C1 | 227 | O=P1(OC2=C(C3=CC=CC=C31)C=CC=C2)C(C4=CC=C(C=C4)C(P5(OC6=C(C7=CC=CC=C75)C=CC=C6)=O)NCCC[Si](O)(O)O)NCCC[Si](O)(O)O | 3 | NC1=CC=C(CC2=CC=C(N)C=C2)C=C1 | 19.4 | 90 | 1 | 120 | 4 | 0 | 0 | 0 | 0 | 0 | 0 | 0 | 0 | 0 | 0 | 0 | 0 | 0 | 0 | 0 | 0 | 0 | 0 | 0 | 0 | 0 | 0 | 357 | 380 | 20.2 |  | 29.4 | 2 | 67 | 767.15 | 64.3
CC(C)(C1=CC=C(OCC2CO2)C=C1)C1=CC=C(OCC2CO2)C=C1 | 227 | O=P1(OC2=C(C3=CC=CC=C31)C=CC=C2)C(C4=CC=C(C=C4)C(P5(OC6=C(C7=CC=CC=C75)C=CC=C6)=O)NCCC[Si](O)(O)O)NCCC[Si](O)(O)O | 5 | NC1=CC=C(CC2=CC=C(N)C=C2)C=C1 | 19 | 90 | 1 | 120 | 4 | 0 | 0 | 0 | 0 | 0 | 0 | 0 | 0 | 0 | 0 | 0 | 0 | 0 | 0 | 0 | 0 | 0 | 0 | 0 | 0 | 0 | 0 | 352 | 382 | 19.8 |  | 30.6 | 2 | 69 | 761.43 | 59.7
CC(C)(C1=CC=C(OCC2CO2)C=C1)C1=CC=C(OCC2CO2)C=C1 | 227 | O=P1(OC2=C(C3=CC=CC=C31)C=CC=C2)C(C4=CC=C(C=C4)C(P5(OC6=C(C7=CC=CC=C75)C=CC=C6)=O)NCCC[Si](O)(O)O)NCCC[Si](O)(O)O | 10 | NC1=CC=C(CC2=CC=C(N)C=C2)C=C1 | 18 | 90 | 1 | 120 | 4 | 0 | 0 | 0 | 0 | 0 | 0 | 0 | 0 | 0 | 0 | 0 | 0 | 0 | 0 | 0 | 0 | 0 | 0 | 0 | 0 | 0 | 0 | 331 | 372 | 21.5 |  | 31.7 | 2 | 61 | 686.35 | 56.16
CC(C)(C1=CC=C(OCC2CO2)C=C1)C1=CC=C(OCC2CO2)C=C1 | 227 | O=P1(OC2=C(C3=CC=CC=C31)C=CC=C2)C(C4=CC=C(C=C4)C(P5(OC6=C(C7=CC=CC=C75)C=CC=C6)=O)NCCC[Si](O)(O)O)NCCC[Si](O)(O)O | 11 | NC1=CC=C(CC2=CC=C(N)C=C2)C=C1 | 17.8 | 90 | 1 | 120 | 4 | 0 | 0 | 0 | 0 | 0 | 0 | 0 | 0 | 0 | 0 | 0 | 0 | 0 | 0 | 0 | 0 | 0 | 0 | 0 | 0 | 0 | 0 | 336 | 373 | 23.1 |  | 32.7 | 3 | 64 | 808.83 | 60.55
CC(C)(C1=CC=C(OCC2CO2)C=C1)C1=CC=C(OCC2CO2)C=C1 | 227 | O=P1(OC2=C(C3=CC=CC=C31)C=CC=C2)C(C4=CC=C(C=C4)C(P5(OC6=C(C7=CC=CC=C75)C=CC=C6)=O)NCCC[Si](O)(O)O)NCCC[Si](O)(O)O | 12 | NC1=CC=C(CC2=CC=C(N)C=C2)C=C1 | 17.6 | 90 | 1 | 120 | 4 | 0 | 0 | 0 | 0 | 0 | 0 | 0 | 0 | 0 | 0 | 0 | 0 | 0 | 0 | 0 | 0 | 0 | 0 | 0 | 0 | 0 | 0 |  |  |  |  | 32.4 | 3 | 61 | 768 | 59.78
CC(C)(C1=CC=C(OCC2CO2)C=C1)C1=CC=C(OCC2CO2)C=C1 | 227 | O=P1(OC2=C(C3=CC=CC=C31)C=CC=C2)C(C4=CC=C(C=C4)C(P5(OC6=C(C7=CC=CC=C75)C=CC=C6)=O)NCCC[Si](O)(O)O)NCCC[Si](O)(O)O | 13 | NC1=CC=C(CC2=CC=C(N)C=C2)C=C1 | 17.4 | 90 | 1 | 120 | 4 | 0 | 0 | 0 | 0 | 0 | 0 | 0 | 0 | 0 | 0 | 0 | 0 | 0 | 0 | 0 | 0 | 0 | 0 | 0 | 0 | 0 | 0 |  |  |  |  | 33.2 | 3 | 60 | 848.9 | 64.57
CC(C)(C1=CC=C(OCC2CO2)C=C1)C1=CC=C(OCC2CO2)C=C1 | 227 | O=P1(OC2=C(C3=CC=CC=C31)C=CC=C2)C(C4=CC=C(C=C4)C(P5(OC6=C(C7=CC=CC=C75)C=CC=C6)=O)NCCC[Si](O)(O)O)NCCC[Si](O)(O)O | 14 | NC1=CC=C(CC2=CC=C(N)C=C2)C=C1 | 17.2 | 90 | 1 | 120 | 4 | 0 | 0 | 0 | 0 | 0 | 0 | 0 | 0 | 0 | 0 | 0 | 0 | 0 | 0 | 0 | 0 | 0 | 0 | 0 | 0 | 0 | 0 |  |  |  |  | 32.8 | 2 | 51 | 617.84 | 58.1
CC(C)(C1=CC=C(OCC2CO2)C=C1)C1=CC=C(OCC2CO2)C=C1 | 227 | O=P1(OC2=C(C3=CC=CC=C31)C=CC=C2)C(C4=CC=C(C=C4)C(P5(OC6=C(C7=CC=CC=C75)C=CC=C6)=O)NCCC[Si](O)(O)O)NCCC[Si](O)(O)O | 15 | NC1=CC=C(CC2=CC=C(N)C=C2)C=C1 | 17 | 90 | 1 | 120 | 4 | 0 | 0 | 0 | 0 | 0 | 0 | 0 | 0 | 0 | 0 | 0 | 0 | 0 | 0 | 0 | 0 | 0 | 0 | 0 | 0 | 0 | 0 | 317 | 368 | 21.9 |  |  | 0
CC(C)(C1=CC=C(OCC2CO2)C=C1)C1=CC=C(OCC2CO2)C=C1 | 227 | O=P1(OC2=C(C3=CC=CC=C31)C=CC=C2)C(C4=CC=C(C=C4)C(P5(OC6=C(C7=CC=CC=C75)C=CC=C6)=O)NCCC[Si](O)(O)O)NCCC[Si](O)(O)O | 16 | NC1=CC=C(CC2=CC=C(N)C=C2)C=C1 | 16.8 | 90 | 1 | 120 | 4 | 0 | 0 | 0 | 0 | 0 | 0 | 0 | 0 | 0 | 0 | 0 | 0 | 0 | 0 | 0 | 0 | 0 | 0 | 0 | 0 | 0 | 0 |  |  |  |  | 33.2 | 0 | 59 | 648.57 | 59.42
CC(C)(C1=CC=C(OCC2CO2)C=C1)C1=CC=C(OCC2CO2)C=C1 | 227 | O=P1(OC2=C(C3=CC=CC=C31)C=CC=C2)C(C4=CC=C(C=C4)C(P5(OC6=C(C7=CC=CC=C75)C=CC=C6)=O)NCCC[Si](O)(O)O)NCCC[Si](O)(O)O | 20 | NC1=CC=C(CC2=CC=C(N)C=C2)C=C1 | 16 | 90 | 1 | 120 | 4 | 0 | 0 | 0 | 0 | 0 | 0 | 0 | 0 | 0 | 0 | 0 | 0 | 0 | 0 | 0 | 0 | 0 | 0 | 0 | 0 | 0 | 0 | 312 | 361 | 23 |  | 33.1 | 0 | 62 | 636.03 | 55.34
CC(C)(C1=CC=C(OCC2CO2)C=C1)C1=CC=C(OCC2CO2)C=C1 | 227 | O=P1(OC2=C(C3=CC=CC=C31)C=CC=C2)C(C4=CC=C(C=C4)C(P5(OC6=C(C7=CC=CC=C75)C=CC=C6)=O)NCCC[Si](O)(O)O)NCCC[Si](O)(O)O | 0 | NC1=CC=C(CC2=CC=C(N)C=C2)C=C1 | 20 | 90 | 1 | 120 | 4 | 0 | 0 | 0 | 0 | 0 | 0 | 0 | 0 | 0 | 0 | 0 | 0 | 0 | 0 | 0 | 0 | 0 | 0 | 0 | 0 | 0 | 0 | 360 | 383 | 18 |  | 24.8 | 0 | 83 | 1029.9 | 63.9
CC(C)(C1=CC=C(OCC2CO2)C=C1)C1=CC=C(OCC2CO2)C=C1 | 196 | C[Si](CCCNC(P1(OC2=C(C3=C1C=CC=C3)C=CC=C2)=O)C4=CC(OC)=C(C=C4)O)(O[Si](C)(CCCNC(P5(OC6=C(C7=C5C=CC=C7)C=CC=C6)=O)C8=CC(OC)=C(C=C8)O)C)C | 2 | NC1=CC=C(CC2=CC=C(N)C=C2)C=C1 | 19.61 | 100 | 2 | 150 | 3 | 0 | 0 | 0 | 0 | 0 | 0 | 0 | 0 | 0 | 0 | 0 | 0 | 0 | 0 | 0 | 0 | 0 | 0 | 0 | 0 | 0 | 0 | 358 | 385 | 19.4 |  |  |  | 76 | 1008 | 103.3 |  | 25.6
CC(C)(C1=CC=C(OCC2CO2)C=C1)C1=CC=C(OCC2CO2)C=C1 | 196 | C[Si](CCCNC(P1(OC2=C(C3=C1C=CC=C3)C=CC=C2)=O)C4=CC(OC)=C(C=C4)O)(O[Si](C)(CCCNC(P5(OC6=C(C7=C5C=CC=C7)C=CC=C6)=O)C8=CC(OC)=C(C=C8)O)C)C | 3.8 | NC1=CC=C(CC2=CC=C(N)C=C2)C=C1 | 19.23 | 100 | 2 | 150 | 3 | 0 | 0 | 0 | 0 | 0 | 0 | 0 | 0 | 0 | 0 | 0 | 0 | 0 | 0 | 0 | 0 | 0 | 0 | 0 | 0 | 0 | 0 | 356 | 381 | 19.4 |  |  |  | 77 | 984 | 101.1 |  | 25
CC(C)(C1=CC=C(OCC2CO2)C=C1)C1=CC=C(OCC2CO2)C=C1 | 196 | C[Si](CCCNC(P1(OC2=C(C3=C1C=CC=C3)C=CC=C2)=O)C4=CC(OC)=C(C=C4)O)(O[Si](C)(CCCNC(P5(OC6=C(C7=C5C=CC=C7)C=CC=C6)=O)C8=CC(OC)=C(C=C8)O)C)C | 5.7 | NC1=CC=C(CC2=CC=C(N)C=C2)C=C1 | 18.87 | 100 | 2 | 150 | 3 | 0 | 0 | 0 | 0 | 0 | 0 | 0 | 0 | 0 | 0 | 0 | 0 | 0 | 0 | 0 | 0 | 0 | 0 | 0 | 0 | 0 | 0 | 354 | 378 | 20.7 |  |  |  | 72 | 724 | 85.4 |  | 23.6
CC(C)(C1=CC=C(OCC2CO2)C=C1)C1=CC=C(OCC2CO2)C=C1 | 196 | C[Si](CCCNC(P1(OC2=C(C3=C1C=CC=C3)C=CC=C2)=O)C4=CC(OC)=C(C=C4)O)(O[Si](C)(CCCNC(P5(OC6=C(C7=C5C=CC=C7)C=CC=C6)=O)C8=CC(OC)=C(C=C8)O)C)C | 7.4 | NC1=CC=C(CC2=CC=C(N)C=C2)C=C1 | 18.52 | 100 | 2 | 150 | 3 | 0 | 0 | 0 | 0 | 0 | 0 | 0 | 0 | 0 | 0 | 0 | 0 | 0 | 0 | 0 | 0 | 0 | 0 | 0 | 0 | 0 | 0 | 353 | 379 | 19.4 |  |  |  | 69 | 884 | 93.8 |  | 24.7
CC(C)(C1=CC=C(OCC2CO2)C=C1)C1=CC=C(OCC2CO2)C=C1 | 196 | C[Si](CCCNC(P1(OC2=C(C3=C1C=CC=C3)C=CC=C2)=O)C4=CC(OC)=C(C=C4)O)(O[Si](C)(CCCNC(P5(OC6=C(C7=C5C=CC=C7)C=CC=C6)=O)C8=CC(OC)=C(C=C8)O)C)C | 0 | NC1=CC=C(CC2=CC=C(N)C=C2)C=C1 | 20 | 100 | 2 | 150 | 3 | 0 | 0 | 0 | 0 | 0 | 0 | 0 | 0 | 0 | 0 | 0 | 0 | 0 | 0 | 0 | 0 | 0 | 0 | 0 | 0 | 0 | 0 | 379 | 394 | 17.2 |  |  |  | 92 | 1184 | 155.5 |  | 26.1
CC(C)(C1=CC=C(OCC2CO2)C=C1)C1=CC=C(OCC2CO2)C=C1 | 196 | COC1=C(O)C=CC(C(NS(=O)(=O)C2=CC=C(C)C=C2)P2(=O)OC3=C(C=CC=C3)C3=CC=CC=C32)=C1 | 2 | NC1=CC=C(CC2=CC=C(N)C=C2)C=C1 | 19.44 | 100 | 2 | 150 | 3 | 0 | 0 | 0 | 0 | 0 | 0 | 0 | 0 | 0 | 0 | 0 | 0 | 0 | 0 | 0 | 0 | 0 | 0 | 0 | 0 | 0 | 0 | 368.5 | 393.7 | 25.2 | 158.8 | 31.3 | 2 | 71 | 1058 | 53.3 |  | 17.6 | 1.39 | 0.32 | 25 | 80.7 | 120
CC(C)(C1=CC=C(OCC2CO2)C=C1)C1=CC=C(OCC2CO2)C=C1 | 196 | COC1=C(O)C=CC(C(NS(=O)(=O)C2=CC=C(C)C=C2)P2(=O)OC3=C(C=CC=C3)C3=CC=CC=C32)=C1 | 4 | NC1=CC=C(CC2=CC=C(N)C=C2)C=C1 | 18.78 | 100 | 2 | 150 | 3 | 0 | 0 | 0 | 0 | 0 | 0 | 0 | 0 | 0 | 0 | 0 | 0 | 0 | 0 | 0 | 0 | 0 | 0 | 0 | 0 | 0 | 0 | 354.2 | 388.4 | 25.4 | 148 | 34.4 | 3 | 67 | 865 | 50.6 |  | 17.2 | 1.24 | 0.38 | 27.1 | 87.7 | 141
CC(C)(C1=CC=C(OCC2CO2)C=C1)C1=CC=C(OCC2CO2)C=C1 | 196 | COC1=C(O)C=CC(C(NS(=O)(=O)C2=CC=C(C)C=C2)P2(=O)OC3=C(C=CC=C3)C3=CC=CC=C32)=C1 | 0 | NC1=CC=C(CC2=CC=C(N)C=C2)C=C1 | 20.17561 | 100 | 2 | 150 | 3 | 0 | 0 | 0 | 0 | 0 | 0 | 0 | 0 | 0 | 0 | 0 | 0 | 0 | 0 | 0 | 0 | 0 | 0 | 0 | 0 | 0 | 0 | 382.3 | 399 | 19.7 | 170.8 | 25 | 0 | 91 | 1453 | 67.3 |  | 24.1 | 1.8 | 0.28 | 18.1 | 77.8 | 114
CC(C)(C1=CC=C(OCC2CO2)C=C1)C1=CC=C(OCC2CO2)C=C1 | 196 | O=P1(OC2=C(C3=CC=CC=C31)C=CC=C2)[O-].O=P4(OC5=C(C6=CC=CC=C64)C=CC=C5)[O-].[Mg+2] | 3 | NC1=CC=C(CC2=CC=C(N)C=C2)C=C1 | 19.68 | 120 | 3 | 150 | 2 | 0 | 0 | 0 | 0 | 0 | 0 | 0 | 0 | 0 | 0 | 0 | 0 | 0 | 0 | 0 | 0 | 0 | 0 | 0 | 0 | 0 | 0 |  |  |  |  | 24.4 | 0 | [8 empty] | 73.2 |  | 30.2
CC(C)(C1=CC=C(OCC2CO2)C=C1)C1=CC=C(OCC2CO2)C=C1 | 196 | O=P1(OC2=C(C3=CC=CC=C31)C=CC=C2)[O-].O=P4(OC5=C(C6=CC=CC=C64)C=CC=C5)[O-].[Mg+2] | 0 | NC1=CC=C(CC2=CC=C(N)C=C2)C=C1 | 20 | 120 | 3 | 150 | 2 | 0 | 0 | 0 | 0 | 0 | 0 | 0 | 0 | 0 | 0 | 0 | 0 | 0 | 0 | 0 | 0 | 0 | 0 | 0 | 0 | 0 | 0 | 386.8 | 397.5 | 16.6 |  | 23.9 | 0 | [8 empty] | 71.7 |  | 24.6
CC(C)(C1=CC=C(OCC2CO2)C=C1)C1=CC=C(OCC2CO2)C=C1 | 196 | O=P1(OC2=C(C3=CC=CC=C31)C=CC=C2)[O-].O=P4(OC5=C(C6=CC=CC=C64)C=CC=C5)[O-].[Mg+2] | 0.4906771 | NC1=CC=C(CC2=CC=C(N)C=C2)C=C1 | 18.40039 | 120 | 3 | 150 | 2 | 0 | 0 | 0 | 0 | 0 | 0 | 0 | 0 | 0 | 0 | 0 | 0 | 0 | 0 | 0 | 0 | O=P([O-])([O-])[O-].[NH4+].[NH4+].[NH4+] | 7.50736 | 0 | 0 | 0 | 0 | 343.3 | 362.2 | 27.3 |  | 28.2 | 2 | [8 empty] | 47 |  | 7.6
CC(C)(C1=CC=C(OCC2CO2)C=C1)C1=CC=C(OCC2CO2)C=C1 | 196 | O=P1(OC2=C(C3=CC=CC=C31)C=CC=C2)[O-].O=P4(OC5=C(C6=CC=CC=C64)C=CC=C5)[O-].[Mg+2] | 1.005888 | NC1=CC=C(CC2=CC=C(N)C=C2)C=C1 | 18.40039 | 120 | 3 | 150 | 2 | 0 | 0 | 0 | 0 | 0 | 0 | 0 | 0 | 0 | 0 | 0 | 0 | 0 | 0 | 0 | 0 | O=P([O-])([O-])[O-].[NH4+].[NH4+].[NH4+] | 6.992149 | 0 | 0 | 0 | 0 | 342.3 | 360.8 | 28.6 |  | 29.3 | 3 | [8 empty] | 60 |  | 11.7
CC(C)(C1=CC=C(OCC2CO2)C=C1)C1=CC=C(OCC2CO2)C=C1 | 196 | O=P1(OC2=C(C3=CC=CC=C31)C=CC=C2)[O-].O=P4(OC5=C(C6=CC=CC=C64)C=CC=C5)[O-].[Mg+2] | 1.496565 | NC1=CC=C(CC2=CC=C(N)C=C2)C=C1 | 18.40039 | 120 | 3 | 150 | 2 | 0 | 0 | 0 | 0 | 0 | 0 | 0 | 0 | 0 | 0 | 0 | 0 | 0 | 0 | 0 | 0 | O=P([O-])([O-])[O-].[NH4+].[NH4+].[NH4+] | 6.501472 | 0 | 0 | 0 | 0 | 341.2 | 360.2 | 27.3 |  | 27.7 | 2 | [8 empty] | 61 |  | 14.5
CC(C)(C1=CC=C(OCC2CO2)C=C1)C1=CC=C(OCC2CO2)C=C1 | 196 | O=P1(OC2=C(C3=CC=CC=C31)C=CC=C2)[O-].O=P4(OC5=C(C6=CC=CC=C64)C=CC=C5)[O-].[Mg+2] | 2.011776 | NC1=CC=C(CC2=CC=C(N)C=C2)C=C1 | 18.40039 | 120 | 3 | 150 | 2 | 0 | 0 | 0 | 0 | 0 | 0 | 0 | 0 | 0 | 0 | 0 | 0 | 0 | 0 | 0 | 0 | O=P([O-])([O-])[O-].[NH4+].[NH4+].[NH4+] | 5.986261 | 0 | 0 | 0 | 0 | 343.6 | 359.8 | 26.7 |  | 26.5 | 0 | [8 empty] | 65 |  | 17
CC(C)(C1=CC=C(OCC2CO2)C=C1)C1=CC=C(OCC2CO2)C=C1 | 196 | O=P1(OC2=C(C3=CC=CC=C31)C=CC=C2)[O-].O=P4(OC5=C(C6=CC=CC=C64)C=CC=C5)[O-].[Mg+2] | 7.998037 | NC1=CC=C(CC2=CC=C(N)C=C2)C=C1 | 18.40039 | 120 | 3 | 150 | 2 | 0 | 0 | 0 | 0 | 0 | 0 | 0 | 0 | 0 | 0 | 0 | 0 | 0 | 0 | 0 | 0 | 0 | 0 | 0 | 0 | 0 | 0 | 373.7 | 387.5 | 20.9 |  | 24.8 | 0
CC(C)(C1=CC=C(OCC2CO2)C=C1)C1=CC=C(OCC2CO2)C=C1 | 196 | O=P([O-])([O-])[O-].[NH4+].[NH4+].[NH4+] | 7.998037 | NC1=CC=C(CC2=CC=C(N)C=C2)C=C1 | 18.40039 | 120 | 3 | 150 | 2 | 0 | 0 | 0 | 0 | 0 | 0 | 0 | 0 | 0 | 0 | 0 | 0 | 0 | 0 | 0 | 0 | 0 | 0 | 0 | 0 | 0 | 0 | 344.1 | 368.1 | 25.5 |  | 28 | 2 | [8 empty] | 37.8 |  | 4.6
CC(C)(C1=CC=C(OCC2CO2)C=C1)C1=CC=C(OCC2CO2)C=C1 | 185 | O=P([O-])([O-])[O-].[NH4+].[NH4+].[NH4+] | 0 | NCCCN1C=CN=C1 | 20 | 80 | 2 | 120 | 2 | 0 | 0 | 0 | 0 | 0 | 0 | 0 | 0 | 0 | 0 | 0 | 0 | 0 | 0 | 0 | 0 | 0 | 0 | 0 | 0 | 0 | 0 | [6 empty] | 40 | 954.6 | 69.6 | 0.306 | 26.35 |  |  | 5.8 | 42.68 |  | 6.84
CC(C)(C1=CC=C(OCC2CO2)C=C1)C1=CC=C(OCC2CO2)C=C1 | 185 | O=P(NCCCN1C=CN=C1)(NCCCN2C=CN=C2)NCCCN3C=CN=C3 | 5 | O=P(NCCCN1C=CN=C1)(NCCCN2C=CN=C2)NCCCN3C=CN=C3 | 5 | 80 | 2 | 120 | 2 | 0 | 0 | 0 | 0 | 0 | 0 | 0 | 0 | 0 | 0 | 0 | 0 | 0 | 0 | 0 | 0 | 0 | 0 | 0 | 0 | 0 | 0 | [14 empty] | 31.3 |  | 4.23
CC(C)(C1=CC=C(OCC2CO2)C=C1)C1=CC=C(OCC2CO2)C=C1 | 185 | O=P(NCCCN1C=CN=C1)(NCCCN2C=CN=C2)NCCCN3C=CN=C3 | 10 | O=P(NCCCN1C=CN=C1)(NCCCN2C=CN=C2)NCCCN3C=CN=C3 | 10 | 80 | 2 | 120 | 2 | 0 | 0 | 0 | 0 | 0 | 0 | 0 | 0 | 0 | 0 | 0 | 0 | 0 | 0 | 0 | 0 | 0 | 0 | 0 | 0 | 0 | 0 | [14 empty] | 34.8 |  | 4.7
CC(C)(C1=CC=C(OCC2CO2)C=C1)C1=CC=C(OCC2CO2)C=C1 | 185 | O=P(NCCCN1C=CN=C1)(NCCCN2C=CN=C2)NCCCN3C=CN=C3 | 15 | O=P(NCCCN1C=CN=C1)(NCCCN2C=CN=C2)NCCCN3C=CN=C3 | 15 | 80 | 2 | 120 | 2 | 0 | 0 | 0 | 0 | 0 | 0 | 0 | 0 | 0 | 0 | 0 | 0 | 0 | 0 | 0 | 0 | 0 | 0 | 0 | 0 | 0 | 0 | [14 empty] | 35.6 |  | 5.5
CC(C)(C1=CC=C(OCC2CO2)C=C1)C1=CC=C(OCC2CO2)C=C1 | 185 | O=P(NCCCN1C=CN=C1)(NCCCN2C=CN=C2)NCCCN3C=CN=C3 | 20 | O=P(NCCCN1C=CN=C1)(NCCCN2C=CN=C2)NCCCN3C=CN=C3 | 20 | 80 | 2 | 120 | 2 | 0 | 0 | 0 | 0 | 0 | 0 | 0 | 0 | 0 | 0 | 0 | 0 | 0 | 0 | 0 | 0 | 0 | 0 | 0 | 0 | 0 | 0 | [6 empty] | 45 | 597.6 | 60.3 | 0.175 | 18.5 |  |  | 30.1 | 42.47 |  | 6.61
CC(C)(C1=CC=C(OCC2CO2)C=C1)C1=CC=C(OCC2CO2)C=C1 | 188 | O=P(NCCCN1C=CN=C1)(NCCCN2C=CN=C2)NCCCN3C=CN=C3 | 0 | C1=CC=C2NC=NC2=C1 | 9.1 | 100 | 2 | 150 | 3 | 0 | 0 | 0 | 0 | 0 | 0 | 0 | 0 | 0 | 0 | 0 | 0 | 0 | 0 | 0 | 0 | 0 | 0 | 0 | 0 | 0 | 0 | 342 | 420 | 12.5 | 155.6 | 21.5 | 0 | 40 | 1335 | 95 | 0.348 | 26.5 |  |  | 3.9 | 62.3 | 97.2
CC(C)(C1=CC=C(OCC2CO2)C=C1)C1=CC=C(OCC2CO2)C=C1 | 188 | [O-]P1(OC2=C(C3=C1C=CC=C3)C=CC=C2)=O.[O-]P4(OC5=C(C6=C4C=CC=C6)C=CC=C5)=O.[O-]P7(OC8=C(C9=C7C=CC=C9)C=CC=C8)=O.C%10%11=C(N(C=[NH+]%11)P%12(N%13C=[NH+]C%14=C%13C=CC=C%14)=NP(N%15C=NC%16=C%15C=CC=C%16)(N%17C=NC%18=C%17C=CC=C%18)=NP(N%19C=NC%20=C%19C=CC=C%20)(N%21C=[NH+]C%22=C%21C=CC=C%22)=N%12)C=CC=C%10 | 9.1 | [O-]P1(OC2=C(C3=C1C=CC=C3)C=CC=C2)=O.[O-]P4(OC5=C(C6=C4C=CC=C6)C=CC=C5)=O.[O-]P7(OC8=C(C9=C7C=CC=C9)C=CC=C8)=O.C%10%11=C(N(C=[NH+]%11)P%12(N%13C=[NH+]C%14=C%13C=CC=C%14)=NP(N%15C=NC%16=C%15C=CC=C%16)(N%17C=NC%18=C%17C=CC=C%18)=NP(N%19C=NC%20=C%19C=CC=C%20)(N%21C=[NH+]C%22=C%21C=CC=C%22)=N%12)C=CC=C%10 | 9.1 | 100 | 2 | 150 | 3 | 0 | 0 | 0 | 0 | 0 | 0 | 0 | 0 | 0 | 0 | 0 | 0 | 0 | 0 | 0 | 0 | 0 | 0 | 0 | 0 | 0 | 0 | 312 | 350 | 18.2 | 166.2 | 33.3 | 2 | [8 empty] | 64.6 | 97.9
CC(C)(C1=CC=C(OCC2CO2)C=C1)C1=CC=C(OCC2CO2)C=C1 | 188 | [O-]P1(OC2=C(C3=C1C=CC=C3)C=CC=C2)=O.[O-]P4(OC5=C(C6=C4C=CC=C6)C=CC=C5)=O.[O-]P7(OC8=C(C9=C7C=CC=C9)C=CC=C8)=O.C%10%11=C(N(C=[NH+]%11)P%12(N%13C=[NH+]C%14=C%13C=CC=C%14)=NP(N%15C=NC%16=C%15C=CC=C%16)(N%17C=NC%18=C%17C=CC=C%18)=NP(N%19C=NC%20=C%19C=CC=C%20)(N%21C=[NH+]C%22=C%21C=CC=C%22)=N%12)C=CC=C%10 | 16.7 | [O-]P1(OC2=C(C3=C1C=CC=C3)C=CC=C2)=O.[O-]P4(OC5=C(C6=C4C=CC=C6)C=CC=C5)=O.[O-]P7(OC8=C(C9=C7C=CC=C9)C=CC=C8)=O.C%10%11=C(N(C=[NH+]%11)P%12(N%13C=[NH+]C%14=C%13C=CC=C%14)=NP(N%15C=NC%16=C%15C=CC=C%16)(N%17C=NC%18=C%17C=CC=C%18)=NP(N%19C=NC%20=C%19C=CC=C%20)(N%21C=[NH+]C%22=C%21C=CC=C%22)=N%12)C=CC=C%10 | 16.7 | 100 | 2 | 150 | 3 | 0 | 0 | 0 | 0 | 0 | 0 | 0 | 0 | 0 | 0 | 0 | 0 | 0 | 0 | 0 | 0 | 0 | 0 | 0 | 0 | 0 | 0 | 301 | 347 | 19.6 | 172.9 | 37.7 | 3 | 34 | 400 | 38.1 | 0.175 | 15 |  |  | 19 | 69.5 | 100.6
CC(C)(C1=CC=C(OCC2CO2)C=C1)C1=CC=C(OCC2CO2)C=C1 | 188 | [O-]P1(OC2=C(C3=C1C=CC=C3)C=CC=C2)=O.[O-]P4(OC5=C(C6=C4C=CC=C6)C=CC=C5)=O.[O-]P7(OC8=C(C9=C7C=CC=C9)C=CC=C8)=O.C%10%11=C(N(C=[NH+]%11)P%12(N%13C=[NH+]C%14=C%13C=CC=C%14)=NP(N%15C=NC%16=C%15C=CC=C%16)(N%17C=NC%18=C%17C=CC=C%18)=NP(N%19C=NC%20=C%19C=CC=C%20)(N%21C=[NH+]C%22=C%21C=CC=C%22)=N%12)C=CC=C%10 | 23.1 | [O-]P1(OC2=C(C3=C1C=CC=C3)C=CC=C2)=O.[O-]P4(OC5=C(C6=C4C=CC=C6)C=CC=C5)=O.[O-]P7(OC8=C(C9=C7C=CC=C9)C=CC=C8)=O.C%10%11=C(N(C=[NH+]%11)P%12(N%13C=[NH+]C%14=C%13C=CC=C%14)=NP(N%15C=NC%16=C%15C=CC=C%16)(N%17C=NC%18=C%17C=CC=C%18)=NP(N%19C=NC%20=C%19C=CC=C%20)(N%21C=[NH+]C%22=C%21C=CC=C%22)=N%12)C=CC=C%10 | 23.1 | 100 | 2 | 150 | 3 | 0 | 0 | 0 | 0 | 0 | 0 | 0 | 0 | 0 | 0 | 0 | 0 | 0 | 0 | 0 | 0 | 0 | 0 | 0 | 0 | 0 | 0 | 290 | 326 | 22.8 | 183 | 35.8 | 3 | 33 | 408 | 46.5 | 0.158 | 14.7 |  |  | 18.3 | 65.3 | 98.5
CC(C)(C1=CC=C(OCC2CO2)C=C1)C1=CC=C(OCC2CO2)C=C1 | 227 | CC(C)(C1=CC=C(OP(OC2=CC=CC=C2)(OC3=CC=CC=C3)=O)C=C1)C4=CC=C(OP(OC5=CC=CC=C5)(OC6=CC=CC=C6)=O)C=C4 | 1.5 | NC1=CC=CC(N)=C1 | 12.2 | 80 | 2 | 120 | 2 | 0 | 0 | 0 | 0 | 0 | 0 | 0 | 0 | 0 | 0 | 0 | 0 | 0 | 0 | 0 | 0 | C1=CC=C(CC2CO2)C=C1 | 11.26126 | 0 | 0 | 0 | 0 | 327.9 | 370.9 | 19.27 |  | 24.4 | 0
CC(C)(C1=CC=C(OCC2CO2)C=C1)C1=CC=C(OCC2CO2)C=C1 | 227 | CC(C)(C1=CC=C(OP(OC2=CC=CC=C2)(OC3=CC=CC=C3)=O)C=C1)C4=CC=C(OP(OC5=CC=CC=C5)(OC6=CC=CC=C6)=O)C=C4 | 3 | NC1=CC=CC(N)=C1 | 12 | 80 | 2 | 120 | 2 | 0 | 0 | 0 | 0 | 0 | 0 | 0 | 0 | 0 | 0 | 0 | 0 | 0 | 0 | 0 | 0 | C1=CC=C(CC2CO2)C=C1 | 11.09467 | 0 | 0 | 0 | 0 | 320.03 | 371.14 | 19.62 |  | 25.8 | 0
CC(C)(C1=CC=C(OCC2CO2)C=C1)C1=CC=C(OCC2CO2)C=C1 | 227 | CC(C)(C1=CC=C(OP(OC2=CC=CC=C2)(OC3=CC=CC=C3)=O)C=C1)C4=CC=C(OP(OC5=CC=CC=C5)(OC6=CC=CC=C6)=O)C=C4 | 4.4 | NC1=CC=CC(N)=C1 | 11.8 | 80 | 2 | 120 | 2 | 0 | 0 | 0 | 0 | 0 | 0 | 0 | 0 | 0 | 0 | 0 | 0 | 0 | 0 | 0 | 0 | C1=CC=C(CC2CO2)C=C1 | 10.93294 | 0 | 0 | 0 | 0 | 315.65 | 369.5 | 20.8 |  | 26.1 | 0
CC(C)(C1=CC=C(OCC2CO2)C=C1)C1=CC=C(OCC2CO2)C=C1 | 227 | CC(C)(C1=CC=C(OP(OC2=CC=CC=C2)(OC3=CC=CC=C3)=O)C=C1)C4=CC=C(OP(OC5=CC=CC=C5)(OC6=CC=CC=C6)=O)C=C4 | 5.7 | NC1=CC=CC(N)=C1 | 11.6 | 80 | 2 | 120 | 2 | 0 | 0 | 0 | 0 | 0 | 0 | 0 | 0 | 0 | 0 | 0 | 0 | 0 | 0 | 0 | 0 | C1=CC=C(CC2CO2)C=C1 | 10.77586 | 0 | 0 | 0 | 0 | 317.02 | 366.83 | 21.36 |  | 26.4 | 0
CC(C)(C1=CC=C(OCC2CO2)C=C1)C1=CC=C(OCC2CO2)C=C1 | 227 | CC(C)(C1=CC=C(OP(OC2=CC=CC=C2)(OC3=CC=CC=C3)=O)C=C1)C4=CC=C(OP(OC5=CC=CC=C5)(OC6=CC=CC=C6)=O)C=C4 | 7.1 | NC1=CC=CC(N)=C1 | 11.5 | 80 | 2 | 120 | 2 | 0 | 0 | 0 | 0 | 0 | 0 | 0 | 0 | 0 | 0 | 0 | 0 | 0 | 0 | 0 | 0 | C1=CC=C(CC2CO2)C=C1 | 10.62323 | 0 | 0 | 0 | 0 | 313.24 | 360.04 | 22.09 |  | 26.9 | 0
CC(C)(C1=CC=C(OCC2CO2)C=C1)C1=CC=C(OCC2CO2)C=C1 | 227 | CC(C)(C1=CC=C(OP(OC2=CC=CC=C2)(OC3=CC=CC=C3)=O)C=C1)C4=CC=C(OP(OC5=CC=CC=C5)(OC6=CC=CC=C6)=O)C=C4 | 8.4 | NC1=CC=CC(N)=C1 | 11.3 | 80 | 2 | 120 | 2 | 0 | 0 | 0 | 0 | 0 | 0 | 0 | 0 | 0 | 0 | 0 | 0 | 0 | 0 | 0 | 0 | C1=CC=C(CC2CO2)C=C1 | 10.47486 | 0 | 0 | 0 | 0 | 309.01 | 355.78 | 21.97 | 89.7 | 27.4 | 0 | 75 | 660.48 | 148.37 | 0.24 | 35.38 |  |  |  | 49.5 | 158.12 | 21.96
CC(C)(C1=CC=C(OCC2CO2)C=C1)C1=CC=C(OCC2CO2)C=C1 | 227 | CC(C)(C1=CC=C(OP(=O)(NC2=CC=CC=C2)NC2=CC=CC=C2)C=C1)C1=CC=C(OP(=O)(NC2=CC=CC=C2)NC2=CC=CC=C2)C=C1 | 1.5 | NC1=CC=CC(N)=C1 | 12.2 | 80 | 2 | 120 | 2 | 0 | 0 | 0 | 0 | 0 | 0 | 0 | 0 | 0 | 0 | 0 | 0 | 0 | 0 | 0 | 0 | C1=CC=C(CC2CO2)C=C1 | 11.26126 | 0 | 0 | 0 | 0 | 316.71 | 381.25 | 19.42 |  | 24.4 | 0
CC(C)(C1=CC=C(OCC2CO2)C=C1)C1=CC=C(OCC2CO2)C=C1 | 227 | CC(C)(C1=CC=C(OP(=O)(NC2=CC=CC=C2)NC2=CC=CC=C2)C=C1)C1=CC=C(OP(=O)(NC2=CC=CC=C2)NC2=CC=CC=C2)C=C1 | 3 | NC1=CC=CC(N)=C1 | 12 | 80 | 2 | 120 | 2 | 0 | 0 | 0 | 0 | 0 | 0 | 0 | 0 | 0 | 0 | 0 | 0 | 0 | 0 | 0 | 0 | C1=CC=C(CC2CO2)C=C1 | 11.09467 | 0 | 0 | 0 | 0 | 314.3 | 373.63 | 21.25 |  | 25.7 | 0
CC(C)(C1=CC=C(OCC2CO2)C=C1)C1=CC=C(OCC2CO2)C=C1 | 227 | CC(C)(C1=CC=C(OP(=O)(NC2=CC=CC=C2)NC2=CC=CC=C2)C=C1)C1=CC=C(OP(=O)(NC2=CC=CC=C2)NC2=CC=CC=C2)C=C1 | 4.4 | NC1=CC=CC(N)=C1 | 11.8 | 80 | 2 | 120 | 2 | 0 | 0 | 0 | 0 | 0 | 0 | 0 | 0 | 0 | 0 | 0 | 0 | 0 | 0 | 0 | 0 | C1=CC=C(CC2CO2)C=C1 | 10.93294 | 0 | 0 | 0 | 0 | 307.62 | 365.37 | 23.76 |  | 26 | 0
CC(C)(C1=CC=C(OCC2CO2)C=C1)C1=CC=C(OCC2CO2)C=C1 | 227 | CC(C)(C1=CC=C(OP(=O)(NC2=CC=CC=C2)NC2=CC=CC=C2)C=C1)C1=CC=C(OP(=O)(NC2=CC=CC=C2)NC2=CC=CC=C2)C=C1 | 5.7 | NC1=CC=CC(N)=C1 | 11.6 | 80 | 2 | 120 | 2 | 0 | 0 | 0 | 0 | 0 | 0 | 0 | 0 | 0 | 0 | 0 | 0 | 0 | 0 | 0 | 0 | C1=CC=C(CC2CO2)C=C1 | 10.77586 | 0 | 0 | 0 | 0 | 303.02 | 355.35 | 24.35 |  | 26.8 | 2
CC(C)(C1=CC=C(OCC2CO2)C=C1)C1=CC=C(OCC2CO2)C=C1 | 227 | CC(C)(C1=CC=C(OP(=O)(NC2=CC=CC=C2)NC2=CC=CC=C2)C=C1)C1=CC=C(OP(=O)(NC2=CC=CC=C2)NC2=CC=CC=C2)C=C1 | 7.1 | NC1=CC=CC(N)=C1 | 11.5 | 80 | 2 | 120 | 2 | 0 | 0 | 0 | 0 | 0 | 0 | 0 | 0 | 0 | 0 | 0 | 0 | 0 | 0 | 0 | 0 | C1=CC=C(CC2CO2)C=C1 | 10.62323 | 0 | 0 | 0 | 0 | 294.86 | 343.4 | 25.63 |  | 27.1 | 2
CC(C)(C1=CC=C(OCC2CO2)C=C1)C1=CC=C(OCC2CO2)C=C1 | 227 | CC(C)(C1=CC=C(OP(=O)(NC2=CC=CC=C2)NC2=CC=CC=C2)C=C1)C1=CC=C(OP(=O)(NC2=CC=CC=C2)NC2=CC=CC=C2)C=C1 | 8.4 | NC1=CC=CC(N)=C1 | 11.3 | 80 | 2 | 120 | 2 | 0 | 0 | 0 | 0 | 0 | 0 | 0 | 0 | 0 | 0 | 0 | 0 | 0 | 0 | 0 | 0 | C1=CC=C(CC2CO2)C=C1 | 10.47486 | 0 | 0 | 0 | 0 | 289.86 | 337.55 | 26.79 | 91.8 | 27.9 | 3 | 69 | 450.65 | 124.98 | 0.12 | 21.87 |  |  |  | 45.5 | 152.13 | 19.99
CC(C)(C1=CC=C(OCC2CO2)C=C1)C1=CC=C(OCC2CO2)C=C1 | 227 | CC(C)(C1=CC=C(OP(=O)(NC2=CC=CC=C2)NC2=CC=CC=C2)C=C1)C1=CC=C(OP(=O)(NC2=CC=CC=C2)NC2=CC=CC=C2)C=C1 | 0 | NC1=CC=CC(N)=C1 | 12.34756 | 80 | 2 | 120 | 2 | 0 | 0 | 0 | 0 | 0 | 0 | 0 | 0 | 0 | 0 | 0 | 0 | 0 | 0 | 0 | 0 | C1=CC=C(CC2CO2)C=C1 | 11.43293 | 0 | 0 | 0 | 0 | 333.4 | 367.42 | 9.86 | 104.7 | 24.2 | 0 | 80 | 1083.12 | 186.22 | 0.24 | 36.15 |  |  |  | 47.67 | 162.68 | 21.51
CC(C)(C1=CC=C(OCC2CO2)C=C1)C1=CC=C(OCC2CO2)C=C1 | 188 | O=P1(NCCN2CCNCC2)OC2=C(C=CC=C2)C2=CC=CC=C21 | 3.9 | NC1=CC=C(CC2=CC=C(N)C=C2)C=C1 | 19.2 | 100 | 2 | 150 | 2 | 0 | 0 | 0 | 0 | 0 | 0 | 0 | 0 | 0 | 0 | 0 | 0 | 0 | 0 | 0 | 0 | 0 | 0 | 0 | 0 | 0 | 0 | 324.9 | 353.1 | 17.9 | 161 | 32 | 3 | [8 empty] | 69.6 | 93.4 | 36.3
CC(C)(C1=CC=C(OCC2CO2)C=C1)C1=CC=C(OCC2CO2)C=C1 | 188 | O=P1(NCCN2CCNCC2)OC2=C(C=CC=C2)C2=CC=CC=C21 | 7.6 | NC1=CC=C(CC2=CC=C(N)C=C2)C=C1 | 18.5 | 100 | 2 | 150 | 2 | 0 | 0 | 0 | 0 | 0 | 0 | 0 | 0 | 0 | 0 | 0 | 0 | 0 | 0 | 0 | 0 | 0 | 0 | 0 | 0 | 0 | 0 | 314.1 | 372.6 | 19.9 | 162 | 35.5 | 3 | 80 | 778.2 | 109.5 | 0.28 | 27.5 |  |  |  | 82 | 109.1 | 48.3
CC(C)(C1=CC=C(OCC2CO2)C=C1)C1=CC=C(OCC2CO2)C=C1 | 188 | O=P1(NCCN2CCNCC2)OC2=C(C=CC=C2)C2=CC=CC=C21 | 11.1 | NC1=CC=C(CC2=CC=C(N)C=C2)C=C1 | 17.9 | 100 | 2 | 150 | 2 | 0 | 0 | 0 | 0 | 0 | 0 | 0 | 0 | 0 | 0 | 0 | 0 | 0 | 0 | 0 | 0 | 0 | 0 | 0 | 0 | 0 | 0 | 330.8 | 364.8 | 19.1 | 154 | 33.6 | 3 | [8 empty] | 74.9 | 87.3 | 34.6
CC(C)(C1=CC=C(OCC2CO2)C=C1)C1=CC=C(OCC2CO2)C=C1 | 188 | O=P1(NCCN2CCNCC2)OC2=C(C=CC=C2)C2=CC=CC=C21 | 0 | NC1=CC=C(CC2=CC=C(N)C=C2)C=C1 | 20 | 100 | 2 | 150 | 2 | 0 | 0 | 0 | 0 | 0 | 0 | 0 | 0 | 0 | 0 | 0 | 0 | 0 | 0 | 0 | 0 | 0 | 0 | 0 | 0 | 0 | 0 | 354.8 | 351.9 | 16.7 | 158 | 25.3 | 0 | 80 | 1040.7 | 155.9 | 0.26 | 30.6 |  |  |  | 48.9 | 84.2 | 27.8
CC(C)(C1=CC=C(OCC2CO2)C=C1)C1=CC=C(OCC2CO2)C=C1 | 196 | COC1=C(C=CC(C(P2(OC3=C(C4=C2C=CC=C4)C=CC=C3)=O)NCCCCCCNC(P5(OC6=C(C7=C5C=CC=C7)C=CC=C6)=O)C8=CC(OC)=C(C=C8)OC(C=C9)=CC(C#N)=C9C#N)=C1)OC(C=C%10)=CC(C#N)=C%10C#N | 5 | NC1=CC=C(CC2=CC=C(N)C=C2)C=C1 | 19 | 120 | 2 | 150 | 2 | 180 | 2 | 0 | 0 | 0 | 0 | 0 | 0 | 0 | 0 | 0 | 0 | 0 | 0 | 0 | 0 | 0 | 0 | 0 | 0 | 0 | 0 | 348.3 | 374.9 | 18.4 | 174.46 | 30.5 | 2 |  | 1020.8 | 88.4 |  | 33.2 |  |  |  |  | 103.87
CC(C)(C1=CC=C(OCC2CO2)C=C1)C1=CC=C(OCC2CO2)C=C1 | 196 | COC1=C(C=CC(C(P2(OC3=C(C4=C2C=CC=C4)C=CC=C3)=O)NCCCCCCNC(P5(OC6=C(C7=C5C=CC=C7)C=CC=C6)=O)C8=CC(OC)=C(C=C8)OC(C=C9)=CC(C#N)=C9C#N)=C1)OC(C=C%10)=CC(C#N)=C%10C#N | 7 | NC1=CC=C(CC2=CC=C(N)C=C2)C=C1 | 18.6 | 120 | 2 | 150 | 2 | 180 | 2 | 0 | 0 | 0 | 0 | 0 | 0 | 0 | 0 | 0 | 0 | 0 | 0 | 0 | 0 | 0 | 0 | 0 | 0 | 0 | 0 | 351.6 | 375.3 | 21.4 | 169.71 | 31.4 | 2 |  | 1009.4 | 78.7 |  | 30.9 |  |  |  |  | 116.77
CC(C)(C1=CC=C(OCC2CO2)C=C1)C1=CC=C(OCC2CO2)C=C1 | 196 | COC1=C(C=CC(C(P2(OC3=C(C4=C2C=CC=C4)C=CC=C3)=O)NCCCCCCNC(P5(OC6=C(C7=C5C=CC=C7)C=CC=C6)=O)C8=CC(OC)=C(C=C8)OC(C=C9)=CC(C#N)=C9C#N)=C1)OC(C=C%10)=CC(C#N)=C%10C#N | 10 | NC1=CC=C(CC2=CC=C(N)C=C2)C=C1 | 18 | 120 | 2 | 150 | 2 | 180 | 2 | 0 | 0 | 0 | 0 | 0 | 0 | 0 | 0 | 0 | 0 | 0 | 0 | 0 | 0 | 0 | 0 | 0 | 0 | 0 | 0 | 354.3 | 381.7 | 21.5 | 155.24 | 32.3 | 3 |  | 909.9 | 67 |  | 28.6 |  |  |  |  | 124.65
CC(C)(C1=CC=C(OCC2CO2)C=C1)C1=CC=C(OCC2CO2)C=C1 | 196 | COC1=C(C=CC(C(P2(OC3=C(C4=C2C=CC=C4)C=CC=C3)=O)NCCCCCCNC(P5(OC6=C(C7=C5C=CC=C7)C=CC=C6)=O)C8=CC(OC)=C(C=C8)OC(C=C9)=CC(C#N)=C9C#N)=C1)OC(C=C%10)=CC(C#N)=C%10C#N | 0 | NC1=CC=C(CC2=CC=C(N)C=C2)C=C1 | 20 | 120 | 2 | 150 | 2 | 180 | 2 | 0 | 0 | 0 | 0 | 0 | 0 | 0 | 0 | 0 | 0 | 0 | 0 | 0 | 0 | 0 | 0 | 0 | 0 | 0 | 0 | 379.8 | 401.7 | 18.3 | 179.67 | 25.6 | 0 |  | 1075.1 | 126.5 |  | 34.8 |  |  |  |  | 93.27
CC(C)(C1=CC=C(OCC2CO2)C=C1)C1=CC=C(OCC2CO2)C=C1 | 192 | O=P1(CCCC2=CC(O)=C(O)C=C2)OC2=C(C=CC=C2)C2=C1C=CC=C2 | 3 | NC1=CC=C(CC2=CC=C(N)C=C2)C=C1 | 19.04 | 120 | 2 | 140 | 2 | 160 | 2 | 180 | 1 | 0 | 0 | 0 | 0 | 0 | 0 | 0 | 0 | 0 | 0 | 0 | 0 | 0 | 0 | 0 | 0 | 0 | 0 | 361.2 | 384.5 | 15.8 | 160.4 | 28.2 | 2 | 69 | 1272 | 95 |  | 28 | 4.29 | 0.17 | 10.9 |  | 125 | 22
CC(C)(C1=CC=C(OCC2CO2)C=C1)C1=CC=C(OCC2CO2)C=C1 | 192 | O=P1(CCCC2=CC(O)=C(O)C=C2)OC2=C(C=CC=C2)C2=C1C=CC=C2 | 5 | NC1=CC=C(CC2=CC=C(N)C=C2)C=C1 | 18.27 | 120 | 2 | 140 | 2 | 160 | 2 | 180 | 1 | 0 | 0 | 0 | 0 | 0 | 0 | 0 | 0 | 0 | 0 | 0 | 0 | 0 | 0 | 0 | 0 | 0 | 0 | 359.7 | 380.7 | 18.6 | 152.1 | 28.9 | 2 | 68 | 909 | 94 |  | 25.3 | 4.64 | 0.15 | 14.5 |  | 130 | 28
CC(C)(C1=CC=C(OCC2CO2)C=C1)C1=CC=C(OCC2CO2)C=C1 | 192 | O=P1(CCCC2=CC(O)=C(O)C=C2)OC2=C(C=CC=C2)C2=C1C=CC=C2 | 7 | NC1=CC=C(CC2=CC=C(N)C=C2)C=C1 | 17.53 | 120 | 2 | 140 | 2 | 160 | 2 | 180 | 1 | 0 | 0 | 0 | 0 | 0 | 0 | 0 | 0 | 0 | 0 | 0 | 0 | 0 | 0 | 0 | 0 | 0 | 0 | 347.5 | 378.2 | 16.5 | 144.3 | 31.3 | 3 | 65 | 1067 | 90 |  | 22.8 | 4.26 | 0.18 | 15.4 |  | 141 | 37
CC(C)(C1=CC=C(OCC2CO2)C=C1)C1=CC=C(OCC2CO2)C=C1 | 192 | COC1=CC(CCCP2(=O)OC3=C(C=CC=C3)C3=C2C=CC=C3)=CC=C1O[Si](OC1=CC=C(CCCP2(=O)OC3=C(C=CC=C3)C3=C2C=CC=C3)C=C1OC)(C1=CC=CC=C1)C1=CC=CC=C1 | 3 | NC1=CC=C(CC2=CC=C(N)C=C2)C=C1 | 19.09 | 120 | 2 | 140 | 2 | 160 | 2 | 180 | 1 | 0 | 0 | 0 | 0 | 0 | 0 | 0 | 0 | 0 | 0 | 0 | 0 | 0 | 0 | 0 | 0 | 0 | 0 | 358.3 | 384.7 | 16.8 | 164 | 29.9 | 2 | 77 | 769 | 100 |  | 25.7 | 3.7 | 0.17 | 15.6 |  | 90 | 21
CC(C)(C1=CC=C(OCC2CO2)C=C1)C1=CC=C(OCC2CO2)C=C1 | 192 | COC1=CC(CCCP2(=O)OC3=C(C=CC=C3)C3=C2C=CC=C3)=CC=C1O[Si](OC1=CC=C(CCCP2(=O)OC3=C(C=CC=C3)C3=C2C=CC=C3)C=C1OC)(C1=CC=CC=C1)C1=CC=CC=C1 | 5 | NC1=CC=C(CC2=CC=C(N)C=C2)C=C1 | 18.48 | 120 | 2 | 140 | 2 | 160 | 2 | 180 | 1 | 0 | 0 | 0 | 0 | 0 | 0 | 0 | 0 | 0 | 0 | 0 | 0 | 0 | 0 | 0 | 0 | 0 | 0 | 357.5 | 384.5 | 18.9 | 158.7 | 33.3 | 3 | 75 | 725 | 85 |  | 21.9 | 3.08 | 0.22 | 17.6 |  | 128 | 23
CC(C)(C1=CC=C(OCC2CO2)C=C1)C1=CC=C(OCC2CO2)C=C1 | 192 | COC1=CC(CCCP2(=O)OC3=C(C=CC=C3)C3=C2C=CC=C3)=CC=C1O[Si](OC1=CC=C(CCCP2(=O)OC3=C(C=CC=C3)C3=C2C=CC=C3)C=C1OC)(C1=CC=CC=C1)C1=CC=CC=C1 | 7 | NC1=CC=C(CC2=CC=C(N)C=C2)C=C1 | 17.88 | 120 | 2 | 140 | 2 | 160 | 2 | 180 | 1 | 0 | 0 | 0 | 0 | 0 | 0 | 0 | 0 | 0 | 0 | 0 | 0 | 0 | 0 | 0 | 0 | 0 | 0 | 355.2 | 348.3 | 19.1 | 152.4 | 35.3 | 3 | 71 | 731 | 83 |  | 20.3 | 3.36 | 0.15 | 13.8 |  | 142 | 26
CC(C)(C1=CC=C(OCC2CO2)C=C1)C1=CC=C(OCC2CO2)C=C1 | 192 | COC1=CC(CCCP2(=O)OC3=C(C=CC=C3)C3=C2C=CC=C3)=CC=C1O[Si](OC1=CC=C(CCCP2(=O)OC3=C(C=CC=C3)C3=C2C=CC=C3)C=C1OC)(C1=CC=CC=C1)C1=CC=CC=C1 | 0 | NC1=CC=C(CC2=CC=C(N)C=C2)C=C1 | 20 | 120 | 2 | 140 | 2 | 160 | 2 | 180 | 1 | 0 | 0 | 0 | 0 | 0 | 0 | 0 | 0 | 0 | 0 | 0 | 0 | 0 | 0 | 0 | 0 | 0 | 0 | 372.5 | 390.5 | 12.6 | 172.5 | 26.8 | 0 | 77 | 1330 | 120 |  | 28.9 | 3.55 | 0.13 | 6.1 |  | 126 | 18.5
CC(C)(C1=CC=C(OCC2CO2)C=C1)C1=CC=C(OCC2CO2)C=C1 | 196 | CCO[Si](CCCNC(P1(OC2=CC=CC=C2C3=C1C=CC=C3)=O)/C=C/C4=CC=CC=C4)(OCC)OCC | 3 | NC1=CC=C(CC2=CC=C(N)C=C2)C=C1 | 19.4 | 120 | 2 | 150 | 2 | 180 | 2 | 0 | 0 | 0 | 0 | 0 | 0 | 0 | 0 | 0 | 0 | 0 | 0 | 0 | 0 | 0 | 0 | 0 | 0 | 0 | 0 | 372.17 | 401 | 23.28 | 181 | 28 | 2 | 46 | 824.77 | 123.16 | 0.37 | 33.9
CC(C)(C1=CC=C(OCC2CO2)C=C1)C1=CC=C(OCC2CO2)C=C1 | 196 | CCO[Si](CCCNC(P1(OC2=CC=CC=C2C3=C1C=CC=C3)=O)/C=C/C4=CC=CC=C4)(OCC)OCC | 5 | NC1=CC=C(CC2=CC=C(N)C=C2)C=C1 | 19 | 120 | 2 | 150 | 2 | 180 | 2 | 0 | 0 | 0 | 0 | 0 | 0 | 0 | 0 | 0 | 0 | 0 | 0 | 0 | 0 | 0 | 0 | 0 | 0 | 0 | 0 | 363.17 | 398.5 | 23.29 |  | 29 | 3 | 49 | 524.59 | 120.09 | 0.33 | 37.1
CC(C)(C1=CC=C(OCC2CO2)C=C1)C1=CC=C(OCC2CO2)C=C1 | 196 | CCO[Si](CCCNC(P1(OC2=CC=CC=C2C3=C1C=CC=C3)=O)/C=C/C4=CC=CC=C4)(OCC)OCC | 7 | NC1=CC=C(CC2=CC=C(N)C=C2)C=C1 | 18.6 | 120 | 2 | 150 | 2 | 180 | 2 | 0 | 0 | 0 | 0 | 0 | 0 | 0 | 0 | 0 | 0 | 0 | 0 | 0 | 0 | 0 | 0 | 0 | 0 | 0 | 0 | 363.17 | 389.5 | 23.29 |  | 31 | 3 | 45 | 581.85 | 110.87 | 0.32 | 36.9
CC(C)(C1=CC=C(OCC2CO2)C=C1)C1=CC=C(OCC2CO2)C=C1 | 196 | CCO[Si](CCCNC(P1(OC2=CC=CC=C2C3=C1C=CC=C3)=O)/C=C/C4=CC=CC=C4)(OCC)OCC | 0 | NC1=CC=C(CC2=CC=C(N)C=C2)C=C1 | 20 | 120 | 2 | 150 | 2 | 180 | 2 | 0 | 0 | 0 | 0 | 0 | 0 | 0 | 0 | 0 | 0 | 0 | 0 | 0 | 0 | 0 | 0 | 0 | 0 | 0 | 0 | 388.5 | 409.83 | 20.43 | 178 | 26 | 0 | 46 | 1204.4 | 158 | 0.34 | 41.47
CC(C)(C1=CC=C(OCC2CO2)C=C1)C1=CC=C(OCC2CO2)C=C1 | 227 | CC1=CC(/C=N/O)=CC=C1OP2(OC3=CC=C(/C=N/O)C=C3OC)=NP(OC4=C(OC)C=C(/C=N/O)C=C4)(OC5=CC=C(/C=N/O)C=C5OC)=NP(OC6=CC=C(/C=N/O)C=C6OC)(OC7=C(OC)C=C(/C=N/O)C=C7)=N2 | 1 | CC12CCCCC1C(=O)OC2=O | 45.45 | 80 | 1 | 120 | 1 | 130 | 1 | 0 | 0 | 0 | 0 | 0 | 0 | 0 | 0 | 0 | 0 | 0 | 0 | 0 | 0 | 0 | 0 | 0 | 0 | 0 | 0 |  |  |  |  | 24.5 | 2 | 59 | 571.25 | 84.16
CC(C)(C1=CC=C(OCC2CO2)C=C1)C1=CC=C(OCC2CO2)C=C1 | 227 | CC1=CC(/C=N/O)=CC=C1OP2(OC3=CC=C(/C=N/O)C=C3OC)=NP(OC4=C(OC)C=C(/C=N/O)C=C4)(OC5=CC=C(/C=N/O)C=C5OC)=NP(OC6=CC=C(/C=N/O)C=C6OC)(OC7=C(OC)C=C(/C=N/O)C=C7)=N2 | 5 | CC12CCCCC1C(=O)OC2=O | 43.65 | 80 | 1 | 120 | 1 | 130 | 1 | 0 | 0 | 0 | 0 | 0 | 0 | 0 | 0 | 0 | 0 | 0 | 0 | 0 | 0 | 0 | 0 | 0 | 0 | 0 | 0 |  |  |  | 116 | 27 | 3 | 92 | 330.18 | 93.27
CC(C)(C1=CC=C(OCC2CO2)C=C1)C1=CC=C(OCC2CO2)C=C1 | 227 | CC1=CC(/C=N/O)=CC=C1OP2(OC3=CC=C(/C=N/O)C=C3OC)=NP(OC4=C(OC)C=C(/C=N/O)C=C4)(OC5=CC=C(/C=N/O)C=C5OC)=NP(OC6=CC=C(/C=N/O)C=C6OC)(OC7=C(OC)C=C(/C=N/O)C=C7)=N2 | 10 | CC12CCCCC1C(=O)OC2=O | 41.35 | 80 | 1 | 120 | 1 | 130 | 1 | 0 | 0 | 0 | 0 | 0 | 0 | 0 | 0 | 0 | 0 | 0 | 0 | 0 | 0 | 0 | 0 | 0 | 0 | 0 | 0 |  |  |  |  | 25 | 3 | 82 | 339.6 | 91.15
CC(C)(C1=CC=C(OCC2CO2)C=C1)C1=CC=C(OCC2CO2)C=C1 | 227 | CC1=CC(/C=N/O)=CC=C1OP2(OC3=CC=C(/C=N/O)C=C3OC)=NP(OC4=C(OC)C=C(/C=N/O)C=C4)(OC5=CC=C(/C=N/O)C=C5OC)=NP(OC6=CC=C(/C=N/O)C=C6OC)(OC7=C(OC)C=C(/C=N/O)C=C7)=N2 | 15 | CC12CCCCC1C(=O)OC2=O | 39.07 | 80 | 1 | 120 | 1 | 130 | 1 | 0 | 0 | 0 | 0 | 0 | 0 | 0 | 0 | 0 | 0 | 0 | 0 | 0 | 0 | 0 | 0 | 0 | 0 | 0 | 0 |  |  |  |  | 21 | 0 | 72 | 366.35 | 99.45
CC(C)(C1=CC=C(OCC2CO2)C=C1)C1=CC=C(OCC2CO2)C=C1 | 227 | CC1=CC(/C=N/O)=CC=C1OP2(OC3=CC=C(/C=N/O)C=C3OC)=NP(OC4=C(OC)C=C(/C=N/O)C=C4)(OC5=CC=C(/C=N/O)C=C5OC)=NP(OC6=CC=C(/C=N/O)C=C6OC)(OC7=C(OC)C=C(/C=N/O)C=C7)=N2 | 20 | CC12CCCCC1C(=O)OC2=O | 36.76 | 80 | 1 | 120 | 1 | 130 | 1 | 0 | 0 | 0 | 0 | 0 | 0 | 0 | 0 | 0 | 0 | 0 | 0 | 0 | 0 | 0 | 0 | 0 | 0 | 0 | 0 |  |  |  | 86 | 19.5 | 0 | 49 | 398.28 | 100.12
CC(C)(C1=CC=C(OCC2CO2)C=C1)C1=CC=C(OCC2CO2)C=C1 | 227 | CC1=CC(/C=N/O)=CC=C1OP2(OC3=CC=C(/C=N/O)C=C3OC)=NP(OC4=C(OC)C=C(/C=N/O)C=C4)(OC5=CC=C(/C=N/O)C=C5OC)=NP(OC6=CC=C(/C=N/O)C=C6OC)(OC7=C(OC)C=C(/C=N/O)C=C7)=N2 | 0 | CC12CCCCC1C(=O)OC2=O | 45.94595 | 80 | 1 | 120 | 1 | 130 | 1 | 0 | 0 | 0 | 0 | 0 | 0 | 0 | 0 | 0 | 0 | 0 | 0 | 0 | 0 | 0 | 0 | 0 | 0 | 0 | 0 |  |  |  | 117 | 22 | 0 | 74 | 581.21 | 95.27
CC(C)(C1=CC=C(OCC2CO2)C=C1)C1=CC=C(OCC2CO2)C=C1 | 196 | O=P([O-])(O[C@H]1[C@H]([C@H]([C@@H]([C@H]([C@@H]1OP([O-])([O-])=O)OP([O-])([O-])=O)OP([O-])([O-])=O)OP([O-])([O-])=O)OP([O-])([O-])=O)[O-].O=P2(OC3=C(C4=C2C=CC=C4)C=CC=C3)[O-].O=P5(OC6=C(C7=C5C=CC=C7)C=CC=C6)[O-].O=P8(OC9=C(C%10=C8C=CC=C%10)C=CC=C9)[O-].O=P%11(OC%12=C(C%13=C%11C=CC=C%13)C=CC=C%12)[O-].O=P%14(OC%15=C(C%16=C%14C=CC=C%16)C=CC=C%15)[O-].O=P%17(OC%18=C(C%19=C%17C=CC=C%19)C=CC=C%18)[O-].O=P%20(OC%21=C(C%22=C%20C=CC=C%22)C=CC=C%21)[O-].O=P%23(OC%24=C(C%25=C%23C=CC=C%25)C=CC=C%24)[O-].O=P%26(OC%27=C(C%28=C%26C=CC=C%28)C=CC=C%27)[O-].O=P%29(OC%30=C(C%31=C%29C=CC=C%31)C=CC=C%30)[O-].O=P%32(OC%33=C(C%34=C%32C=CC=C%34)C=CC=C%33)[O-].O=P%35(OC%36=C(C%37=C%35C=CC=C%37)C=CC=C%36)[O-].C%38C[NH2+]CC[NH2+]%38.C%39C[NH2+]CC[NH2+]%39.C%40C[NH2+]CC[NH2+]%40.C%41C[NH2+]CC[NH2+]%41.C%42C[NH2+]CC[NH2+]%42.C%43C[NH2+]CC[NH2+]%43.C%44C[NH2+]CC[NH2+]%44.C%45C[NH2+]CC[NH2+]%45.C%46C[NH2+]CC[NH2+]%46.C%47C[NH2+]CC[NH2+]%47.C%48C[NH2+]CC[NH2+]%48.C%49C[NH2+]CC[NH2+]%49 | 2 | NC1=CC=C(CC2=CC=C(N)C=C2)C=C1 | 19.6 | 120 | 2 | 150 | 2 | 0 | 0 | 0 | 0 | 0 | 0 | 0 | 0 | 0 | 0 | 0 | 0 | 0 | 0 | 0 | 0 | 0 | 0 | 0 | 0 | 0 | 0 | 339.2 |  | 20.1 |  | 31.9 | 2 | [8 empty] | 68.3 |  | 29.6
CC(C)(C1=CC=C(OCC2CO2)C=C1)C1=CC=C(OCC2CO2)C=C1 | 196 | O=P([O-])(O[C@H]1[C@H]([C@H]([C@@H]([C@H]([C@@H]1OP([O-])([O-])=O)OP([O-])([O-])=O)OP([O-])([O-])=O)OP([O-])([O-])=O)OP([O-])([O-])=O)[O-].O=P2(OC3=C(C4=C2C=CC=C4)C=CC=C3)[O-].O=P5(OC6=C(C7=C5C=CC=C7)C=CC=C6)[O-].O=P8(OC9=C(C%10=C8C=CC=C%10)C=CC=C9)[O-].O=P%11(OC%12=C(C%13=C%11C=CC=C%13)C=CC=C%12)[O-].O=P%14(OC%15=C(C%16=C%14C=CC=C%16)C=CC=C%15)[O-].O=P%17(OC%18=C(C%19=C%17C=CC=C%19)C=CC=C%18)[O-].O=P%20(OC%21=C(C%22=C%20C=CC=C%22)C=CC=C%21)[O-].O=P%23(OC%24=C(C%25=C%23C=CC=C%25)C=CC=C%24)[O-].O=P%26(OC%27=C(C%28=C%26C=CC=C%28)C=CC=C%27)[O-].O=P%29(OC%30=C(C%31=C%29C=CC=C%31)C=CC=C%30)[O-].O=P%32(OC%33=C(C%34=C%32C=CC=C%34)C=CC=C%33)[O-].O=P%35(OC%36=C(C%37=C%35C=CC=C%37)C=CC=C%36)[O-].C%38C[NH2+]CC[NH2+]%38.C%39C[NH2+]CC[NH2+]%39.C%40C[NH2+]CC[NH2+]%40.C%41C[NH2+]CC[NH2+]%41.C%42C[NH2+]CC[NH2+]%42.C%43C[NH2+]CC[NH2+]%43.C%44C[NH2+]CC[NH2+]%44.C%45C[NH2+]CC[NH2+]%45.C%46C[NH2+]CC[NH2+]%46.C%47C[NH2+]CC[NH2+]%47.C%48C[NH2+]CC[NH2+]%48.C%49C[NH2+]CC[NH2+]%49 | 4 | NC1=CC=C(CC2=CC=C(N)C=C2)C=C1 | 19.2 | 120 | 2 | 150 | 2 | 0 | 0 | 0 | 0 | 0 | 0 | 0 | 0 | 0 | 0 | 0 | 0 | 0 | 0 | 0 | 0 | 0 | 0 | 0 | 0 | 0 | 0 | 314.2 |  | 18.3 |  | 35.3 | 3 | [8 empty] | 68 |  | 29.4
CC(C)(C1=CC=C(OCC2CO2)C=C1)C1=CC=C(OCC2CO2)C=C1 | 196 | O=P([O-])(O[C@H]1[C@H]([C@H]([C@@H]([C@H]([C@@H]1OP([O-])([O-])=O)OP([O-])([O-])=O)OP([O-])([O-])=O)OP([O-])([O-])=O)OP([O-])([O-])=O)[O-].O=P2(OC3=C(C4=C2C=CC=C4)C=CC=C3)[O-].O=P5(OC6=C(C7=C5C=CC=C7)C=CC=C6)[O-].O=P8(OC9=C(C%10=C8C=CC=C%10)C=CC=C9)[O-].O=P%11(OC%12=C(C%13=C%11C=CC=C%13)C=CC=C%12)[O-].O=P%14(OC%15=C(C%16=C%14C=CC=C%16)C=CC=C%15)[O-].O=P%17(OC%18=C(C%19=C%17C=CC=C%19)C=CC=C%18)[O-].O=P%20(OC%21=C(C%22=C%20C=CC=C%22)C=CC=C%21)[O-].O=P%23(OC%24=C(C%25=C%23C=CC=C%25)C=CC=C%24)[O-].O=P%26(OC%27=C(C%28=C%26C=CC=C%28)C=CC=C%27)[O-].O=P%29(OC%30=C(C%31=C%29C=CC=C%31)C=CC=C%30)[O-].O=P%32(OC%33=C(C%34=C%32C=CC=C%34)C=CC=C%33)[O-].O=P%35(OC%36=C(C%37=C%35C=CC=C%37)C=CC=C%36)[O-].C%38C[NH2+]CC[NH2+]%38.C%39C[NH2+]CC[NH2+]%39.C%40C[NH2+]CC[NH2+]%40.C%41C[NH2+]CC[NH2+]%41.C%42C[NH2+]CC[NH2+]%42.C%43C[NH2+]CC[NH2+]%43.C%44C[NH2+]CC[NH2+]%44.C%45C[NH2+]CC[NH2+]%45.C%46C[NH2+]CC[NH2+]%46.C%47C[NH2+]CC[NH2+]%47.C%48C[NH2+]CC[NH2+]%48.C%49C[NH2+]CC[NH2+]%49 | 6 | NC1=CC=C(CC2=CC=C(N)C=C2)C=C1 | 18.8 | 120 | 2 | 150 | 2 | 0 | 0 | 0 | 0 | 0 | 0 | 0 | 0 | 0 | 0 | 0 | 0 | 0 | 0 | 0 | 0 | 0 | 0 | 0 | 0 | 0 | 0 | 287.5 |  | 18.2 |  | 36.4 | 3 | [8 empty] | 67.7 |  | 29
CC(C)(C1=CC=C(OCC2CO2)C=C1)C1=CC=C(OCC2CO2)C=C1 | 196 | O=P([O-])(O[C@H]1[C@H]([C@H]([C@@H]([C@H]([C@@H]1OP([O-])([O-])=O)OP([O-])([O-])=O)OP([O-])([O-])=O)OP([O-])([O-])=O)OP([O-])([O-])=O)[O-].O=P2(OC3=C(C4=C2C=CC=C4)C=CC=C3)[O-].O=P5(OC6=C(C7=C5C=CC=C7)C=CC=C6)[O-].O=P8(OC9=C(C%10=C8C=CC=C%10)C=CC=C9)[O-].O=P%11(OC%12=C(C%13=C%11C=CC=C%13)C=CC=C%12)[O-].O=P%14(OC%15=C(C%16=C%14C=CC=C%16)C=CC=C%15)[O-].O=P%17(OC%18=C(C%19=C%17C=CC=C%19)C=CC=C%18)[O-].O=P%20(OC%21=C(C%22=C%20C=CC=C%22)C=CC=C%21)[O-].O=P%23(OC%24=C(C%25=C%23C=CC=C%25)C=CC=C%24)[O-].O=P%26(OC%27=C(C%28=C%26C=CC=C%28)C=CC=C%27)[O-].O=P%29(OC%30=C(C%31=C%29C=CC=C%31)C=CC=C%30)[O-].O=P%32(OC%33=C(C%34=C%32C=CC=C%34)C=CC=C%33)[O-].O=P%35(OC%36=C(C%37=C%35C=CC=C%37)C=CC=C%36)[O-].C%38C[NH2+]CC[NH2+]%38.C%39C[NH2+]CC[NH2+]%39.C%40C[NH2+]CC[NH2+]%40.C%41C[NH2+]CC[NH2+]%41.C%42C[NH2+]CC[NH2+]%42.C%43C[NH2+]CC[NH2+]%43.C%44C[NH2+]CC[NH2+]%44.C%45C[NH2+]CC[NH2+]%45.C%46C[NH2+]CC[NH2+]%46.C%47C[NH2+]CC[NH2+]%47.C%48C[NH2+]CC[NH2+]%48.C%49C[NH2+]CC[NH2+]%49 | 8 | NC1=CC=C(CC2=CC=C(N)C=C2)C=C1 | 18.4 | 120 | 2 | 150 | 2 | 0 | 0 | 0 | 0 | 0 | 0 | 0 | 0 | 0 | 0 | 0 | 0 | 0 | 0 | 0 | 0 | 0 | 0 | 0 | 0 | 0 | 0 | 284.3 |  | 18.1 |  | 36.9 | 3 | [8 empty] | 67.2 |  | 28.8
CC(C)(C1=CC=C(OCC2CO2)C=C1)C1=CC=C(OCC2CO2)C=C1 | 196 | O=P([O-])(O[C@H]1[C@H]([C@H]([C@@H]([C@H]([C@@H]1OP([O-])([O-])=O)OP([O-])([O-])=O)OP([O-])([O-])=O)OP([O-])([O-])=O)OP([O-])([O-])=O)[O-].O=P2(OC3=C(C4=C2C=CC=C4)C=CC=C3)[O-].O=P5(OC6=C(C7=C5C=CC=C7)C=CC=C6)[O-].O=P8(OC9=C(C%10=C8C=CC=C%10)C=CC=C9)[O-].O=P%11(OC%12=C(C%13=C%11C=CC=C%13)C=CC=C%12)[O-].O=P%14(OC%15=C(C%16=C%14C=CC=C%16)C=CC=C%15)[O-].O=P%17(OC%18=C(C%19=C%17C=CC=C%19)C=CC=C%18)[O-].O=P%20(OC%21=C(C%22=C%20C=CC=C%22)C=CC=C%21)[O-].O=P%23(OC%24=C(C%25=C%23C=CC=C%25)C=CC=C%24)[O-].O=P%26(OC%27=C(C%28=C%26C=CC=C%28)C=CC=C%27)[O-].O=P%29(OC%30=C(C%31=C%29C=CC=C%31)C=CC=C%30)[O-].O=P%32(OC%33=C(C%34=C%32C=CC=C%34)C=CC=C%33)[O-].O=P%35(OC%36=C(C%37=C%35C=CC=C%37)C=CC=C%36)[O-].C%38C[NH2+]CC[NH2+]%38.C%39C[NH2+]CC[NH2+]%39.C%40C[NH2+]CC[NH2+]%40.C%41C[NH2+]CC[NH2+]%41.C%42C[NH2+]CC[NH2+]%42.C%43C[NH2+]CC[NH2+]%43.C%44C[NH2+]CC[NH2+]%44.C%45C[NH2+]CC[NH2+]%45.C%46C[NH2+]CC[NH2+]%46.C%47C[NH2+]CC[NH2+]%47.C%48C[NH2+]CC[NH2+]%48.C%49C[NH2+]CC[NH2+]%49 | 0 | NC1=CC=C(CC2=CC=C(N)C=C2)C=C1 | 20 | 120 | 2 | 150 | 2 | 0 | 0 | 0 | 0 | 0 | 0 | 0 | 0 | 0 | 0 | 0 | 0 | 0 | 0 | 0 | 0 | 0 | 0 | 0 | 0 | 0 | 0 | 344.2 |  | 16.3 |  | 23.9 | 0 | [8 empty] | 68.5 |  | 29.4
CC(C)(C1=CC=C(OCC2CO2)C=C1)C1=CC=C(OCC2CO2)C=C1 | 227 | [NH3+]C1=CC=C([NH3+])C=C1.O=P(C2=CC=CC=C2)(O)[O-].O=P(C3=CC=CC=C3)(O)[O-] | 8 | NC1=CC=C(CC2=CC=C(N)C=C2)C=C1 | 18.98 | 100 | 2 | 150 | 3 | 0 | 0 | 0 | 0 | 0 | 0 | 0 | 0 | 0 | 0 | 0 | 0 | 0 | 0 | 0 | 0 | 0 | 0 | 0 | 0 | 0 | 0 | 287.9 | 351.9 | 23.8 |  | 28.2 | 2
CC(C)(C1=CC=C(OCC2CO2)C=C1)C1=CC=C(OCC2CO2)C=C1 | 227 | [NH3+]C1=CC=C([NH3+])C=C1.O=P(C2=CC=CC=C2)(O)[O-].O=P(C3=CC=CC=C3)(O)[O-] | 10 | NC1=CC=C(CC2=CC=C(N)C=C2)C=C1 | 18.57 | 100 | 2 | 150 | 3 | 0 | 0 | 0 | 0 | 0 | 0 | 0 | 0 | 0 | 0 | 0 | 0 | 0 | 0 | 0 | 0 | 0 | 0 | 0 | 0 | 0 | 0 | 282.5 | 346.5 | 24.5 |  | 28.7 | 3 | 60 | 502.4 | 59.6 | 0.14 | 9.1 | 3.5 | 0.37 | 49.7 | 50 | 91
CC(C)(C1=CC=C(OCC2CO2)C=C1)C1=CC=C(OCC2CO2)C=C1 | 227 | [NH3+]C1=CC=C([NH3+])C=C1.O=P(C2=CC=CC=C2)(O)[O-].O=P(C3=CC=CC=C3)(O)[O-] | 12 | NC1=CC=C(CC2=CC=C(N)C=C2)C=C1 | 18.16 | 100 | 2 | 150 | 3 | 0 | 0 | 0 | 0 | 0 | 0 | 0 | 0 | 0 | 0 | 0 | 0 | 0 | 0 | 0 | 0 | 0 | 0 | 0 | 0 | 0 | 0 | 270.8 | 344.8 | 21.7 |  | 29 | 3
CC(C)(C1=CC=C(OCC2CO2)C=C1)C1=CC=C(OCC2CO2)C=C1 | 227 | [NH3+]C1=CC=C([NH3+])C=C1.O=P(C2=CC=CC=C2)(O)[O-].O=P(C3=CC=CC=C3)(O)[O-] | 0 | NC1=CC=C(CC2=CC=C(N)C=C2)C=C1 | 20.63492 | 100 | 2 | 150 | 3 | 0 | 0 | 0 | 0 | 0 | 0 | 0 | 0 | 0 | 0 | 0 | 0 | 0 | 0 | 0 | 0 | 0 | 0 | 0 | 0 | 0 | 0 | 364.1 | 380.6 | 11.1 |  | 25.8 | 0 | 81 | 1017.3 | 106.4 | 0.26 | 25.7 | 7.4 | 0.33 | 2.7
CC(C)(C1=CC=C(OCC2CO2)C=C1)C1=CC=C(OCC2CO2)C=C1 | 196 | O=P1(OC2=C(C3=C1C=CC=C3)C=CC=C2)C(NC4=CC=CC(CC5=CC=CC(NC(P6(OC7=C(C8=C6C=CC=C8)C=CC=C7)=O)/C=C/C9=CC=CC=C9)=C5)=C4)/C=C/C%10=CC=CC=C%10 | 1 | NC1=CC=C(CC2=CC=C(N)C=C2)C=C1 | 19.8 | 120 | 2 | 150 | 2 | 180 | 2 | 0 | 0 | 0 | 0 | 0 | 0 | 0 | 0 | 0 | 0 | 0 | 0 | 0 | 0 | 0 | 0 | 0 | 0 | 0 | 0 | 385.4 | 422.7 | 21.6 | 180 | 29.5 | 2 | 34 | 840.35 | 84.43 |  | 44.5 |  |  |  | 65 | 100 | 9.8
CC(C)(C1=CC=C(OCC2CO2)C=C1)C1=CC=C(OCC2CO2)C=C1 | 196 | O=P1(OC2=C(C3=C1C=CC=C3)C=CC=C2)C(NC4=CC=CC(CC5=CC=CC(NC(P6(OC7=C(C8=C6C=CC=C8)C=CC=C7)=O)/C=C/C9=CC=CC=C9)=C5)=C4)/C=C/C%10=CC=CC=C%10 | 3 | NC1=CC=C(CC2=CC=C(N)C=C2)C=C1 | 19.4 | 120 | 2 | 150 | 2 | 180 | 2 | 0 | 0 | 0 | 0 | 0 | 0 | 0 | 0 | 0 | 0 | 0 | 0 | 0 | 0 | 0 | 0 | 0 | 0 | 0 | 0 | 375.1 | 413.1 | 22.8 | 181 | 30.9 | 3 | 34 | 744.02 | 82.68 |  | 38.8 |  |  |  | 58 | 82 | 10
CC(C)(C1=CC=C(OCC2CO2)C=C1)C1=CC=C(OCC2CO2)C=C1 | 196 | O=P1(OC2=C(C3=C1C=CC=C3)C=CC=C2)C(NC4=CC=CC(CC5=CC=CC(NC(P6(OC7=C(C8=C6C=CC=C8)C=CC=C7)=O)/C=C/C9=CC=CC=C9)=C5)=C4)/C=C/C%10=CC=CC=C%10 | 5 | NC1=CC=C(CC2=CC=C(N)C=C2)C=C1 | 19 | 120 | 2 | 150 | 2 | 180 | 2 | 0 | 0 | 0 | 0 | 0 | 0 | 0 | 0 | 0 | 0 | 0 | 0 | 0 | 0 | 0 | 0 | 0 | 0 | 0 | 0 | 364.9 | 402.2 | 26.9 | 181 | 34.3 | 3 | 35 | 540.42 | 70.18 |  | 35.9 |  |  |  | 66 | 90 | 21
CC(C)(C1=CC=C(OCC2CO2)C=C1)C1=CC=C(OCC2CO2)C=C1 | 196 | O=P1(OC2=C(C3=C1C=CC=C3)C=CC=C2)C(NC4=CC=CC(CC5=CC=CC(NC(P6(OC7=C(C8=C6C=CC=C8)C=CC=C7)=O)/C=C/C9=CC=CC=C9)=C5)=C4)/C=C/C%10=CC=CC=C%10 | 0 | NC1=CC=C(CC2=CC=C(N)C=C2)C=C1 | 20 | 120 | 2 | 150 | 2 | 180 | 2 | 0 | 0 | 0 | 0 | 0 | 0 | 0 | 0 | 0 | 0 | 0 | 0 | 0 | 0 | 0 | 0 | 0 | 0 | 0 | 0 | 388.7 | 426.8 | 20.2 | 179 | 26.5 | 0 | 35 | 1088.2 | 117.34 |  | 48.4 |  |  |  | 60 | 92 | 11.5
CC(C)(C1=CC=C(OCC2CO2)C=C1)C1=CC=C(OCC2CO2)C=C1 | 188 | CC(COCC(COCC(C)N1CC(C=C(C=C2)C(C3=CC(O)=CC=C3)P4(OC5=CC=CC=C5C6=CC=CC=C46)=O)=C2OC1)(COCC(C)N7CC(C=C(C=C8)C(C9=CC(O)=CC=C9)P%10(OC%11=CC=CC=C%11C%12=CC=CC=C%10%12)=O)=C8OC7)CC)N%13CC(C=C(C=C%14)C(C%15=CC(O)=CC=C%15)P%16(OC%17=CC=CC=C%17C%18=CC=CC=C%16%18)=O)=C%14OC%13 | 1 | NC1=CC=C(CC2=CC=C(N)C=C2)C=C1 | 20.43 | 120 | 2 | 140 | 2 | 160 | 2 | 0 | 0 | 0 | 0 | 0 | 0 | 0 | 0 | 0 | 0 | 0 | 0 | 0 | 0 | 0 | 0 | 0 | 0 | 0 | 0 |  |  |  | 180.8
CC(C)(C1=CC=C(OCC2CO2)C=C1)C1=CC=C(OCC2CO2)C=C1 | 188 | CC(COCC(COCC(C)N1CC(C=C(C=C2)C(C3=CC(O)=CC=C3)P4(OC5=CC=CC=C5C6=CC=CC=C46)=O)=C2OC1)(COCC(C)N7CC(C=C(C=C8)C(C9=CC(O)=CC=C9)P%10(OC%11=CC=CC=C%11C%12=CC=CC=C%10%12)=O)=C8OC7)CC)N%13CC(C=C(C=C%14)C(C%15=CC(O)=CC=C%15)P%16(OC%17=CC=CC=C%17C%18=CC=CC=C%16%18)=O)=C%14OC%13 | 1.5 | NC1=CC=C(CC2=CC=C(N)C=C2)C=C1 | 20.33 | 120 | 2 | 140 | 2 | 160 | 2 | 0 | 0 | 0 | 0 | 0 | 0 | 0 | 0 | 0 | 0 | 0 | 0 | 0 | 0 | 0 | 0 | 0 | 0 | 0 | 0 |  |  |  | 183.3 | 29 | 2 | [9 empty] | 138 | 8.6
CC(C)(C1=CC=C(OCC2CO2)C=C1)C1=CC=C(OCC2CO2)C=C1 | 188 | CC(COCC(COCC(C)N1CC(C=C(C=C2)C(C3=CC(O)=CC=C3)P4(OC5=CC=CC=C5C6=CC=CC=C46)=O)=C2OC1)(COCC(C)N7CC(C=C(C=C8)C(C9=CC(O)=CC=C9)P%10(OC%11=CC=CC=C%11C%12=CC=CC=C%10%12)=O)=C8OC7)CC)N%13CC(C=C(C=C%14)C(C%15=CC(O)=CC=C%15)P%16(OC%17=CC=CC=C%17C%18=CC=CC=C%16%18)=O)=C%14OC%13 | 2 | NC1=CC=C(CC2=CC=C(N)C=C2)C=C1 | 20.22 | 120 | 2 | 140 | 2 | 160 | 2 | 0 | 0 | 0 | 0 | 0 | 0 | 0 | 0 | 0 | 0 | 0 | 0 | 0 | 0 | 0 | 0 | 0 | 0 | 0 | 0 |  |  |  | 180
CC(C)(C1=CC=C(OCC2CO2)C=C1)C1=CC=C(OCC2CO2)C=C1 | 188 | CC(COCC(COCC(C)N1CC(C=C(C=C2)C(C3=CC(O)=CC=C3)P4(OC5=CC=CC=C5C6=CC=CC=C46)=O)=C2OC1)(COCC(C)N7CC(C=C(C=C8)C(C9=CC(O)=CC=C9)P%10(OC%11=CC=CC=C%11C%12=CC=CC=C%10%12)=O)=C8OC7)CC)N%13CC(C=C(C=C%14)C(C%15=CC(O)=CC=C%15)P%16(OC%17=CC=CC=C%17C%18=CC=CC=C%16%18)=O)=C%14OC%13 | 2.5 | NC1=CC=C(CC2=CC=C(N)C=C2)C=C1 | 20.13 | 120 | 2 | 140 | 2 | 160 | 2 | 0 | 0 | 0 | 0 | 0 | 0 | 0 | 0 | 0 | 0 | 0 | 0 | 0 | 0 | 0 | 0 | 0 | 0 | 0 | 0 |  |  |  | 180.2 | 30.8 | 3 |  | 894.2 | 96.6 |  | 19.66 | 1.912 | 0.279 | 18.6 |  | 135 | 8.62
CC(C)(C1=CC=C(OCC2CO2)C=C1)C1=CC=C(OCC2CO2)C=C1 | 188 | CC(COCC(COCC(C)N1CC(C=C(C=C2)C(C3=CC(O)=CC=C3)P4(OC5=CC=CC=C5C6=CC=CC=C46)=O)=C2OC1)(COCC(C)N7CC(C=C(C=C8)C(C9=CC(O)=CC=C9)P%10(OC%11=CC=CC=C%11C%12=CC=CC=C%10%12)=O)=C8OC7)CC)N%13CC(C=C(C=C%14)C(C%15=CC(O)=CC=C%15)P%16(OC%17=CC=CC=C%17C%18=CC=CC=C%16%18)=O)=C%14OC%13 | 0 | NC1=CC=C(CC2=CC=C(N)C=C2)C=C1 | 20.63492 | 120 | 2 | 140 | 2 | 160 | 2 | 0 | 0 | 0 | 0 | 0 | 0 | 0 | 0 | 0 | 0 | 0 | 0 | 0 | 0 | 0 | 0 | 0 | 0 | 0 | 0 |  |  |  | 179.7 | 23.8 | 0 |  | 1110.9 | 112.1 |  | 22.11 | 2.627 | 0.193 | 16 |  | 105 | 3.99
CC(C)(C1=CC=C(OCC2CO2)C=C1)C1=CC=C(OCC2CO2)C=C1 | 196 | O=P(OCCCO)(OCCCO)C1=CC=CC=C1 | 14.3 | CC12CCCCC1C(=O)OC2=O | 57.14 | 180 | 2 | 190 | 2 | 200 | 2 | 0 | 0 | 0 | 0 | 0 | 0 | 0 | 0 | 0 | 0 | 0 | 0 | 1.5 | 0 | 0 | 0 | 0 | 0 | 0 | 0 | 325 | 406 | 8.9 | 105 | 34.1 | 0 | 40 | 631 | 58 |  | 25 |  |  | 8.9 | 76.5 | 129 | 13.1
CC(C)(C1=CC=C(OCC2CO2)C=C1)C1=CC=C(OCC2CO2)C=C1 | 196 | O=P(OCCCO)(OCCCO)C1=CC=CC=C1 | 16.7 | CC12CCCCC1C(=O)OC2=O | 55.56 | 180 | 2 | 190 | 2 | 200 | 2 | 0 | 0 | 0 | 0 | 0 | 0 | 0 | 0 | 0 | 0 | 0 | 0 | 0 | 0 | 0 | 0 | 0 | 0 | 0 | 0 | 316 | 404 | 9 | 98 | 35.5 | 2 | 39 | 571 | 59 |  | 25 |  |  | 10.7 | 73.1 | 115 | 12.7
CC(C)(C1=CC=C(OCC2CO2)C=C1)C1=CC=C(OCC2CO2)C=C1 | 196 | O=P(OCCCO)(OCCCO)C1=CC=CC=C1 | 18.9 | CC12CCCCC1C(=O)OC2=O | 51.28 | 180 | 2 | 190 | 2 | 200 | 2 | 0 | 0 | 0 | 0 | 0 | 0 | 0 | 0 | 0 | 0 | 0 | 0 | 0 | 0 | 0 | 0 | 0 | 0 | 0 | 0 | 315 | 402 | 9.7 | 92 | 37.3 | 3 | 38 | 517 | 57 |  | 24 |  |  | 20.2 | 72.1 | 86 | 9.1
CC(C)(C1=CC=C(OCC2CO2)C=C1)C1=CC=C(OCC2CO2)C=C1 | 196 | O=P(OCCCO)(OCCCO)C1=CC=CC=C1 | 0 | CC12CCCCC1C(=O)OC2=O | 66.66667 | 120 | 2 | 155 | 2 | 175 | 2 | 0 | 0 | 0 | 0 | 0 | 0 | 0 | 0 | 0 | 0 | 0 | 0 | 1.5 | 0 | 0 | 0 | 0 | 0 | 0 | 0 | 378 | 420 | 7.9 | 105 | 19.9 | 0 | 48 | 872 | 94 |  | 27 |  |  | 2.5 | 73.3 | 135 | 13.7
CC(C)(C1=CC=C(OCC2CO2)C=C1)C1=CC=C(OCC2CO2)C=C1 | 196 | O=C1C2C3C=CC(O3)(C2C(N1C4=CC=C(C=C4)CC5=CC=C(C=C5)N6C(C7C8C=CC(O8)(C7C6=O)C(P9(OC%10=C(C%11=C9C=CC=C%11)C=CC=C%10)=O)O)=O)=O)C(P%12(OC%13=C(C%14=C%12C=CC=C%14)C=CC=C%13)=O)O | 10 | CC1=CC=CO1 | 19.1 | 70 | 2 | 100 | 2 | 135 | 4 | 95 | 12 | 0 | 0 | 0 | 0 | 0 | 0 | 0 | 0 | 0 | 0 | 0 | 0 | CCC1=NC(C)=CN1 | 0.9861407 | C(CCOCC1CO1)COCC1CO1 | 6.663113 | 0 | 0 | 292.5 | 355 | 19.82 |  | 25.5
CC(C)(C1=CC=C(OCC2CO2)C=C1)C1=CC=C(OCC2CO2)C=C1 | 196 | O=C1C2C3C=CC(O3)(C2C(N1C4=CC=C(C=C4)CC5=CC=C(C=C5)N6C(C7C8C=CC(O8)(C7C6=O)C(P9(OC%10=C(C%11=C9C=CC=C%11)C=CC=C%10)=O)O)=O)=O)C(P%12(OC%13=C(C%14=C%12C=CC=C%14)C=CC=C%13)=O)O | 20 | CC1=CC=CO1 | 17.34 | 70 | 2 | 100 | 2 | 135 | 4 | 95 | 12 | 0 | 0 | 0 | 0 | 0 | 0 | 0 | 0 | 0 | 0 | 0 | 0 | CCC1=NC(C)=CN1 | 0.9863668 | C(CCOCC1CO1)COCC1CO1 | 6.282591 | 0 | 0 | 302.5 | 350 | 22.86 |  | 26.5
CC(C)(C1=CC=C(OCC2CO2)C=C1)C1=CC=C(OCC2CO2)C=C1 | 196 | O=C1C2C3C=CC(O3)(C2C(N1C4=CC=C(C=C4)CC5=CC=C(C=C5)N6C(C7C8C=CC(O8)(C7C6=O)C(P9(OC%10=C(C%11=C9C=CC=C%11)C=CC=C%10)=O)O)=O)=O)C(P%12(OC%13=C(C%14=C%12C=CC=C%14)C=CC=C%13)=O)O | 30 | CC1=CC=CO1 | 15.8 | 70 | 2 | 100 | 2 | 135 | 4 | 95 | 12 | 0 | 0 | 0 | 0 | 0 | 0 | 0 | 0 | 0 | 0 | 0 | 0 | CCC1=NC(C)=CN1 | 0.9865684 | C(CCOCC1CO1)COCC1CO1 | 5.943183 | 0 | 0 | 300 | 357.5 | 22.19 |  | 27.5 |  |  | 878.29 | 61
CC(C)(C1=CC=C(OCC2CO2)C=C1)C1=CC=C(OCC2CO2)C=C1 | 196 | O=C1C2C3C=CC(O3)(C2C(N1C4=CC=C(C=C4)CC5=CC=C(C=C5)N6C(C7C8C=CC(O8)(C7C6=O)C(P9(OC%10=C(C%11=C9C=CC=C%11)C=CC=C%10)=O)O)=O)=O)C(P%12(OC%13=C(C%14=C%12C=CC=C%14)C=CC=C%13)=O)O | 0 | CC1=CC=CO1 | 22.64851 | 70 | 2 | 100 | 2 | 135 | 4 | 95 | 12 | 0 | 0 | 0 | 0 | 0 | 0 | 0 | 0 | 0 | 0 | 0 | 0 | CCC1=NC(C)=CN1 | 0.9881282 | C(CCOCC1CO1)COCC1CO1 | 7.108836 | 0 | 0 | 317 | 355 | 12.91 |  | 24.5 |  |  | 1532.79 | 78 | [6 empty] | 119.06
CC(C)(C1=CC=C(OCC2CO2)C=C1)C1=CC=C(OCC2CO2)C=C1 | 196 | O=P1(OC2=CC=CC=C2C3=C1C=CC=C3)C(NC4=CC=C(C=C4)S(=O)([O-])=O)C/C=C/C5=CC=CC=C5.O=P6(OC7=CC=CC=C7C8=C6C=CC=C8)C(NC9=CC=C(C=C9)S(=O)([O-])=O)C/C=C/C%10=CC=CC=C%10.[Cu+2] | 3 | NC1=CC=C(CC2=CC=C(N)C=C2)C=C1 | 19.4 | 120 | 2 | 150 | 2 | 180 | 2 | 0 | 0 | 0 | 0 | 0 | 0 | 0 | 0 | 0 | 0 | 0 | 0 | 0 | 0 | 0 | 0 | 0 | 0 | 0 | 0 | 353 | 408 | 24.2 | 185.91 | 33.3 | 2 | 42 | 1081.2 | 135.6 | 0.33 | 27.8 |  |  |  | 52.77 | 84.73
CC(C)(C1=CC=C(OCC2CO2)C=C1)C1=CC=C(OCC2CO2)C=C1 | 196 | O=P1(OC2=CC=CC=C2C3=C1C=CC=C3)C(NC4=CC=C(C=C4)S(=O)([O-])=O)C/C=C/C5=CC=CC=C5.O=P6(OC7=CC=CC=C7C8=C6C=CC=C8)C(NC9=CC=C(C=C9)S(=O)([O-])=O)C/C=C/C%10=CC=CC=C%10.[Cu+2] | 5 | NC1=CC=C(CC2=CC=C(N)C=C2)C=C1 | 19.1 | 120 | 2 | 150 | 2 | 180 | 2 | 0 | 0 | 0 | 0 | 0 | 0 | 0 | 0 | 0 | 0 | 0 | 0 | 0 | 0 | 0 | 0 | 0 | 0 | 0 | 0 | 326.1 | 394.2 | 24.7 | 185.62 | 36 | 3 | 43 | 846.5 | 130.6 | 0.28 | 34.8 |  |  |  | 57.52 | 90.26
CC(C)(C1=CC=C(OCC2CO2)C=C1)C1=CC=C(OCC2CO2)C=C1 | 196 | O=P1(OC2=CC=CC=C2C3=C1C=CC=C3)C(NC4=CC=C(C=C4)S(=O)([O-])=O)C/C=C/C5=CC=CC=C5.O=P6(OC7=CC=CC=C7C8=C6C=CC=C8)C(NC9=CC=C(C=C9)S(=O)([O-])=O)C/C=C/C%10=CC=CC=C%10.[Cu+2] | 7 | NC1=CC=C(CC2=CC=C(N)C=C2)C=C1 | 18.6 | 120 | 2 | 150 | 2 | 180 | 2 | 0 | 0 | 0 | 0 | 0 | 0 | 0 | 0 | 0 | 0 | 0 | 0 | 0 | 0 | 0 | 0 | 0 | 0 | 0 | 0 | 326.5 | 395.1 | 25.7 | 187.86 | 32.2 | 2 | 43 | 708.8 | 138.3 | 0.33 | 35.8 |  |  |  | 42.6 | 75.36
CC(C)(C1=CC=C(OCC2CO2)C=C1)C1=CC=C(OCC2CO2)C=C1 | 196 | O=P1(OC2=CC=CC=C2C3=C1C=CC=C3)C(NC4=CC=C(C=C4)S(=O)([O-])=O)C/C=C/C5=CC=CC=C5.[Na+] | 5 | NC1=CC=C(CC2=CC=C(N)C=C2)C=C1 | 19.1 | 120 | 2 | 150 | 2 | 180 | 2 | 0 | 0 | 0 | 0 | 0 | 0 | 0 | 0 | 0 | 0 | 0 | 0 | 0 | 0 | 0 | 0 | 0 | 0 | 0 | 0 | 348.6 | 399.2 | 21.3 | 182.3 | 29.5 | 2 | 41 | 1126.7 | 138.7 | 0.31 | 29.1 |  |  |  | 35.57 | 61.54
CC(C)(C1=CC=C(OCC2CO2)C=C1)C1=CC=C(OCC2CO2)C=C1 | 196 | O=P1(OC2=CC=CC=C2C3=C1C=CC=C3)C(NC4=CC=C(C=C4)S(=O)([O-])=O)C/C=C/C5=CC=CC=C5.[Na+] | 0 | NC1=CC=C(CC2=CC=C(N)C=C2)C=C1 | 20 | 120 | 2 | 150 | 2 | 180 | 2 | 0 | 0 | 0 | 0 | 0 | 0 | 0 | 0 | 0 | 0 | 0 | 0 | 0 | 0 | 0 | 0 | 0 | 0 | 0 | 0 | 388.5 | 409.8 | 20.4 | 178.36 | 26 | 0 | 46 | 1204.4 | 158 | 0.34 | 40.6 |  |  |  | 64.17 | 93.68
C1=CC(OCC2CO2)=CC=C1CC1=CC=C(OCC2CO2)C=C1 | 165 | O=P1(C(NC2=CC(NC(C3=CC=CC=C3)P3(=O)OC4=CC=CC=C4C4=CC=CC=C43)=NC(NC(C3=CC=CC=C3)P3(=O)OC4=CC=CC=C4C4=CC=CC=C43)=N2)C2=CC=CC=C2)OC2=CC=CC=C2C2=CC=CC=C21 | 7.3 | NC1=CC=C(CC2=CC=C(N)C=C2)C=C1 | 20.17 | 100 | 2 | 150 | 2 | 170 | 6 | 0 | 0 | 0 | 0 | 0 | 0 | 0 | 0 | 0 | 0 | 0 | 0 | 0 | 0 | 0 | 0 | 0 | 0 | 0 | 0 | 323.7 | 377.2 | 20.9 | 143.5 | 38.1 | 3 | 38 | 1200.3 | 72.1 |  | 17.82 | 1.88 | 0.084 |  | 95.3 | 107.2 | 13.3
C1=CC(OCC2CO2)=CC=C1CC1=CC=C(OCC2CO2)C=C1 | 165 | O=P1(C(NC2=CC(NC(C3=CC=CC=C3)P3(=O)OC4=CC=CC=C4C4=CC=CC=C43)=NC(NC(C3=CC=CC=C3)P3(=O)OC4=CC=CC=C4C4=CC=CC=C43)=N2)C2=CC=CC=C2)OC2=CC=CC=C2C2=CC=CC=C21 | 10.6 | NC1=CC=C(CC2=CC=C(N)C=C2)C=C1 | 19.07 | 100 | 2 | 150 | 2 | 170 | 6 | 0 | 0 | 0 | 0 | 0 | 0 | 0 | 0 | 0 | 0 | 0 | 0 | 0 | 0 | 0 | 0 | 0 | 0 | 0 | 0 | 315.2 | 375.2 | 21.4 | 136.1 | 38.8 | 3 | 36 | 1159.4 | 63.4 |  | 17.27 | 1.7 | 0.101 |  | 99.2 | 109.5 | 15.5
C1=CC(OCC2CO2)=CC=C1CC1=CC=C(OCC2CO2)C=C1 | 165 | O=P1(C(NC2=CC(NC(C3=CC=CC=C3)P3(=O)OC4=CC=CC=C4C4=CC=CC=C43)=NC(NC(C3=CC=CC=C3)P3(=O)OC4=CC=CC=C4C4=CC=CC=C43)=N2)C2=CC=CC=C2)OC2=CC=CC=C2C2=CC=CC=C21 | 13.7 | NC1=CC=C(CC2=CC=C(N)C=C2)C=C1 | 17.98 | 100 | 2 | 150 | 2 | 170 | 6 | 0 | 0 | 0 | 0 | 0 | 0 | 0 | 0 | 0 | 0 | 0 | 0 | 0 | 0 | 0 | 0 | 0 | 0 | 0 | 0 | 313.3 | 371.5 | 24.2 | 135.3 | 39.2 | 3 | 35 | 1063.1 | 62.2 |  | 17.03 | 1.44 | 0.122 |  | 107.5 | 115.3 | 21.1
C1=CC(OCC2CO2)=CC=C1CC1=CC=C(OCC2CO2)C=C1 | 165 | O=P1(C(NC2=CC(NC(C3=CC=CC=C3)P3(=O)OC4=CC=CC=C4C4=CC=CC=C43)=NC(NC(C3=CC=CC=C3)P3(=O)OC4=CC=CC=C4C4=CC=CC=C43)=N2)C2=CC=CC=C2)OC2=CC=CC=C2C2=CC=CC=C21 | 0 | NC1=CC=C(CC2=CC=C(N)C=C2)C=C1 | 22.60062 | 100 | 2 | 150 | 2 | 170 | 6 | 0 | 0 | 0 | 0 | 0 | 0 | 0 | 0 | 0 | 0 | 0 | 0 | 0 | 0 | 0 | 0 | 0 | 0 | 0 | 0 | 343 | 388.7 | 18.5 | 147.2 | 27.1 | 0 | 43 | 1434.1 | 90.6 |  | 18.05 | 2.15 | 0.082 |  | 89 | 97.9 | 7.4
CC(C)(C1=CC=C(OCC2CO2)C=C1)C1=CC=C(OCC2CO2)C=C1 | 227 | NCCNC(=O)CCN(CCC(=O)NCCN)CCN(CCC(=O)NCCN)CCC(=O)NCCN | 10 | NCCNC(=O)CCN(CCC(=O)NCCN)CCN(CCC(=O)NCCN)CCC(=O)NCCN | 10 | 130 | 8 | 0 | 0 | 0 | 0 | 0 | 0 | 0 | 0 | 0 | 0 | 0 | 0 | 0 | 0 | 0 | 0 | 0 | 0 | 0 | 0 | 0 | 0 | 0 | 0 | 311 | 368 | 21.2 |  | 20 | 0 | 17 | 1281.61 | 94.55 | 0.342 | 24.18 |  |  | 4.8
CC(C)(C1=CC=C(OCC2CO2)C=C1)C1=CC=C(OCC2CO2)C=C1 | 227 | NCCNC(=O)CCN(CCC(=O)NCCN)CCN(CCC(=O)NCCN)CCC(=O)NCCN | 0 | NCCNCCN | 10 | 130 | 8 | 0 | 0 | 0 | 0 | 0 | 0 | 0 | 0 | 0 | 0 | 0 | 0 | 0 | 0 | 0 | 0 | 0 | 0 | 0 | 0 | 0 | 0 | 0 | 0 | 311 | 395 | 12.7 |  | 19 | 0 | 27 | 1253.22 | 98.73 | 0.352 | 28.29 |  |  | 3.6
CC(C)(C1=CC=C(OCC2CO2)C=C1)C1=CC=C(OCC2CO2)C=C1 | 227 | O=C(CCN(CCN(CCC(NCCNCCN(CCC(NCCN)=O)CCC(NCCN)=O)=O)CCC(NCCNCCN(CCC(NCCN)=O)CCC(NCCN)=O)=O)CCC(NCCNCCN(CCC(NCCN)=O)CCC(NCCN)=O)=O)NCCNCCN(CCC(NCCN)=O)CCC(NCCN)=O | 10 | O=C(CCN(CCN(CCC(NCCNCCN(CCC(NCCN)=O)CCC(NCCN)=O)=O)CCC(NCCNCCN(CCC(NCCN)=O)CCC(NCCN)=O)=O)CCC(NCCNCCN(CCC(NCCN)=O)CCC(NCCN)=O)=O)NCCNCCN(CCC(NCCN)=O)CCC(NCCN)=O | 10 | 130 | 8 | 0 | 0 | 0 | 0 | 0 | 0 | 0 | 0 | 0 | 0 | 0 | 0 | 0 | 0 | 0 | 0 | 0 | 0 | 0 | 0 | 0 | 0 | 0 | 0 | 325 | 372 | 29.1 |  | 20.4 | 1 | 23 | 1250.04 | 75.1 | 0.344 | 23.62 |  |  | 14.1
CC(C)(C1=CC=C(OCC2CO2)C=C1)C1=CC=C(OCC2CO2)C=C1 | 227 | O=C(NCCNCCN(CCC(NCCNCCN(CCC(NCCN)=O)CCC(NCCN)=O)=O)CCC(NCCNCCN(CCC(NCCN)=O)CCC(NCCN)=O)=O)CCN(CCC(NCCNCCN(CCC(NCCNCCN(CCC(NCCN)=O)CCC(NCCN)=O)=O)CCC(NCCNCCN(CCC(NCCN)=O)CCC(NCCN)=O)=O)=O)CCN(CCC(NCCNCCN(CCC(NCCNCCN(CCC(NCCN)=O)CCC(NCCN)=O)=O)CCC(NCCNCCN(CCC(NCCN)=O)CCC(NCCN)=O)=O)=O)CCC(NCCNCCN(CCC(NCCNCCN(CCC(NCCN)=O)CCC(NCCN)=O)=O)CCC(NCCNCCN(CCC(NCCN)=O)CCC(NCCN)=O)=O)=O | 10 | O=C(NCCNCCN(CCC(NCCNCCN(CCC(NCCN)=O)CCC(NCCN)=O)=O)CCC(NCCNCCN(CCC(NCCN)=O)CCC(NCCN)=O)=O)CCN(CCC(NCCNCCN(CCC(NCCNCCN(CCC(NCCN)=O)CCC(NCCN)=O)=O)CCC(NCCNCCN(CCC(NCCN)=O)CCC(NCCN)=O)=O)=O)CCN(CCC(NCCNCCN(CCC(NCCNCCN(CCC(NCCN)=O)CCC(NCCN)=O)=O)CCC(NCCNCCN(CCC(NCCN)=O)CCC(NCCN)=O)=O)=O)CCC(NCCNCCN(CCC(NCCNCCN(CCC(NCCN)=O)CCC(NCCN)=O)=O)CCC(NCCNCCN(CCC(NCCN)=O)CCC(NCCN)=O)=O)=O | 10 | 130 | 8 | 0 | 0 | 0 | 0 | 0 | 0 | 0 | 0 | 0 | 0 | 0 | 0 | 0 | 0 | 0 | 0 | 0 | 0 | 0 | 0 | 0 | 0 | 0 | 0 | 294 | 373 | 29.1 |  | 23.8 | 3 | 19 | 693.2 | 61.62 | 0.326 | 22.72 |  |  | 18.7
CC(C)(C1=CC=C(OCC2CO2)C=C1)C1=CC=C(OCC2CO2)C=C1 | 227 | O=C(NCCNCCN(CCC(NCCNCCN(CCC(NCCN)=O)CCC(NCCN)=O)=O)CCC(NCCNCCN(CCC(NCCN)=O)CCC(NCCN)=O)=O)CCN(CCC(NCCNCCN(CCC(NCCNCCN(CCC(NCCN)=O)CCC(NCCN)=O)=O)CCC(NCCNCCN(CCC(NCCN)=O)CCC(NCCN)=O)=O)=O)CCN(CCC(NCCNCCN(CCC(NCCNCCN(CCC(NCCN)=O)CCC(NCCN)=O)=O)CCC(NCCNCCN(CCC(NCCN)=O)CCC(NCCN)=O)=O)=O)CCC(NCCNCCN(CCC(NCCNCCN(CCC(NCCN)=O)CCC(NCCN)=O)=O)CCC(NCCNCCN(CCC(NCCN)=O)CCC(NCCN)=O)=O)=O | 15 | O=C(NCCNCCN(CCC(NCCNCCN(CCC(NCCN)=O)CCC(NCCN)=O)=O)CCC(NCCNCCN(CCC(NCCN)=O)CCC(NCCN)=O)=O)CCN(CCC(NCCNCCN(CCC(NCCNCCN(CCC(NCCN)=O)CCC(NCCN)=O)=O)CCC(NCCNCCN(CCC(NCCN)=O)CCC(NCCN)=O)=O)=O)CCN(CCC(NCCNCCN(CCC(NCCNCCN(CCC(NCCN)=O)CCC(NCCN)=O)=O)CCC(NCCNCCN(CCC(NCCN)=O)CCC(NCCN)=O)=O)=O)CCC(NCCNCCN(CCC(NCCNCCN(CCC(NCCN)=O)CCC(NCCN)=O)=O)CCC(NCCNCCN(CCC(NCCN)=O)CCC(NCCN)=O)=O)=O | 15 | 130 | 8 | 0 | 0 | 0 | 0 | 0 | 0 | 0 | 0 | 0 | 0 | 0 | 0 | 0 | 0 | 0 | 0 | 0 | 0 | 0 | 0 | 0 | 0 | 0 | 0 | 318 | 363 | 34.9 |  | 22 | 2 | 19 | 981.48 | 71.1 | 0.302 | 20.23 |  |  | 20.6
CC(C)(C1=CC=C(OCC2CO2)C=C1)C1=CC=C(OCC2CO2)C=C1 | 227 | O=C(NCCNCCN(CCC(NCCNCCN(CCC(NCCN)=O)CCC(NCCN)=O)=O)CCC(NCCNCCN(CCC(NCCN)=O)CCC(NCCN)=O)=O)CCN(CCC(NCCNCCN(CCC(NCCNCCN(CCC(NCCN)=O)CCC(NCCN)=O)=O)CCC(NCCNCCN(CCC(NCCN)=O)CCC(NCCN)=O)=O)=O)CCN(CCC(NCCNCCN(CCC(NCCNCCN(CCC(NCCN)=O)CCC(NCCN)=O)=O)CCC(NCCNCCN(CCC(NCCN)=O)CCC(NCCN)=O)=O)=O)CCC(NCCNCCN(CCC(NCCNCCN(CCC(NCCN)=O)CCC(NCCN)=O)=O)CCC(NCCNCCN(CCC(NCCN)=O)CCC(NCCN)=O)=O)=O | 20 | O=C(NCCNCCN(CCC(NCCNCCN(CCC(NCCN)=O)CCC(NCCN)=O)=O)CCC(NCCNCCN(CCC(NCCN)=O)CCC(NCCN)=O)=O)CCN(CCC(NCCNCCN(CCC(NCCNCCN(CCC(NCCN)=O)CCC(NCCN)=O)=O)CCC(NCCNCCN(CCC(NCCN)=O)CCC(NCCN)=O)=O)=O)CCN(CCC(NCCNCCN(CCC(NCCNCCN(CCC(NCCN)=O)CCC(NCCN)=O)=O)CCC(NCCNCCN(CCC(NCCN)=O)CCC(NCCN)=O)=O)=O)CCC(NCCNCCN(CCC(NCCNCCN(CCC(NCCN)=O)CCC(NCCN)=O)=O)CCC(NCCNCCN(CCC(NCCN)=O)CCC(NCCN)=O)=O)=O | 20 | 130 | 8 | 0 | 0 | 0 | 0 | 0 | 0 | 0 | 0 | 0 | 0 | 0 | 0 | 0 | 0 | 0 | 0 | 0 | 0 | 0 | 0 | 0 | 0 | 0 | 0 | 294 | 363 | 41.4 |  | 26.4 | 3 | 16 | 613.11 | 39.19 | 0.262 | 19.48 |  |  | 21.1
CC(C)(C1=CC=C(OCC2CO2)C=C1)C1=CC=C(OCC2CO2)C=C1 | 227 | O=C(NCCNCCN(CCC(NCCNCCN(CCC(NCCN)=O)CCC(NCCN)=O)=O)CCC(NCCNCCN(CCC(NCCN)=O)CCC(NCCN)=O)=O)CCN(CCC(NCCNCCN(CCC(NCCNCCN(CCC(NCCN)=O)CCC(NCCN)=O)=O)CCC(NCCNCCN(CCC(NCCN)=O)CCC(NCCN)=O)=O)=O)CCN(CCC(NCCNCCN(CCC(NCCNCCN(CCC(NCCN)=O)CCC(NCCN)=O)=O)CCC(NCCNCCN(CCC(NCCN)=O)CCC(NCCN)=O)=O)=O)CCC(NCCNCCN(CCC(NCCNCCN(CCC(NCCN)=O)CCC(NCCN)=O)=O)CCC(NCCNCCN(CCC(NCCN)=O)CCC(NCCN)=O)=O)=O | 25 | O=C(NCCNCCN(CCC(NCCNCCN(CCC(NCCN)=O)CCC(NCCN)=O)=O)CCC(NCCNCCN(CCC(NCCN)=O)CCC(NCCN)=O)=O)CCN(CCC(NCCNCCN(CCC(NCCNCCN(CCC(NCCN)=O)CCC(NCCN)=O)=O)CCC(NCCNCCN(CCC(NCCN)=O)CCC(NCCN)=O)=O)=O)CCN(CCC(NCCNCCN(CCC(NCCNCCN(CCC(NCCN)=O)CCC(NCCN)=O)=O)CCC(NCCNCCN(CCC(NCCN)=O)CCC(NCCN)=O)=O)=O)CCC(NCCNCCN(CCC(NCCNCCN(CCC(NCCN)=O)CCC(NCCN)=O)=O)CCC(NCCNCCN(CCC(NCCN)=O)CCC(NCCN)=O)=O)=O | 25 | 130 | 8 | 0 | 0 | 0 | 0 | 0 | 0 | 0 | 0 | 0 | 0 | 0 | 0 | 0 | 0 | 0 | 0 | 0 | 0 | 0 | 0 | 0 | 0 | 0 | 0 | 284 | 355 | 39.4 |  | 25.3 | 3 | 17 | 745.29 | 61.35 | 0.357 | 23.91 |  |  | 19.5
CC(C)(C1=CC=C(OCC2CO2)C=C1)C1=CC=C(OCC2CO2)C=C1 | 196 | O=C1N(C(C2=C1C=CC(C(C(F)(F)F)(C3=CC4=C(C=C3)C(N(C4=O)C5=CC=C(C(C6=CC=C(C=C6)N(C7=O)C(C8=C7C=CC(C(C(F)(F)F)(C9=CC%10=C(C=C9)C(N(C%10=O)C)=O)C(F)(F)F)=C8)=O)(C%11=CC=C(C=C%11)N(C(C%12=C%13C=C(C(C(F)(F)F)(C%14=CC%15=C(C(N(C%15=O)C)=O)C=C%14)C(F)(F)F)C=C%12)=O)C%13=O)P%16(OC%17=CC=CC=C%17C%18=CC=CC=C%18%16)=O)C=C5)=O)C(F)(F)F)=C2)=O)C | 10 | CC12CCCCC1C(=O)OC2=O | 40.8 | 150 | 1 | 170 | 2 | 200 | 2 | 0 | 0 | 0 | 0 | 0 | 0 | 0 | 0 | 0 | 0 | 0 | 0 | 0 | 0 | CCN(CC1=CC(CN(C)C)=CC(CN(C)C)=C1O)C | 0.2 | 0 | 0 | 0 | 0 | 359.8 |  | 12.2 | 132.3 | 26.2 | 0 | 57 | 793.6 | 62.4 |  | 23.2 |  |  | 11.9 | 81 |  | 12.4
CC(C)(C1=CC=C(OCC2CO2)C=C1)C1=CC=C(OCC2CO2)C=C1 | 196 | O=C1N(C(C2=C1C=CC(C(C(F)(F)F)(C3=CC4=C(C=C3)C(N(C4=O)C5=CC=C(C(C6=CC=C(C=C6)N(C7=O)C(C8=C7C=CC(C(C(F)(F)F)(C9=CC%10=C(C=C9)C(N(C%10=O)C)=O)C(F)(F)F)=C8)=O)(C%11=CC=C(C=C%11)N(C(C%12=C%13C=C(C(C(F)(F)F)(C%14=CC%15=C(C(N(C%15=O)C)=O)C=C%14)C(F)(F)F)C=C%12)=O)C%13=O)P%16(OC%17=CC=CC=C%17C%18=CC=CC=C%18%16)=O)C=C5)=O)C(F)(F)F)=C2)=O)C | 20.2 | CC12CCCCC1C(=O)OC2=O | 35.2 | 150 | 1 | 170 | 2 | 200 | 2 | 0 | 0 | 0 | 0 | 0 | 0 | 0 | 0 | 0 | 0 | 0 | 0 | 0 | 0 | CCN(CC1=CC(CN(C)C)=CC(CN(C)C)=C1O)C | 0.2 | 0 | 0 | 0 | 0 | 366.8 |  | 17.7 | 137.8 | 29.5 | 0 | 60 | 542 | 54.7 |  | 20.3 |  |  | 16.2 | 85 |  | 15.2
CC(C)(C1=CC=C(OCC2CO2)C=C1)C1=CC=C(OCC2CO2)C=C1 | 196 | O=C1N(C(C2=C1C=CC(C(C(F)(F)F)(C3=CC4=C(C=C3)C(N(C4=O)C5=CC=C(C(C6=CC=C(C=C6)N(C7=O)C(C8=C7C=CC(C(C(F)(F)F)(C9=CC%10=C(C=C9)C(N(C%10=O)C)=O)C(F)(F)F)=C8)=O)(C%11=CC=C(C=C%11)N(C(C%12=C%13C=C(C(C(F)(F)F)(C%14=CC%15=C(C(N(C%15=O)C)=O)C=C%14)C(F)(F)F)C=C%12)=O)C%13=O)P%16(OC%17=CC=CC=C%17C%18=CC=CC=C%18%16)=O)C=C5)=O)C(F)(F)F)=C2)=O)C | 30.4 | CC12CCCCC1C(=O)OC2=O | 29.5 | 150 | 1 | 170 | 2 | 200 | 2 | 0 | 0 | 0 | 0 | 0 | 0 | 0 | 0 | 0 | 0 | 0 | 0 | 0 | 0 | CCN(CC1=CC(CN(C)C)=CC(CN(C)C)=C1O)C | 0.2 | 0 | 0 | 0 | 0 | 371.5 |  | 21.6 | 138.8 | 30.3 | 0 | 62 | 425.1 | 48.5 |  | 18.1 |  |  | 19.2 | 89.3 |  | 15
CC(C)(C1=CC=C(OCC2CO2)C=C1)C1=CC=C(OCC2CO2)C=C1 | 196 | O=C1N(C(C2=C1C=CC(C(C(F)(F)F)(C3=CC4=C(C=C3)C(N(C4=O)C5=CC=C(C(C6=CC=C(C=C6)N(C7=O)C(C8=C7C=CC(C(C(F)(F)F)(C9=CC%10=C(C=C9)C(N(C%10=O)C)=O)C(F)(F)F)=C8)=O)(C%11=CC=C(C=C%11)N(C(C%12=C%13C=C(C(C(F)(F)F)(C%14=CC%15=C(C(N(C%15=O)C)=O)C=C%14)C(F)(F)F)C=C%12)=O)C%13=O)P%16(OC%17=CC=CC=C%17C%18=CC=CC=C%18%16)=O)C=C5)=O)C(F)(F)F)=C2)=O)C | 0 | CC12CCCCC1C(=O)OC2=O | 46.43814 | 150 | 1 | 170 | 2 | 200 | 2 | 0 | 0 | 0 | 0 | 0 | 0 | 0 | 0 | 0 | 0 | 0 | 0 | 0 | 0 | CCN(CC1=CC(CN(C)C)=CC(CN(C)C)=C1O)C | 0.2 | 0 | 0 | 0 | 0 | 356.2 |  | 3.3 |  | 20.3 | 0 | 54 | 900.8 | 104.1 |  | 36.9 |  |  | 2.6 | 62 |  | 5
CC(C)(C1=CC=C(OCC2CO2)C=C1)C1=CC=C(OCC2CO2)C=C1 | 227 | COC1=CC(C(NC2=NNC(NC(C3=CC(OC)=C(O)C(OC)=C3)P3(=O)OC4=C(C=CC=C4)C4=C3C=CC=C4)=N2)P2(=O)OC3=C(C=CC=C3)C3=C2C=CC=C3)=CC(OC)=C1O | 1 | NC1=CC=C(CC2=CC=C(N)C=C2)C=C1 | 17.72 | 100 | 2 | 120 | 2 | 0 | 0 | 0 | 0 | 0 | 0 | 0 | 0 | 0 | 0 | 0 | 0 | 0 | 0 | 0 | 0 | 0 | 0 | 0 | 0 | 0 | 0 | 381 | 421 | 17.8 | 131 | 28.5 | 2 | [8 empty] | 59.5 |  | 10.1
CC(C)(C1=CC=C(OCC2CO2)C=C1)C1=CC=C(OCC2CO2)C=C1 | 227 | COC1=CC(C(NC2=NNC(NC(C3=CC(OC)=C(O)C(OC)=C3)P3(=O)OC4=C(C=CC=C4)C4=C3C=CC=C4)=N2)P2(=O)OC3=C(C=CC=C3)C3=C2C=CC=C3)=CC(OC)=C1O | 3 | NC1=CC=C(CC2=CC=C(N)C=C2)C=C1 | 17.36 | 100 | 2 | 120 | 2 | 0 | 0 | 0 | 0 | 0 | 0 | 0 | 0 | 0 | 0 | 0 | 0 | 0 | 0 | 0 | 0 | 0 | 0 | 0 | 0 | 0 | 0 | 380 | 417 | 17.9 | 129 | 33 | 3 | 38 | 1153 | 117 |  |  |  |  | 3.8 | 64.7 |  | 11.3
CC(C)(C1=CC=C(OCC2CO2)C=C1)C1=CC=C(OCC2CO2)C=C1 | 227 | COC1=CC(C(NC2=NNC(NC(C3=CC(OC)=C(O)C(OC)=C3)P3(=O)OC4=C(C=CC=C4)C4=C3C=CC=C4)=N2)P2(=O)OC3=C(C=CC=C3)C3=C2C=CC=C3)=CC(OC)=C1O | 5 | NC1=CC=C(CC2=CC=C(N)C=C2)C=C1 | 17 | 100 | 2 | 120 | 2 | 0 | 0 | 0 | 0 | 0 | 0 | 0 | 0 | 0 | 0 | 0 | 0 | 0 | 0 | 0 | 0 | 0 | 0 | 0 | 0 | 0 | 0 | 371 | 413 | 18 | 128 | 35.1 | 3 | 37 | 964 | 112 |  |  |  |  | 4.9 | 80.1 |  | 13.5
CC(C)(C1=CC=C(OCC2CO2)C=C1)C1=CC=C(OCC2CO2)C=C1 | 227 | COC1=CC(C(NC2=NNC(NC(C3=CC(OC)=C(O)C(OC)=C3)P3(=O)OC4=C(C=CC=C4)C4=C3C=CC=C4)=N2)P2(=O)OC3=C(C=CC=C3)C3=C2C=CC=C3)=CC(OC)=C1O | 0 | NC1=CC=C(CC2=CC=C(N)C=C2)C=C1 | 17.89819 | 100 | 2 | 120 | 2 | 0 | 0 | 0 | 0 | 0 | 0 | 0 | 0 | 0 | 0 | 0 | 0 | 0 | 0 | 0 | 0 | 0 | 0 | 0 | 0 | 0 | 0 | 398 | 423 | 17.8 | 130 | 26.1 | 0 | 41 | 1290 | 126 |  |  |  |  | 1.4 | 54.2 |  | 9.4
CC(C)(C1=CC=C(OCC2CO2)C=C1)C1=CC=C(OCC2CO2)C=C1 | 196 | O=C(CC(C(OCC#CCOC(CC(C(O)=O)CP1(OC2C=CC=CC2C3=C1C=CC=C3)=O)=O)=O)CP4(OC5=C(C6=C4C=CC=C6)C=CC=C5)=O)O | 12.8 | CC12CCCCC1C(=O)OC2=O | 40 | 100 | 2 | 130 | 2 | 160 | 2 | 180 | 2 | 200 | 2 | 0 | 0 | 0 | 0 | 0 | 0 | 0 | 0 | 0 | 0 | CCN(CC1=CC(CN(C)C)=CC(CN(C)C)=C1O)C | 0.09433962 | 0 | 0 | 0 | 0 | 328 | 397 | 13.3 | 133.6 | 32.5 | 2 | 31 | 745 | 73.6 |  | 25.3 | 1.57 | 0.1291 | 5.1 | 65 | 82.3 | 14.5
CC(C)(C1=CC=C(OCC2CO2)C=C1)C1=CC=C(OCC2CO2)C=C1 | 196 | O=C(CC(C(OCC#CCOC(CC(C(O)=O)CP1(OC2C=CC=CC2C3=C1C=CC=C3)=O)=O)=O)CP4(OC5=C(C6=C4C=CC=C6)C=CC=C5)=O)O | 19.2 | CC12CCCCC1C(=O)OC2=O | 37 | 100 | 2 | 130 | 2 | 160 | 2 | 180 | 2 | 200 | 2 | 0 | 0 | 0 | 0 | 0 | 0 | 0 | 0 | 0 | 0 | CCN(CC1=CC(CN(C)C)=CC(CN(C)C)=C1O)C | 0.08745081 | 0 | 0 | 0 | 0 | 277 | 395 | 12.8 | 125 | 35.5 | 3 | 28 | 668 | 63.9 |  | 26.8 | 1.4 | 0.1429 | 4.3 | 58 | 87.1 | 16.89
CC(C)(C1=CC=C(OCC2CO2)C=C1)C1=CC=C(OCC2CO2)C=C1 | 196 | O=C(CC(C(OCC#CCOC(CC(C(O)=O)CP1(OC2C=CC=CC2C3=C1C=CC=C3)=O)=O)=O)CP4(OC5=C(C6=C4C=CC=C6)C=CC=C5)=O)O | 8.9 | CC12CCCCC1C(=O)OC2=O | 41.7 | 100 | 2 | 130 | 2 | 160 | 2 | 180 | 2 | 200 | 2 | 0 | 0 | 0 | 0 | 0 | 0 | 0 | 0 | 0 | 0 | CCN(CC1=CC(CN(C)C)=CC(CN(C)C)=C1O)C | 0.098 | 0 | 0 | 0 | 0 | 325 | 401 | 10.9 | 136.2 | 28.5 | 0 | 29 | 791 | 76.9 |  | 25 | 1.66 | 0.113 | 4.5
CC(C)(C1=CC=C(OCC2CO2)C=C1)C1=CC=C(OCC2CO2)C=C1 | 196 | O=C(CC(C(OCC#CCOC(CC(C(O)=O)CP1(OC2C=CC=CC2C3=C1C=CC=C3)=O)=O)=O)CP4(OC5=C(C6=C4C=CC=C6)C=CC=C5)=O)O | 0 | CC12CCCCC1C(=O)OC2=O | 45.85815 | 100 | 2 | 130 | 2 | 160 | 2 | 180 | 2 | 200 | 2 | 0 | 0 | 0 | 0 | 0 | 0 | 0 | 0 | 0 | 0 | CCN(CC1=CC(CN(C)C)=CC(CN(C)C)=C1O)C | 0.1081666 | 0 | 0 | 0 | 0 | 360 | 410 | 6.9 | 143.7 | 20.1 | 0 | 30 | 1105 | 92.5 |  | 22.8 | 2.08 | 0.0674 | 1.1 | 45 | 73.1 | 9.06
CC(C)(C1=CC=C(OCC2CO2)C=C1)C1=CC=C(OCC2CO2)C=C1 | 227 | O=P1(OC2=C(C=CC=C2)C3=C1C=CC=C3)C(C4=CC=C(C(O)=O)C=C4)NC5=NN=C(NC(C6=CC=C(C(O)=O)C=C6)P7(OC8=C(C=CCC8)C9=C7C=CC=C9)=O)N5 | 4 | NC1=CC=C(CC2=CC=C(N)C=C2)C=C1 | 17.1 | 80 | 0.5 | 100 | 2 | 150 | 2 | 0 | 0 | 0 | 0 | 0 | 0 | 0 | 0 | 0 | 0 | 0 | 0 | 0 | 0 | 0 | 0 | 0 | 0 | 0 | 0 | 344.88 | 386.51 | 22.15 | 153.7 | 28.3 | 2 | 65 | 1235.3 | 165.6 | 0.337 | 42.3 |  |  | 20.2 |  | 63
CC(C)(C1=CC=C(OCC2CO2)C=C1)C1=CC=C(OCC2CO2)C=C1 | 227 | O=P1(OC2=C(C=CC=C2)C3=C1C=CC=C3)C(C4=CC=C(C(O)=O)C=C4)NC5=NN=C(NC(C6=CC=C(C(O)=O)C=C6)P7(OC8=C(C=CCC8)C9=C7C=CC=C9)=O)N5 | 6 | NC1=CC=C(CC2=CC=C(N)C=C2)C=C1 | 16.8 | 80 | 0.5 | 100 | 2 | 150 | 2 | 0 | 0 | 0 | 0 | 0 | 0 | 0 | 0 | 0 | 0 | 0 | 0 | 0 | 0 | 0 | 0 | 0 | 0 | 0 | 0 | 353.07 | 391.47 | 22.67 | 148.2 | 29.4 | 2 | 70 | 867.7 | 116.8 | 0.335 | 36.6 |  |  | 23.5 |  | 63.1
CC(C)(C1=CC=C(OCC2CO2)C=C1)C1=CC=C(OCC2CO2)C=C1 | 227 | O=P1(OC2=C(C=CC=C2)C3=C1C=CC=C3)C(C4=CC=C(C(O)=O)C=C4)NC5=NN=C(NC(C6=CC=C(C(O)=O)C=C6)P7(OC8=C(C=CCC8)C9=C7C=CC=C9)=O)N5 | 8 | NC1=CC=C(CC2=CC=C(N)C=C2)C=C1 | 16.4 | 80 | 0.5 | 100 | 2 | 150 | 2 | 0 | 0 | 0 | 0 | 0 | 0 | 0 | 0 | 0 | 0 | 0 | 0 | 0 | 0 | 0 | 0 | 0 | 0 | 0 | 0 | 357.67 | 386.51 | 33.19 | 147.3 | 31 | 3 | 70 | 818.9 | 124 | 0.335 | 37.1 |  |  | 20.3 |  | 73.09
CC(C)(C1=CC=C(OCC2CO2)C=C1)C1=CC=C(OCC2CO2)C=C1 | 227 | O=[PH]1OC2=C(C=CC=C2)C2=CC=CC=C21 | 8 | NC1=CC=C(CC2=CC=C(N)C=C2)C=C1 | 16.4 | 80 | 0.5 | 100 | 2 | 150 | 2 | 0 | 0 | 0 | 0 | 0 | 0 | 0 | 0 | 0 | 0 | 0 | 0 | 0 | 0 | 0 | 0 | 0 | 0 | 0 | 0 | 349.72 | 387.61 | 27.87 |  | 30.8 | 2 | 67 | 1192.8 | 135.7 | 0.488 | 42.5 |  |  | 19.9
CC(C)(C1=CC=C(OCC2CO2)C=C1)C1=CC=C(OCC2CO2)C=C1 | 227 | O=[PH]1OC2=C(C=CC=C2)C2=CC=CC=C21 | 0 | NC1=CC=C(CC2=CC=C(N)C=C2)C=C1 | 17.9 | 80 | 0.5 | 100 | 2 | 150 | 2 | 0 | 0 | 0 | 0 | 0 | 0 | 0 | 0 | 0 | 0 | 0 | 0 | 0 | 0 | 0 | 0 | 0 | 0 | 0 | 0 | 377.65 | 408.67 | 19.89 |  | 25.3 | 0 | 86 | 1390.4 | 181.8 | 0.362 | 44.2 |  |  | 14.5 |  | 60.78
CC(C)(C1=CC=C(OCC2CO2)C=C1)C1=CC=C(OCC2CO2)C=C1 | 227 | O=P(CN(CP([O-])([O-])=O)CP([O-])([O-])=O)([O-])[O-].[NH2+]1CC[NH2+]CC1.[NH2+]2CC[NH2+]CC2.[NH2+]3CC[NH2+]CC3 | 1 | NC1=CC=C(CC2=CC=C(N)C=C2)C=C1 | 17.7 | 120 | 2 | 150 | 2 | 0 | 0 | 0 | 0 | 0 | 0 | 0 | 0 | 0 | 0 | 0 | 0 | 0 | 0 | 0 | 0 | 0 | 0 | 0 | 0 | 0 | 0 | 366.8 | 385 | 19.48 |  | 27 | 0 | 59 | 1013.6 | 92.5 | 0.3176 | 21.68 | 3.6415 | 0.1935 |  | 64.16
CC(C)(C1=CC=C(OCC2CO2)C=C1)C1=CC=C(OCC2CO2)C=C1 | 227 | O=P(CN(CP([O-])([O-])=O)CP([O-])([O-])=O)([O-])[O-].[NH2+]1CC[NH2+]CC1.[NH2+]2CC[NH2+]CC2.[NH2+]3CC[NH2+]CC3 | 3 | NC1=CC=C(CC2=CC=C(N)C=C2)C=C1 | 17.4 | 120 | 2 | 150 | 2 | 0 | 0 | 0 | 0 | 0 | 0 | 0 | 0 | 0 | 0 | 0 | 0 | 0 | 0 | 0 | 0 | 0 | 0 | 0 | 0 | 0 | 0 | 363.5 | 384.7 | 20.19 |  | 27.5 | 2 | 35 | 641.9 | 56.9 | 0.1719 | 13.31 | 3.5859 | 0.0876 |  | 61.72
CC(C)(C1=CC=C(OCC2CO2)C=C1)C1=CC=C(OCC2CO2)C=C1 | 227 | O=P(CN(CP([O-])([O-])=O)CP([O-])([O-])=O)([O-])[O-].[NH2+]1CC[NH2+]CC1.[NH2+]2CC[NH2+]CC2.[NH2+]3CC[NH2+]CC3 | 5 | NC1=CC=C(CC2=CC=C(N)C=C2)C=C1 | 17 | 120 | 2 | 150 | 2 | 0 | 0 | 0 | 0 | 0 | 0 | 0 | 0 | 0 | 0 | 0 | 0 | 0 | 0 | 0 | 0 | 0 | 0 | 0 | 0 | 0 | 0 | 340 | 383.3 | 21.14 |  | 28.5 | 3 | 37 | 373.8 | 71.9 | 0.1075 | 11.85 | 3.3995 | 0.096 |  | 46.28
CC(C)(C1=CC=C(OCC2CO2)C=C1)C1=CC=C(OCC2CO2)C=C1 | 227 | O=P(CN(CP([O-])([O-])=O)CP([O-])([O-])=O)([O-])[O-].[NH2+]1CC[NH2+]CC1.[NH2+]2CC[NH2+]CC2.[NH2+]3CC[NH2+]CC3 | 0 | NC1=CC=C(CC2=CC=C(N)C=C2)C=C1 | 17.89819 | 120 | 2 | 150 | 2 | 0 | 0 | 0 | 0 | 0 | 0 | 0 | 0 | 0 | 0 | 0 | 0 | 0 | 0 | 0 | 0 | 0 | 0 | 0 | 0 | 0 | 0 | 367.8 | 385.3 | 16.06 |  | 25.5 | 0 | 50 | 1543.8 | 105.5 | 0.3287 | 23.59 | 5.3729 | 0.1224 |  | 76.47
CC(C)(C1=CC=C(OCC2CO2)C=C1)C1=CC=C(OCC2CO2)C=C1 | 196 | CCO[Si](CCCNC(C1=CC=C(C(NC2=C3C=CC=C(N)C3=CC=C2)P2(=O)OC3=C(C=CC=C3)C3=C2C=CC=C3)C=C1)P1(=O)OC2=C(C=CC=C2)C2=C1C=CC=C2)(OCC)OCC | 1 | NC1=CC=C(CC2=CC=C(N)C=C2)C=C1 | 19.8 | 80 | 2 | 100 | 2 | 130 | 2 | 0 | 0 | 0 | 0 | 0 | 0 | 0 | 0 | 0 | 0 | 0 | 0 | 0 | 0 | 0 | 0 | 0 | 0 | 0 | 0 |  |  |  |  | 29.8 | 2
CC(C)(C1=CC=C(OCC2CO2)C=C1)C1=CC=C(OCC2CO2)C=C1 | 196 | CCO[Si](CCCNC(C1=CC=C(C(NC2=C3C=CC=C(N)C3=CC=C2)P2(=O)OC3=C(C=CC=C3)C3=C2C=CC=C3)C=C1)P1(=O)OC2=C(C=CC=C2)C2=C1C=CC=C2)(OCC)OCC | 2 | NC1=CC=C(CC2=CC=C(N)C=C2)C=C1 | 19.6 | 80 | 2 | 100 | 2 | 130 | 2 | 0 | 0 | 0 | 0 | 0 | 0 | 0 | 0 | 0 | 0 | 0 | 0 | 0 | 0 | 0 | 0 | 0 | 0 | 0 | 0 | 390.4 | 415.2 | 20.1 |  | 30.7 | 2 |  | 877.3 | 68.8 |  | 35.7 |  |  | 15.2
CC(C)(C1=CC=C(OCC2CO2)C=C1)C1=CC=C(OCC2CO2)C=C1 | 196 | CCO[Si](CCCNC(C1=CC=C(C(NC2=C3C=CC=C(N)C3=CC=C2)P2(=O)OC3=C(C=CC=C3)C3=C2C=CC=C3)C=C1)P1(=O)OC2=C(C=CC=C2)C2=C1C=CC=C2)(OCC)OCC | 3 | NC1=CC=C(CC2=CC=C(N)C=C2)C=C1 | 19.4 | 80 | 2 | 100 | 2 | 130 | 2 | 0 | 0 | 0 | 0 | 0 | 0 | 0 | 0 | 0 | 0 | 0 | 0 | 0 | 0 | 0 | 0 | 0 | 0 | 0 | 0 |  |  |  |  | 30.9 | 3
CC(C)(C1=CC=C(OCC2CO2)C=C1)C1=CC=C(OCC2CO2)C=C1 | 196 | CCO[Si](CCCNC(C1=CC=C(C(NC2=C3C=CC=C(N)C3=CC=C2)P2(=O)OC3=C(C=CC=C3)C3=C2C=CC=C3)C=C1)P1(=O)OC2=C(C=CC=C2)C2=C1C=CC=C2)(OCC)OCC | 4 | NC1=CC=C(CC2=CC=C(N)C=C2)C=C1 | 19.2 | 80 | 2 | 100 | 2 | 130 | 2 | 0 | 0 | 0 | 0 | 0 | 0 | 0 | 0 | 0 | 0 | 0 | 0 | 0 | 0 | 0 | 0 | 0 | 0 | 0 | 0 | 389.4 | 414.2 | 22 |  | 31.2 | 3 |  | 912.1 | 67 |  | 37.6 |  |  | 19.4
CC(C)(C1=CC=C(OCC2CO2)C=C1)C1=CC=C(OCC2CO2)C=C1 | 196 | CCO[Si](CCCNC(C1=CC=C(C(NC2=C3C=CC=C(N)C3=CC=C2)P2(=O)OC3=C(C=CC=C3)C3=C2C=CC=C3)C=C1)P1(=O)OC2=C(C=CC=C2)C2=C1C=CC=C2)(OCC)OCC | 0 | NC1=CC=C(CC2=CC=C(N)C=C2)C=C1 | 20 | 80 | 2 | 100 | 2 | 130 | 2 | 0 | 0 | 0 | 0 | 0 | 0 | 0 | 0 | 0 | 0 | 0 | 0 | 0 | 0 | 0 | 0 | 0 | 0 | 0 | 0 | 399.4 | 419.1 | 19.5 |  | 23.5 | 0 |  | 1383.6 | 79 |  | 61 |  |  | 11.8
CC(C)(C1=CC=C(OCC2CO2)C=C1)C1=CC=C(OCC2CO2)C=C1 | 227 | O=P(NC1=CC=C(C=C1)CC2=CC=C(N)C=C2)(NC3=CC=C(C=C3)CC4=CC=C(N)C=C4)NC5=CC=C(C=C5)CC6=CC=C(N)C=C6 | 4 | NC1=CC=C(CC2=CC=C(N)C=C2)C=C1 | 17.1 | 80 | 2 | 100 | 2 | 130 | 2 | 0 | 0 | 0 | 0 | 0 | 0 | 0 | 0 | 0 | 0 | 0 | 0 | 0 | 0 | 0 | 0 | 0 | 0 | 0 | 0 | 368 | 403 | 23 |  | 26.1 | 2 | 76 | 697 | 60 |  | 12.4 |  | 0.18 | 17 |  | 85.7 | 8.1
CC(C)(C1=CC=C(OCC2CO2)C=C1)C1=CC=C(OCC2CO2)C=C1 | 227 | O=P(NC1=CC=C(C=C1)CC2=CC=C(N)C=C2)(NC3=CC=C(C=C3)CC4=CC=C(N)C=C4)NC5=CC=C(C=C5)CC6=CC=C(N)C=C6 | 6 | NC1=CC=C(CC2=CC=C(N)C=C2)C=C1 | 16.8 | 80 | 2 | 100 | 2 | 130 | 2 | 0 | 0 | 0 | 0 | 0 | 0 | 0 | 0 | 0 | 0 | 0 | 0 | 0 | 0 | 0 | 0 | 0 | 0 | 0 | 0 | 367 | 400 | 26.8 |  | 27.2 | 2 | 74 | 662 | 56 |  | 11.7 |  | 0.22 | 17.3 |  | 89.9 | 8.3
CC(C)(C1=CC=C(OCC2CO2)C=C1)C1=CC=C(OCC2CO2)C=C1 | 227 | O=P(NC1=CC=C(C=C1)CC2=CC=C(N)C=C2)(NC3=CC=C(C=C3)CC4=CC=C(N)C=C4)NC5=CC=C(C=C5)CC6=CC=C(N)C=C6 | 8 | NC1=CC=C(CC2=CC=C(N)C=C2)C=C1 | 16.4 | 80 | 2 | 100 | 2 | 130 | 2 | 0 | 0 | 0 | 0 | 0 | 0 | 0 | 0 | 0 | 0 | 0 | 0 | 0 | 0 | 0 | 0 | 0 | 0 | 0 | 0 | 358 | 393 | 36.3 |  | 28 | 3 | 60 | 515 | 52 |  | 10.8 |  | 0.22 | 18.5 |  | 84.9 | 9.4
CC(C)(C1=CC=C(OCC2CO2)C=C1)C1=CC=C(OCC2CO2)C=C1 | 227 | O=P(NC1=CC=C(C=C1)CC2=CC=C(N)C=C2)(NC3=CC=C(C=C3)CC4=CC=C(N)C=C4)NC5=CC=C(C=C5)CC6=CC=C(N)C=C6 | 0 | NC1=CC=C(CC2=CC=C(N)C=C2)C=C1 | 17.9 | 80 | 2 | 100 | 2 | 130 | 2 | 0 | 0 | 0 | 0 | 0 | 0 | 0 | 0 | 0 | 0 | 0 | 0 | 0 | 0 | 0 | 0 | 0 | 0 | 0 | 0 | 377 | 404 | 18 |  | 24.2 | 0 | 86 | 988 | 108 |  | 23.2 |  | 0.84 | 12.4 |  | 84.6 | 7.6
CC(C)(C1=CC=C(OCC2CO2)C=C1)C1=CC=C(OCC2CO2)C=C1 | 196 | COC1=C(O)C=CC(C(NC2=NC=CC=N2)P2(=O)OC3=C(C=CC=C3)C3=C2C=CC=C3)=C1 | 2.5 | NC1=CC=C(CC2=CC=C(N)C=C2)C=C1 | 19.23 | 80 | 1 | 120 | 1 | 160 | 2 | 180 | 2 | 0 | 0 | 0 | 0 | 0 | 0 | 0 | 0 | 0 | 0 | 0 | 0 | 0 | 0 | 0 | 0 | 0 | 0 | 354.4 |  | 18.2 | 162.8 | 27.6 | 0 | 104 | 1034 | 121 |  |  |  |  | 25.2 | 85.5 | 122.1 | 29.6
CC(C)(C1=CC=C(OCC2CO2)C=C1)C1=CC=C(OCC2CO2)C=C1 | 196 | COC1=C(O)C=CC(C(NC2=NC=CC=N2)P2(=O)OC3=C(C=CC=C3)C3=C2C=CC=C3)=C1 | 7.5 | NC1=CC=C(CC2=CC=C(N)C=C2)C=C1 | 17.33 | 80 | 1 | 120 | 1 | 160 | 2 | 180 | 2 | 0 | 0 | 0 | 0 | 0 | 0 | 0 | 0 | 0 | 0 | 0 | 0 | 0 | 0 | 0 | 0 | 0 | 0 | 338.9 |  | 20.2 | 158.4 | 29.9 | 2 | 90 | 805 | 116 |  |  |  |  | 24.2 | 93.8 | 128.3 | 27.2
CC(C)(C1=CC=C(OCC2CO2)C=C1)C1=CC=C(OCC2CO2)C=C1 | 196 | COC1=C(O)C=CC(C(NC2=NC=CC=N2)P2(=O)OC3=C(C=CC=C3)C3=C2C=CC=C3)=C1 | 12.5 | NC1=CC=C(CC2=CC=C(N)C=C2)C=C1 | 15.43 | 80 | 1 | 120 | 1 | 160 | 2 | 180 | 2 | 0 | 0 | 0 | 0 | 0 | 0 | 0 | 0 | 0 | 0 | 0 | 0 | 0 | 0 | 0 | 0 | 0 | 0 | 324.2 |  | 22.3 | 156 | 32.2 | 3 | 84 | 735 | 112 |  |  |  |  | 22.6 | 81.4 | 132.9 | 28.6
CC(C)(C1=CC=C(OCC2CO2)C=C1)C1=CC=C(OCC2CO2)C=C1 | 196 | COC1=C(O)C=CC(C(NC2=NC=CC=N2)P2(=O)OC3=C(C=CC=C3)C3=C2C=CC=C3)=C1 | 0 | NC1=CC=C(CC2=CC=C(N)C=C2)C=C1 | 20.1788 | 80 | 1 | 120 | 1 | 160 | 2 | 180 | 2 | 0 | 0 | 0 | 0 | 0 | 0 | 0 | 0 | 0 | 0 | 0 | 0 | 0 | 0 | 0 | 0 | 0 | 0 | 370 |  | 12.3 | 164.3 | 22.2 | 0 | 108 | 1034 | 127 |  |  |  |  | 10 | 76.4 | 115.6 | 35.2
CC(C)(C1=CC=C(OCC2CO2)C=C1)C1=CC=C(OCC2CO2)C=C1 | 227 | O=P(NC1=NN=CS1)(C1=CC=CC=C1)C1=CC=CC=C1 | 5 | NC1=CC=C(CC2=CC=C(N)C=C2)C=C1 | 19 | 100 | 3 | 150 | 2 | 0 | 0 | 0 | 0 | 0 | 0 | 0 | 0 | 0 | 0 | 0 | 0 | 0 | 0 | 0 | 0 | 0 | 0 | 0 | 0 | 0 | 0 | 341 | 397 | 23.7 |  | 28 | 0 | 50 | 742.2 | 83.9 |  | 26.9 |  |  | 16.8
CC(C)(C1=CC=C(OCC2CO2)C=C1)C1=CC=C(OCC2CO2)C=C1 | 227 | O=P(NC1=NN=CS1)(C1=CC=CC=C1)C1=CC=CC=C1 | 10 | NC1=CC=C(CC2=CC=C(N)C=C2)C=C1 | 18 | 100 | 3 | 150 | 2 | 0 | 0 | 0 | 0 | 0 | 0 | 0 | 0 | 0 | 0 | 0 | 0 | 0 | 0 | 0 | 0 | 0 | 0 | 0 | 0 | 0 | 0 | 322 | 394 | 21.6 |  | 28.1 | 0 | 45 | 550.2 | 78.8 |  | 27.5 |  |  | 16.5
CC(C)(C1=CC=C(OCC2CO2)C=C1)C1=CC=C(OCC2CO2)C=C1 | 227 | O=P(NC1=NN=CS1)(OC1=CC=CC=C1)OC1=CC=CC=C1 | 5 | NC1=CC=C(CC2=CC=C(N)C=C2)C=C1 | 19 | 100 | 3 | 150 | 2 | 0 | 0 | 0 | 0 | 0 | 0 | 0 | 0 | 0 | 0 | 0 | 0 | 0 | 0 | 0 | 0 | 0 | 0 | 0 | 0 | 0 | 0 | 335 | 377 | 23.3 |  | 31.6 | 3 | 50 | 589.4 | 67.4 |  | 33.8 |  |  | 16.4
CC(C)(C1=CC=C(OCC2CO2)C=C1)C1=CC=C(OCC2CO2)C=C1 | 227 | O=P(NC1=NN=CS1)(OC1=CC=CC=C1)OC1=CC=CC=C1 | 10 | NC1=CC=C(CC2=CC=C(N)C=C2)C=C1 | 18 | 100 | 3 | 150 | 2 | 0 | 0 | 0 | 0 | 0 | 0 | 0 | 0 | 0 | 0 | 0 | 0 | 0 | 0 | 0 | 0 | 0 | 0 | 0 | 0 | 0 | 0 | 322 | 364 | 25.1 |  | 35 | 3 | 48 | 462.4 | 67.2 |  | 37.2 |  |  | 16.4
CC(C)(C1=CC=C(OCC2CO2)C=C1)C1=CC=C(OCC2CO2)C=C1 | 227 | O=P(NC1=NN=CS1)(OC1=CC=CC=C1)OC1=CC=CC=C1 | 0 | NC1=CC=C(CC2=CC=C(N)C=C2)C=C1 | 20 | 100 | 3 | 150 | 2 | 0 | 0 | 0 | 0 | 0 | 0 | 0 | 0 | 0 | 0 | 0 | 0 | 0 | 0 | 0 | 0 | 0 | 0 | 0 | 0 | 0 | 0 | 381 | 412 | 17.7 |  | 25.7 | 0 | 59 | 841.5 | 93.9 |  | 35.1 |  |  | 10.9
CC(C)(C1=CC=C(OCC2CO2)C=C1)C1=CC=C(OCC2CO2)C=C1 | 196 | NCCOB(OCCN1CC2=C(C=CC(C(C3=CC=C4OCN(CC4=C3)CCOB(OCCN5CC6=C(C=CC(C(C7=CC=C8OCN(CC8=C7)CCOB(OCCN)OCCN)(C)C)=C6)OC5)OCCN9CC%10=C(C=CC(C(C%11=CC=C(O)C=C%11)(C)C)=C%10)OC9)(C)C)=C2)OC1)OCCN | 3 | NC1=CC=C(CC2=CC=C(N)C=C2)C=C1 | 19.4 | 140 | 2 | 180 | 2 | 200 | 2 | 220 | 2 | 0 | 0 | 0 | 0 | 0 | 0 | 0 | 0 | 0 | 0 | 0 | 0 | 0 | 0 | 0 | 0 | 0 | 0 | 359 |  | 14.4 | 163 | 25.9 | 2 | [8 empty] | 84 | 112
CC(C)(C1=CC=C(OCC2CO2)C=C1)C1=CC=C(OCC2CO2)C=C1 | 196 | NCCOB(OCCN1CC2=C(C=CC(C(C3=CC=C4OCN(CC4=C3)CCOB(OCCN5CC6=C(C=CC(C(C7=CC=C8OCN(CC8=C7)CCOB(OCCN)OCCN)(C)C)=C6)OC5)OCCN9CC%10=C(C=CC(C(C%11=CC=C(O)C=C%11)(C)C)=C%10)OC9)(C)C)=C2)OC1)OCCN | 6 | NC1=CC=C(CC2=CC=C(N)C=C2)C=C1 | 18.8 | 140 | 2 | 180 | 2 | 200 | 2 | 220 | 2 | 0 | 0 | 0 | 0 | 0 | 0 | 0 | 0 | 0 | 0 | 0 | 0 | 0 | 0 | 0 | 0 | 0 | 0 | 354 |  | 14.9 | 158 | 28.5 | 2 | [8 empty] | 94 | 123
CC(C)(C1=CC=C(OCC2CO2)C=C1)C1=CC=C(OCC2CO2)C=C1 | 196 | NCCOB(OCCN1CC2=C(C=CC(C(C3=CC=C4OCN(CC4=C3)CCOB(OCCN5CC6=C(C=CC(C(C7=CC=C8OCN(CC8=C7)CCOB(OCCN)OCCN)(C)C)=C6)OC5)OCCN9CC%10=C(C=CC(C(C%11=CC=C(O)C=C%11)(C)C)=C%10)OC9)(C)C)=C2)OC1)OCCN | 9 | NC1=CC=C(CC2=CC=C(N)C=C2)C=C1 | 18.2 | 140 | 2 | 180 | 2 | 200 | 2 | 220 | 2 | 0 | 0 | 0 | 0 | 0 | 0 | 0 | 0 | 0 | 0 | 0 | 0 | 0 | 0 | 0 | 0 | 0 | 0 | 341 |  | 16.3 | 154 | 30.2 | 2 | [8 empty] | 98 | 127
CC(C)(C1=CC=C(OCC2CO2)C=C1)C1=CC=C(OCC2CO2)C=C1 | 196 | NCCOB(OCCN1CC2=C(C=CC(C(C3=CC=C4OCN(CC4=C3)CCOB(OCCN5CC6=C(C=CC(C(C7=CC=C8OCN(CC8=C7)CCOB(OCCN)OCCN)(C)C)=C6)OC5)OCCN9CC%10=C(C=CC(C(C%11=CC=C(O)C=C%11)(C)C)=C%10)OC9)(C)C)=C2)OC1)OCCN | 12 | NC1=CC=C(CC2=CC=C(N)C=C2)C=C1 | 17.6 | 140 | 2 | 180 | 2 | 200 | 2 | 220 | 2 | 0 | 0 | 0 | 0 | 0 | 0 | 0 | 0 | 0 | 0 | 0 | 0 | 0 | 0 | 0 | 0 | 0 | 0 | 341 |  | 17.3 | 149 | 31.8 | 3 | [8 empty] | 63 | 149
CC(C)(C1=CC=C(OCC2CO2)C=C1)C1=CC=C(OCC2CO2)C=C1 | 196 | NCCOB(OCCN1CC2=C(C=CC(C(C3=CC=C4OCN(CC4=C3)CCOB(OCCN5CC6=C(C=CC(C(C7=CC=C8OCN(CC8=C7)CCOB(OCCN)OCCN)(C)C)=C6)OC5)OCCN9CC%10=C(C=CC(C(C%11=CC=C(O)C=C%11)(C)C)=C%10)OC9)(C)C)=C2)OC1)OCCN | 0 | NC1=CC=C(CC2=CC=C(N)C=C2)C=C1 | 20 | 140 | 2 | 180 | 2 | 200 | 2 | 220 | 2 | 0 | 0 | 0 | 0 | 0 | 0 | 0 | 0 | 0 | 0 | 0 | 0 | 0 | 0 | 0 | 0 | 0 | 0 | 373 |  | 13.4 | 187 | 22.8 | 0 | [8 empty] | 52 | 107
CC(C)(C1=CC=C(OCC2CO2)C=C1)C1=CC=C(OCC2CO2)C=C1 | 188 | O=P1(C2=C(C=CC=C2)C3=C(C=CC=C3)O1)C(C4=CC(O)=C(C=C4)OCC(OCC(COCCCCCCOCC(O)COC5=C(OCC(COCCCCCCOCC6OC6)O)C=CC(C(C7=CC(OC)=C(O)C=C7)P8(OC9=C(C=CC=C9)C%10=C8C=CC=C%10)=O)=C5)O)COCCCCCCOCC(O)COC%11=C(O)C=CC(C(C%12=CC(OC)=C(O)C=C%12)P%13(OC%14=C(C=CC=C%14)C%15=C%13C=CC=C%15)=O)=C%11)C%16=CC(OC)=C(C=C%16)OCC(O)COCCCCCCOCC(O)COC(C=CC(C(C%17=CC(OC)=C(OOC(COCCCCCCOCC(O)COC%18=C(OC)C=C(C(C%19=CC(OCC(COCCCCCCOCC%20OC%20)O)=C(O)C=C%19)P%21(OC%22=C(C=CC=C%22)C%23=C%21C=CC=C%23)=O)C=C%18)C)C=C%17)P%24(OC%25=C(C=CC=C%25)C%26=C%24C=CC=C%26)=O)=C%27)=C%27OCC(COCCCCCCOCC%28OC%28)O | 10 | NC1=CC=C(CC2=CC=C(N)C=C2)C=C1 | 23.9 | 120 | 2 | 140 | 2 | 160 | 2 | 180 | 2 | 0 | 0 | 0 | 0 | 0 | 0 | 0 | 0 | 0 | 0 | 0 | 0 | 0 | 0 | 0 | 0 | 0 | 0 | 380 |  | 17.5 | 169 | 27.1 | 0 | [10 empty] | 5.1
CC(C)(C1=CC=C(OCC2CO2)C=C1)C1=CC=C(OCC2CO2)C=C1 | 188 | O=P1(C2=C(C=CC=C2)C3=C(C=CC=C3)O1)C(C4=CC(O)=C(C=C4)OCC(OCC(COCCCCCCOCC(O)COC5=C(OCC(COCCCCCCOCC6OC6)O)C=CC(C(C7=CC(OC)=C(O)C=C7)P8(OC9=C(C=CC=C9)C%10=C8C=CC=C%10)=O)=C5)O)COCCCCCCOCC(O)COC%11=C(O)C=CC(C(C%12=CC(OC)=C(O)C=C%12)P%13(OC%14=C(C=CC=C%14)C%15=C%13C=CC=C%15)=O)=C%11)C%16=CC(OC)=C(C=C%16)OCC(O)COCCCCCCOCC(O)COC(C=CC(C(C%17=CC(OC)=C(OOC(COCCCCCCOCC(O)COC%18=C(OC)C=C(C(C%19=CC(OCC(COCCCCCCOCC%20OC%20)O)=C(O)C=C%19)P%21(OC%22=C(C=CC=C%22)C%23=C%21C=CC=C%23)=O)C=C%18)C)C=C%17)P%24(OC%25=C(C=CC=C%25)C%26=C%24C=CC=C%26)=O)=C%27)=C%27OCC(COCCCCCCOCC%28OC%28)O | 20 | NC1=CC=C(CC2=CC=C(N)C=C2)C=C1 | 22.1 | 120 | 2 | 140 | 2 | 160 | 2 | 180 | 2 | 0 | 0 | 0 | 0 | 0 | 0 | 0 | 0 | 0 | 0 | 0 | 0 | 0 | 0 | 0 | 0 | 0 | 0 | 373 |  | 17.85 | 160 | 28.8 | 2 | [10 empty] | 7
CC(C)(C1=CC=C(OCC2CO2)C=C1)C1=CC=C(OCC2CO2)C=C1 | 188 | O=P1(C2=C(C=CC=C2)C3=C(C=CC=C3)O1)C(C4=CC(O)=C(C=C4)OCC(OCC(COCCCCCCOCC(O)COC5=C(OCC(COCCCCCCOCC6OC6)O)C=CC(C(C7=CC(OC)=C(O)C=C7)P8(OC9=C(C=CC=C9)C%10=C8C=CC=C%10)=O)=C5)O)COCCCCCCOCC(O)COC%11=C(O)C=CC(C(C%12=CC(OC)=C(O)C=C%12)P%13(OC%14=C(C=CC=C%14)C%15=C%13C=CC=C%15)=O)=C%11)C%16=CC(OC)=C(C=C%16)OCC(O)COCCCCCCOCC(O)COC(C=CC(C(C%17=CC(OC)=C(OOC(COCCCCCCOCC(O)COC%18=C(OC)C=C(C(C%19=CC(OCC(COCCCCCCOCC%20OC%20)O)=C(O)C=C%19)P%21(OC%22=C(C=CC=C%22)C%23=C%21C=CC=C%23)=O)C=C%18)C)C=C%17)P%24(OC%25=C(C=CC=C%25)C%26=C%24C=CC=C%26)=O)=C%27)=C%27OCC(COCCCCCCOCC%28OC%28)O | 30 | NC1=CC=C(CC2=CC=C(N)C=C2)C=C1 | 20.3 | 120 | 2 | 140 | 2 | 160 | 2 | 180 | 2 | 0 | 0 | 0 | 0 | 0 | 0 | 0 | 0 | 0 | 0 | 0 | 0 | 0 | 0 | 0 | 0 | 0 | 0 | 362 |  | 19.54 | 151 | 30.9 | 3 | [9 empty] | 139 | 8
CC(C)(C1=CC=C(OCC2CO2)C=C1)C1=CC=C(OCC2CO2)C=C1 | 188 | O=P1(C(C2=CC(OC)=C(OCC(COCCC3CCC(CCOCC(COC(C=C4)=C(OCC(O)COCCC5CCC(CCOCC6OC6)CC5)C=C4C(P7(OC8=C(C9=C7C=CC=C9)C=CC=C8)=O)C%10=CC(OC)=C(C=C%10)OOC(C)COCCC%11CCC(CCOCC(COC(C=CC(C(P%12(OC%13=C(C%14=C%12C=CC=C%14)C=CC=C%13)=O)C%15=CC(OCC(O)COCCC%16CCC(CCOCC%17OC%17)CC%16)=C(C=C%15)O)=C%18)=C%18OC)O)CC%11)O)CC3)O)C=C2)C%19=CC(O)=C(OCC(COCCC%20CCC(COCC(COC(C=C%21C(P%22(OC%23=C(C%24=C%22C=CC=C%24)C=CC=C%23)=O)C%25=CC(OC)=C(C=C%25)O)=C(C=C%21)O)O)CC%20)OCC(O)COCCC%26CCC(CCOCC(COC(C=C%27C(P%28(OC%29=C(C%30=C%28C=CC=C%30)C=CC=C%29)=O)C%31=CC(OC)=C(C=C%31)O)=C(C=C%27)OCC(O)COCCC%32CCC(CCCOCC%33OC%33)CC%32)O)CC%26)C=C%19)C%34=C(C%35=C(O1)C=CC=C%35)C=CC=C%34 | 10 | NC1=CC=C(CC2=CC=C(N)C=C2)C=C1 | 23.8 | 120 | 2 | 140 | 2 | 160 | 2 | 180 | 2 | 0 | 0 | 0 | 0 | 0 | 0 | 0 | 0 | 0 | 0 | 0 | 0 | 0 | 0 | 0 | 0 | 0 | 0 | 382 |  | 16.31 | 183 | 27.2 | 0 | [10 empty] | 6
CC(C)(C1=CC=C(OCC2CO2)C=C1)C1=CC=C(OCC2CO2)C=C1 | 188 | O=P1(C(C2=CC(OC)=C(OCC(COCCC3CCC(CCOCC(COC(C=C4)=C(OCC(O)COCCC5CCC(CCOCC6OC6)CC5)C=C4C(P7(OC8=C(C9=C7C=CC=C9)C=CC=C8)=O)C%10=CC(OC)=C(C=C%10)OOC(C)COCCC%11CCC(CCOCC(COC(C=CC(C(P%12(OC%13=C(C%14=C%12C=CC=C%14)C=CC=C%13)=O)C%15=CC(OCC(O)COCCC%16CCC(CCOCC%17OC%17)CC%16)=C(C=C%15)O)=C%18)=C%18OC)O)CC%11)O)CC3)O)C=C2)C%19=CC(O)=C(OCC(COCCC%20CCC(COCC(COC(C=C%21C(P%22(OC%23=C(C%24=C%22C=CC=C%24)C=CC=C%23)=O)C%25=CC(OC)=C(C=C%25)O)=C(C=C%21)O)O)CC%20)OCC(O)COCCC%26CCC(CCOCC(COC(C=C%27C(P%28(OC%29=C(C%30=C%28C=CC=C%30)C=CC=C%29)=O)C%31=CC(OC)=C(C=C%31)O)=C(C=C%27)OCC(O)COCCC%32CCC(CCCOCC%33OC%33)CC%32)O)CC%26)C=C%19)C%34=C(C%35=C(O1)C=CC=C%35)C=CC=C%34 | 20 | NC1=CC=C(CC2=CC=C(N)C=C2)C=C1 | 21.9 | 120 | 2 | 140 | 2 | 160 | 2 | 180 | 2 | 0 | 0 | 0 | 0 | 0 | 0 | 0 | 0 | 0 | 0 | 0 | 0 | 0 | 0 | 0 | 0 | 0 | 0 | 375 |  | 18.79 | 173 | 29.1 | 2 | [10 empty] | 7
CC(C)(C1=CC=C(OCC2CO2)C=C1)C1=CC=C(OCC2CO2)C=C1 | 188 | O=P1(C(C2=CC(OC)=C(OCC(COCCC3CCC(CCOCC(COC(C=C4)=C(OCC(O)COCCC5CCC(CCOCC6OC6)CC5)C=C4C(P7(OC8=C(C9=C7C=CC=C9)C=CC=C8)=O)C%10=CC(OC)=C(C=C%10)OOC(C)COCCC%11CCC(CCOCC(COC(C=CC(C(P%12(OC%13=C(C%14=C%12C=CC=C%14)C=CC=C%13)=O)C%15=CC(OCC(O)COCCC%16CCC(CCOCC%17OC%17)CC%16)=C(C=C%15)O)=C%18)=C%18OC)O)CC%11)O)CC3)O)C=C2)C%19=CC(O)=C(OCC(COCCC%20CCC(COCC(COC(C=C%21C(P%22(OC%23=C(C%24=C%22C=CC=C%24)C=CC=C%23)=O)C%25=CC(OC)=C(C=C%25)O)=C(C=C%21)O)O)CC%20)OCC(O)COCCC%26CCC(CCOCC(COC(C=C%27C(P%28(OC%29=C(C%30=C%28C=CC=C%30)C=CC=C%29)=O)C%31=CC(OC)=C(C=C%31)O)=C(C=C%27)OCC(O)COCCC%32CCC(CCCOCC%33OC%33)CC%32)O)CC%26)C=C%19)C%34=C(C%35=C(O1)C=CC=C%35)C=CC=C%34 | 30 | NC1=CC=C(CC2=CC=C(N)C=C2)C=C1 | 20 | 120 | 2 | 140 | 2 | 160 | 2 | 180 | 2 | 0 | 0 | 0 | 0 | 0 | 0 | 0 | 0 | 0 | 0 | 0 | 0 | 0 | 0 | 0 | 0 | 0 | 0 | 367 |  | 19.35 | 161 | 30.5 | 3 | [9 empty] | 141 | 6.2
CC(C)(C1=CC=C(OCC2CO2)C=C1)C1=CC=C(OCC2CO2)C=C1 | 188 | O=P1(C(C2=CC(OC)=C(OCC(COCCC3=CC=C(CCOCC(COC(C=C4)=C(OCC(O)COCCC5=CC=C(CCOCC6OC6)C=C5)C=C4C(P7(OC8=C(C9=C7C=CC=C9)C=CC=C8)=O)C%10=CC(OC)=C(C=C%10)OOC(C)COCCC%11=CC=C(CCOCC(COC(C=CC(C(P%12(OC%13=C(C%14=C%12C=CC=C%14)C=CC=C%13)=O)C%15=CC(OCC(O)COCCC%16=CC=C(CCOCC%17OC%17)C=C%16)=C(C=C%15)O)=C%18)=C%18OC)O)C=C%11)O)C=C3)O)C=C2)C%19=CC(O)=C(OCC(COCCC%20=CC=C(COCC(COC(C=C%21C(P%22(OC%23=C(C%24=C%22C=CC=C%24)C=CC=C%23)=O)C%25=CC(OC)=C(C=C%25)O)=C(C=C%21)O)O)C=C%20)OCC(O)COCCC%26=CC=C(CCOCC(COC(C=C%27C(P%28(OC%29=C(C%30=C%28C=CC=C%30)C=CC=C%29)=O)C%31=CC(OC)=C(C=C%31)O)=C(C=C%27)OCC(O)COCCC%32=CC=C(CCCOCC%33OC%33)C=C%32)O)C=C%26)C=C%19)C%34=C(C%35=C(O1)C=CC=C%35)C=CC=C%34 | 10 | NC1=CC=C(CC2=CC=C(N)C=C2)C=C1 | 23.9 | 120 | 2 | 140 | 2 | 160 | 2 | 180 | 2 | 0 | 0 | 0 | 0 | 0 | 0 | 0 | 0 | 0 | 0 | 0 | 0 | 0 | 0 | 0 | 0 | 0 | 0 | 385 |  | 16.79 | 179 | 27.3 | 0 | [10 empty] | 5.2
CC(C)(C1=CC=C(OCC2CO2)C=C1)C1=CC=C(OCC2CO2)C=C1 | 188 | O=P1(C(C2=CC(OC)=C(OCC(COCCC3=CC=C(CCOCC(COC(C=C4)=C(OCC(O)COCCC5=CC=C(CCOCC6OC6)C=C5)C=C4C(P7(OC8=C(C9=C7C=CC=C9)C=CC=C8)=O)C%10=CC(OC)=C(C=C%10)OOC(C)COCCC%11=CC=C(CCOCC(COC(C=CC(C(P%12(OC%13=C(C%14=C%12C=CC=C%14)C=CC=C%13)=O)C%15=CC(OCC(O)COCCC%16=CC=C(CCOCC%17OC%17)C=C%16)=C(C=C%15)O)=C%18)=C%18OC)O)C=C%11)O)C=C3)O)C=C2)C%19=CC(O)=C(OCC(COCCC%20=CC=C(COCC(COC(C=C%21C(P%22(OC%23=C(C%24=C%22C=CC=C%24)C=CC=C%23)=O)C%25=CC(OC)=C(C=C%25)O)=C(C=C%21)O)O)C=C%20)OCC(O)COCCC%26=CC=C(CCOCC(COC(C=C%27C(P%28(OC%29=C(C%30=C%28C=CC=C%30)C=CC=C%29)=O)C%31=CC(OC)=C(C=C%31)O)=C(C=C%27)OCC(O)COCCC%32=CC=C(CCCOCC%33OC%33)C=C%32)O)C=C%26)C=C%19)C%34=C(C%35=C(O1)C=CC=C%35)C=CC=C%34 | 20 | NC1=CC=C(CC2=CC=C(N)C=C2)C=C1 | 22 | 120 | 2 | 140 | 2 | 160 | 2 | 180 | 2 | 0 | 0 | 0 | 0 | 0 | 0 | 0 | 0 | 0 | 0 | 0 | 0 | 0 | 0 | 0 | 0 | 0 | 0 | 383 |  | 22.04 | 167 | 29.3 | 2 | [10 empty] | 7.1
CC(C)(C1=CC=C(OCC2CO2)C=C1)C1=CC=C(OCC2CO2)C=C1 | 188 | O=P1(C(C2=CC(OC)=C(OCC(COCCC3=CC=C(CCOCC(COC(C=C4)=C(OCC(O)COCCC5=CC=C(CCOCC6OC6)C=C5)C=C4C(P7(OC8=C(C9=C7C=CC=C9)C=CC=C8)=O)C%10=CC(OC)=C(C=C%10)OOC(C)COCCC%11=CC=C(CCOCC(COC(C=CC(C(P%12(OC%13=C(C%14=C%12C=CC=C%14)C=CC=C%13)=O)C%15=CC(OCC(O)COCCC%16=CC=C(CCOCC%17OC%17)C=C%16)=C(C=C%15)O)=C%18)=C%18OC)O)C=C%11)O)C=C3)O)C=C2)C%19=CC(O)=C(OCC(COCCC%20=CC=C(COCC(COC(C=C%21C(P%22(OC%23=C(C%24=C%22C=CC=C%24)C=CC=C%23)=O)C%25=CC(OC)=C(C=C%25)O)=C(C=C%21)O)O)C=C%20)OCC(O)COCCC%26=CC=C(CCOCC(COC(C=C%27C(P%28(OC%29=C(C%30=C%28C=CC=C%30)C=CC=C%29)=O)C%31=CC(OC)=C(C=C%31)O)=C(C=C%27)OCC(O)COCCC%32=CC=C(CCCOCC%33OC%33)C=C%32)O)C=C%26)C=C%19)C%34=C(C%35=C(O1)C=CC=C%35)C=CC=C%34 | 30 | NC1=CC=C(CC2=CC=C(N)C=C2)C=C1 | 20.1 | 120 | 2 | 140 | 2 | 160 | 2 | 180 | 2 | 0 | 0 | 0 | 0 | 0 | 0 | 0 | 0 | 0 | 0 | 0 | 0 | 0 | 0 | 0 | 0 | 0 | 0 | 377 |  | 23.95 | 160 | 30.7 | 3 | [9 empty] | 135 | 8.1
CC(C)(C1=CC=C(OCC2CO2)C=C1)C1=CC=C(OCC2CO2)C=C1 | 188 | O=P1(C(C2=CC(OC)=C(OCC(COCCC3=CC=C(CCOCC(COC(C=C4)=C(OCC(O)COCCC5=CC=C(CCOCC6OC6)C=C5)C=C4C(P7(OC8=C(C9=C7C=CC=C9)C=CC=C8)=O)C%10=CC(OC)=C(C=C%10)OOC(C)COCCC%11=CC=C(CCOCC(COC(C=CC(C(P%12(OC%13=C(C%14=C%12C=CC=C%14)C=CC=C%13)=O)C%15=CC(OCC(O)COCCC%16=CC=C(CCOCC%17OC%17)C=C%16)=C(C=C%15)O)=C%18)=C%18OC)O)C=C%11)O)C=C3)O)C=C2)C%19=CC(O)=C(OCC(COCCC%20=CC=C(COCC(COC(C=C%21C(P%22(OC%23=C(C%24=C%22C=CC=C%24)C=CC=C%23)=O)C%25=CC(OC)=C(C=C%25)O)=C(C=C%21)O)O)C=C%20)OCC(O)COCCC%26=CC=C(CCOCC(COC(C=C%27C(P%28(OC%29=C(C%30=C%28C=CC=C%30)C=CC=C%29)=O)C%31=CC(OC)=C(C=C%31)O)=C(C=C%27)OCC(O)COCCC%32=CC=C(CCCOCC%33OC%33)C=C%32)O)C=C%26)C=C%19)C%34=C(C%35=C(O1)C=CC=C%35)C=CC=C%34 | 0 | NC1=CC=C(CC2=CC=C(N)C=C2)C=C1 | 20.50874 | 120 | 2 | 140 | 2 | 160 | 2 | 180 | 2 | 0 | 0 | 0 | 0 | 0 | 0 | 0 | 0 | 0 | 0 | 0 | 0 | 0 | 0 | 0 | 0 | 0 | 0 | 389 |  | 14.99 | 172 | 23.6 | 0 | [9 empty] | 105 | 3.4
CC(C)(C1=CC=C(OCC2CO2)C=C1)C1=CC=C(OCC2CO2)C=C1 | 196 | CCCCCCCCCCCCOC1=CC=C(C=C1)/C=N/N=C/C2=CC=C(OP3(OC4=CC=C(/C=N/N=C/C5=CC=C(OCCCCCCCCCCCC)C=C5)C=C4)=NP(OC6=CC=C(C=C6)/C=N/N=C/C7=CC=C(OCCCCCCCCCCCC)C=C7)(OC8=CC=C(C=C8)/C=N\N=C\C9=CC=C(OCCCCCCCCCCCC)C=C9)=NP(OC%10=CC=C(C=C%10)/C=N/N=C/C%11=CC=C(OCCCCCCCCCCCC)C=C%11)(OC%12=CC=C(C=C%12)/C=N/N=C/C%13=CC=C(OCCCCCCCCCCCC)C=C%13)=N3)C=C2 | 1 | NC1=CC=C(CC2=CC=C(N)C=C2)C=C1 | 24.75 | 30 | 24 | 0 | 0 | 0 | 0 | 0 | 0 | 0 | 0 | 0 | 0 | 0 | 0 | 0 | 0 | 0 | 0 | 0 | 0 | 0 | 0 | 0 | 0 | 0 | 0 | 164.3 | 372.3 | 11.57 |  | 26.55
CC(C)(C1=CC=C(OCC2CO2)C=C1)C1=CC=C(OCC2CO2)C=C1 | 196 | [H]/C(C(C=C1)=CC=C1OCCCCCCCCCCCCCC)=N\N=C\C2=CC=C(C=C2)OP3(OC(C=C4)=CC=C4/C=N/N=C([H])/C(C=C5)=CC=C5OCCCCCCCCCCCCCC)=NP(OC6=CC=C(/C=N/N=C([H])/C(C=C7)=CC=C7OCCCCCCCCCCCCCC)C=C6)(OC8=CC=C(/C=N\N=C([H])\C(C=C9)=CC=C9OCCCCCCCCCCCCCC)C=C8)=NP(OC%10=CC=C(/C=N/N=C([H])/C(C=C%11)=CC=C%11OCCCCCCCCCCCCCC)C=C%10)(OC%12=CC=C(/C=N/N=C([H])/C(C=C%13)=CC=C%13OCCCCCCCCCCCCCC)C=C%12)=N3 | 1 | NC1=CC=C(CC2=CC=C(N)C=C2)C=C1 | 24.75 | 30 | 24 | 0 | 0 | 0 | 0 | 0 | 0 | 0 | 0 | 0 | 0 | 0 | 0 | 0 | 0 | 0 | 0 | 0 | 0 | 0 | 0 | 0 | 0 | 0 | 0 | 164.4 | 374 | 12.33 |  | 27.71
CC(C)(C1=CC=C(OCC2CO2)C=C1)C1=CC=C(OCC2CO2)C=C1 | 196 | [H]/C(C(C=C1)=CC=C1OCCCCCCCCCCCC)=N\N | 1 | NC1=CC=C(CC2=CC=C(N)C=C2)C=C1 | 24.75 | 30 | 24 | 0 | 0 | 0 | 0 | 0 | 0 | 0 | 0 | 0 | 0 | 0 | 0 | 0 | 0 | 0 | 0 | 0 | 0 | 0 | 0 | 0 | 0 | 0 | 0 |  |  |  |  | 23.42
CC(C)(C1=CC=C(OCC2CO2)C=C1)C1=CC=C(OCC2CO2)C=C1 | 196 | [H]/C(C(C=C1)=CC=C1OCCCCCCCCCCCCCC)=N\N | 1 | NC1=CC=C(CC2=CC=C(N)C=C2)C=C1 | 24.75 | 30 | 24 | 0 | 0 | 0 | 0 | 0 | 0 | 0 | 0 | 0 | 0 | 0 | 0 | 0 | 0 | 0 | 0 | 0 | 0 | 0 | 0 | 0 | 0 | 0 | 0 |  |  |  |  | 23.53
CC(C)(C1=CC=C(OCC2CO2)C=C1)C1=CC=C(OCC2CO2)C=C1 | 196 | [H]C(C1=CC=C(OP2(OC3=CC=C(C([H])=O)C=C3)=NP(OC4=CC=C(C([H])=O)C=C4)(OC5=CC=C(C([H])=O)C=C5)=NP(OC6=CC=C(C([H])=O)C=C6)(OC7=CC=C(C([H])=O)C=C7)=N2)C=C1)=O | 1 | NC1=CC=C(CC2=CC=C(N)C=C2)C=C1 | 24.75 | 30 | 24 | 0 | 0 | 0 | 0 | 0 | 0 | 0 | 0 | 0 | 0 | 0 | 0 | 0 | 0 | 0 | 0 | 0 | 0 | 0 | 0 | 0 | 0 | 0 | 0 |  |  |  |  | 24.9
CC(C)(C1=CC=C(OCC2CO2)C=C1)C1=CC=C(OCC2CO2)C=C1 | 196 | [H]C(C1=CC=C(OP2(OC3=CC=C(C([H])=O)C=C3)=NP(OC4=CC=C(C([H])=O)C=C4)(OC5=CC=C(C([H])=O)C=C5)=NP(OC6=CC=C(C([H])=O)C=C6)(OC7=CC=C(C([H])=O)C=C7)=N2)C=C1)=O | 0 | NC1=CC=C(CC2=CC=C(N)C=C2)C=C1 | 25 | 30 | 24 | 0 | 0 | 0 | 0 | 0 | 0 | 0 | 0 | 0 | 0 | 0 | 0 | 0 | 0 | 0 | 0 | 0 | 0 | 0 | 0 | 0 | 0 | 0 | 0 | 168.7 | 372.6 | 8 |  | 22.75
CC(C)(C1=CC=C(OCC2CO2)C=C1)C1=CC=C(OCC2CO2)C=C1 | 196 | COC1=C(O[Si](C2=CC=CC=C2)(OC3=C(OC)C=C(C(NC4=NC5=C(C=CC=C5)N4)P6(OC7=C(C=CC=C7)C8=C6C=CC=C8)=O)C=C3)C9=CC=CC=C9)C=CC(C(NC%10=NC%11=C(C=CC=C%11)N%10)P%12(OC%13=C(C=CC=C%13)C%14=C%12C=CC=C%14)=O)=C1 | 2 | NC1=CC=C(CC2=CC=C(N)C=C2)C=C1 | 19.6 | 130 | 2 | 160 | 2 | 180 | 2 | 0 | 0 | 0 | 0 | 0 | 0 | 0 | 0 | 0 | 0 | 0 | 0 | 0 | 0 | 0 | 0 | 0 | 0 | 0 | 0 | 343.8 | 378.8 | 19.71 | 158.4 | 28.9 | 2 | 59 | 883 | 68 |  | 17.3 |  | 0.14 |  |  | 105.2 | 6.88
CC(C)(C1=CC=C(OCC2CO2)C=C1)C1=CC=C(OCC2CO2)C=C1 | 196 | COC1=C(O[Si](C2=CC=CC=C2)(OC3=C(OC)C=C(C(NC4=NC5=C(C=CC=C5)N4)P6(OC7=C(C=CC=C7)C8=C6C=CC=C8)=O)C=C3)C9=CC=CC=C9)C=CC(C(NC%10=NC%11=C(C=CC=C%11)N%10)P%12(OC%13=C(C=CC=C%13)C%14=C%12C=CC=C%14)=O)=C1 | 4 | NC1=CC=C(CC2=CC=C(N)C=C2)C=C1 | 19.2 | 130 | 2 | 160 | 2 | 180 | 2 | 0 | 0 | 0 | 0 | 0 | 0 | 0 | 0 | 0 | 0 | 0 | 0 | 0 | 0 | 0 | 0 | 0 | 0 | 0 | 0 | 332 | 374.1 | 24.8 | 151.4 | 31.5 | 2 | 46 | 731 | 52.5 |  | 14.9 |  | 0.15 |  |  | 127.9 | 8.01
CC(C)(C1=CC=C(OCC2CO2)C=C1)C1=CC=C(OCC2CO2)C=C1 | 196 | COC1=C(O[Si](C2=CC=CC=C2)(OC3=C(OC)C=C(C(NC4=NC5=C(C=CC=C5)N4)P6(OC7=C(C=CC=C7)C8=C6C=CC=C8)=O)C=C3)C9=CC=CC=C9)C=CC(C(NC%10=NC%11=C(C=CC=C%11)N%10)P%12(OC%13=C(C=CC=C%13)C%14=C%12C=CC=C%14)=O)=C1 | 6 | NC1=CC=C(CC2=CC=C(N)C=C2)C=C1 | 18.8 | 130 | 2 | 160 | 2 | 180 | 2 | 0 | 0 | 0 | 0 | 0 | 0 | 0 | 0 | 0 | 0 | 0 | 0 | 0 | 0 | 0 | 0 | 0 | 0 | 0 | 0 | 326.1 | 364.1 | 28.17 | 149.5 | 33.5 | 3 | 49 | 676 | 50.7 |  | 13.9 |  | 0.21 |  |  | 142.2 | 9.42
CC(C)(C1=CC=C(OCC2CO2)C=C1)C1=CC=C(OCC2CO2)C=C1 | 196 | COC1=C(O[Si](C2=CC=CC=C2)(OC3=C(OC)C=C(C(NC4=NC5=C(C=CC=C5)N4)P6(OC7=C(C=CC=C7)C8=C6C=CC=C8)=O)C=C3)C9=CC=CC=C9)C=CC(C(NC%10=NC%11=C(C=CC=C%11)N%10)P%12(OC%13=C(C=CC=C%13)C%14=C%12C=CC=C%14)=O)=C1 | 0 | NC1=CC=C(CC2=CC=C(N)C=C2)C=C1 | 20 | 130 | 2 | 160 | 2 | 180 | 2 | 0 | 0 | 0 | 0 | 0 | 0 | 0 | 0 | 0 | 0 | 0 | 0 | 0 | 0 | 0 | 0 | 0 | 0 | 0 | 0 | 354.9 | 384.9 | 13.17 | 146.3 | 23.6 | 0 | 49 | 1002 | 89.5 |  | 22.2 |  | 0.28 |  |  | 88.1 | 2.77
CC(C)(C1=CC=C(OCC2CO2)C=C1)C1=CC=C(OCC2CO2)C=C1 | 196 | O=P1(OC2=CC=C(S(=O)(=O)C3=CC=C(OP4(=O)OC5=C(C=CC=C5)C5=C4C=CC=C5)C=C3)C=C2)OC2=C(C=CC=C2)C2=C1C=CC=C2 | 3 | NC1=CC=C(CC2=CC=C(N)C=C2)C=C1 | 17.81 | 100 | 2 | 150 | 3 | 0 | 0 | 0 | 0 | 0 | 0 | 0 | 0 | 0 | 0 | 0 | 0 | 0 | 0 | 0 | 0 | 0 | 0 | 0 | 0 | 0 | 0 | 349.7 | 371.7 | 19.02 |  | 29.7 | 0 |  | 825.9 | 53.3 |  | 27.2 | 1.24 | 0.14 | 16.9
CC(C)(C1=CC=C(OCC2CO2)C=C1)C1=CC=C(OCC2CO2)C=C1 | 196 | O=P1(OC2=CC=C(S(=O)(=O)C3=CC=C(OP4(=O)OC5=C(C=CC=C5)C5=C4C=CC=C5)C=C3)C=C2)OC2=C(C=CC=C2)C2=C1C=CC=C2 | 5 | NC1=CC=C(CC2=CC=C(N)C=C2)C=C1 | 17.45 | 100 | 2 | 150 | 3 | 0 | 0 | 0 | 0 | 0 | 0 | 0 | 0 | 0 | 0 | 0 | 0 | 0 | 0 | 0 | 0 | 0 | 0 | 0 | 0 | 0 | 0 | 339.2 | 364.9 | 19.16 |  | 30.9 | 2 |  | 705.4 | 51 |  | 28.4 | 1.23 | 0.16 | 17
CC(C)(C1=CC=C(OCC2CO2)C=C1)C1=CC=C(OCC2CO2)C=C1 | 196 | O=P1(OC2=CC=C(S(=O)(=O)C3=CC=C(OP4(=O)OC5=C(C=CC=C5)C5=C4C=CC=C5)C=C3)C=C2)OC2=C(C=CC=C2)C2=C1C=CC=C2 | 7 | NC1=CC=C(CC2=CC=C(N)C=C2)C=C1 | 17.08 | 100 | 2 | 150 | 3 | 0 | 0 | 0 | 0 | 0 | 0 | 0 | 0 | 0 | 0 | 0 | 0 | 0 | 0 | 0 | 0 | 0 | 0 | 0 | 0 | 0 | 0 | 333.2 | 357.7 | 20.31 |  | 32.1 | 3 |  | 592.3 | 47 |  | 28.3 | 1.21 | 0.17 | 17.9
CC(C)(C1=CC=C(OCC2CO2)C=C1)C1=CC=C(OCC2CO2)C=C1 | 196 | [H]P1(=O)OC2=C(C=CC=C2)C2=C1C=CC=C2 | 3 | NC1=CC=C(CC2=CC=C(N)C=C2)C=C1 | 17.81 | 100 | 2 | 150 | 3 | 0 | 0 | 0 | 0 | 0 | 0 | 0 | 0 | 0 | 0 | 0 | 0 | 0 | 0 | 0 | 0 | 0 | 0 | 0 | 0 | 0 | 0 |  |  |  |  | 27.5 | 0 |  | 756.8 | 53.7 |  | 30.1 | 1.25 | 0.17 | 17.3
CC(C)(C1=CC=C(OCC2CO2)C=C1)C1=CC=C(OCC2CO2)C=C1 | 196 | [H]P1(=O)OC2=C(C=CC=C2)C2=C1C=CC=C2 | 0 | NC1=CC=C(CC2=CC=C(N)C=C2)C=C1 | 18.36735 | 100 | 2 | 150 | 3 | 0 | 0 | 0 | 0 | 0 | 0 | 0 | 0 | 0 | 0 | 0 | 0 | 0 | 0 | 0 | 0 | 0 | 0 | 0 | 0 | 0 | 0 | 357.2 | 386.9 | 15.74 |  | 24.9 | 0 |  | 899.3 | 68.7 |  | 39.2 | 1.32 | 0.12 | 6.6
C1=CC(N(CC2CO2)CC2CO2)=CC=C1CC1=CC=C(N(CC2CO2)CC2CO2)C=C1 | 117 | O=P1(C(OP(C2=CC=CC=C2)C2=CC=CC=C2)C2=CC=C(C(OP(C3=CC=CC=C3)C3=CC=CC=C3)P3(=O)OC4=C(C=CC=C4)C4=C3C=CC=C4)C=C2)OC2=C(C=CC=C2)C2=C1C=CC=C2 | 2 | NC1=CC=C(S(=O)(=O)C2=CC=C(N)C=C2)C=C1 | 36.3 | 100 | 2 | 150 | 2 | 180 | 2 | 0 | 0 | 0 | 0 | 0 | 0 | 0 | 0 | 0 | 0 | 0 | 0 | 0 | 0 | 0 | 0 | 0 | 0 | 0 | 0 | 314 | 377 | 23.3 |  | 30.5 | 3 | 42 | 476.3 | 56.09 |  |  |  |  | 22.4
C1=CC(N(CC2CO2)CC2CO2)=CC=C1CC1=CC=C(N(CC2CO2)CC2CO2)C=C1 | 117 | O=P(OC(C1=CC=C(C(OP(=O)(C2=CC=CC=C2)C2=CC=CC=C2)P2(=O)OC3=C(C=CC=C3)C3=C2C=CC=C3)C=C1)P1(=O)OC2=C(C=CC=C2)C2=C1C=CC=C2)(C1=CC=CC=C1)C1=CC=CC=C1 | 2 | NC1=CC=C(S(=O)(=O)C2=CC=C(N)C=C2)C=C1 | 36.3 | 100 | 2 | 150 | 2 | 180 | 2 | 0 | 0 | 0 | 0 | 0 | 0 | 0 | 0 | 0 | 0 | 0 | 0 | 0 | 0 | 0 | 0 | 0 | 0 | 0 | 0 | 295 | 379 | 25.8 |  | 33 | 3 | 40 | 376.6 | 45.69 |  |  |  |  | 28.4
C1=CC(N(CC2CO2)CC2CO2)=CC=C1CC1=CC=C(N(CC2CO2)CC2CO2)C=C1 | 117 | O=P(OC1=CC=CC=C1)(OC1=CC=CC=C1)OC(C1=CC=C(C(OP(=O)(OC2=CC=CC=C2)OC2=CC=CC=C2)P2(=O)OC3=C(C=CC=C3)C3=C2C=CC=C3)C=C1)P1(=O)OC2=C(C=CC=C2)C2=C1C=CC=C2 | 2 | NC1=CC=C(S(=O)(=O)C2=CC=C(N)C=C2)C=C1 | 36.3 | 100 | 2 | 150 | 2 | 180 | 2 | 0 | 0 | 0 | 0 | 0 | 0 | 0 | 0 | 0 | 0 | 0 | 0 | 0 | 0 | 0 | 0 | 0 | 0 | 0 | 0 | 312 | 363 | 25.4 |  | 31.5 | 3 | 43 | 496.3 | 51.13 |  |  |  |  | 27.3
C1=CC(N(CC2CO2)CC2CO2)=CC=C1CC1=CC=C(N(CC2CO2)CC2CO2)C=C1 | 117 | O=P(OC1=CC=CC=C1)(OC1=CC=CC=C1)OC(C1=CC=C(C(OP(=O)(OC2=CC=CC=C2)OC2=CC=CC=C2)P2(=O)OC3=C(C=CC=C3)C3=C2C=CC=C3)C=C1)P1(=O)OC2=C(C=CC=C2)C2=C1C=CC=C2 | 0 | NC1=CC=C(S(=O)(=O)C2=CC=C(N)C=C2)C=C1 | 37 | 100 | 2 | 150 | 2 | 180 | 2 | 0 | 0 | 0 | 0 | 0 | 0 | 0 | 0 | 0 | 0 | 0 | 0 | 0 | 0 | 0 | 0 | 0 | 0 | 0 | 0 | 320 | 379 | 19.1 |  | 27 | 0 | 46 | 997 | 99.82 |  |  |  |  | 21.8
CC(C)(C1=CC=C(OCC2CO2)C=C1)C1=CC=C(OCC2CO2)C=C1 | 227 | CC(=O)NC1OC(O)C(CO)C(O)C1OC1OC(CO)C(OC2OC(NC(C)=O)C(OC3OC(CO)C(O)[C@H](O)C3/N=C/C3=CC=C(B(O)O)C=C3)C(O)C2CO)C(O)C1/N=C/C1=CC=C(B(O)O)C=C1 | 10 | NC1=CC=C(CC2=CC=C(N)C=C2)C=C1 | 18.62 | 100 | 2 | 150 | 2 | 0 | 0 | 0 | 0 | 0 | 0 | 0 | 0 | 0 | 0 | 0 | 0 | 0 | 0 | 0 | 0 | 0 | 0 | 0 | 0 | 0 | 0 | 285.4 | 386.3 | 18.6 |  | 24.5 | 1 | 80 | 798 | 83.4 | 0.42 | 29.7 |  |  | 19.4 | 52 | 92
CC(C)(C1=CC=C(OCC2CO2)C=C1)C1=CC=C(OCC2CO2)C=C1 | 227 | [NH4+].[NH4+].[NH4+].[O-]P(=O)([O-])[O-] | 10 | NC1=CC=C(CC2=CC=C(N)C=C2)C=C1 | 18.6 | 100 | 2 | 150 | 2 | 0 | 0 | 0 | 0 | 0 | 0 | 0 | 0 | 0 | 0 | 0 | 0 | 0 | 0 | 0 | 0 | 0 | 0 | 0 | 0 | 0 | 0 | 347.2 | 391.1 | 19.6 |  | 26.1 | 2 | 87 | 730 | 70.4 | 0.39 | 27.1 |  |  | 24.6 | 45 | 74
CC(C)(C1=CC=C(OCC2CO2)C=C1)C1=CC=C(OCC2CO2)C=C1 | 227 | [NH4+].[NH4+].[NH4+].[O-]P(=O)([O-])[O-] | 0 | NC1=CC=C(CC2=CC=C(N)C=C2)C=C1 | 20.68146 | 100 | 2 | 150 | 2 | 0 | 0 | 0 | 0 | 0 | 0 | 0 | 0 | 0 | 0 | 0 | 0 | 0 | 0 | 0 | 0 | 0 | 0 | 0 | 0 | 0 | 0 | 367.2 | 382.4 | 17.5 |  | 22.6 | 0 | 59 | 1063 | 76.1 | 0.55 | 71.4 |  |  | 10.1 | 54 | 86
CC(C)(C1=CC=C(OCC2CO2)C=C1)C1=CC=C(OCC2CO2)C=C1 | 227 | CC(=O)NC1OC(O)C(CO)C(O)C1OC1OC(CO)C(OC2OC(NC(C)=O)C(OC3OC(CO)C(O)[C@H](O)C3/N=C/C3=CC=C(B(O)O)C=C3)C(O)C2CO)C(O)C1/N=C/C1=CC=C(B(O)O)C=C1 | 1.969365 | NC1=CC=C(CC2=CC=C(N)C=C2)C=C1 | 18.96426 | 100 | 2 | 150 | 2 | 0 | 0 | 0 | 0 | 0 | 0 | 0 | 0 | 0 | 0 | 0 | 0 | 0 | 0 | 0 | 0 | O=P([O-])([O-])[O-].[NH4+].[NH4+].[NH4+] | 5.981036 | 0 | 0 | 0 | 0 | 305.1 | 381.4 | 21.4 |  | 25.5 | 2
CC(C)(C1=CC=C(OCC2CO2)C=C1)C1=CC=C(OCC2CO2)C=C1 | 227 | CC(=O)NC1OC(O)C(CO)C(O)C1OC1OC(CO)C(OC2OC(NC(C)=O)C(OC3OC(CO)C(O)[C@H](O)C3/N=C/C3=CC=C(B(O)O)C=C3)C(O)C2CO)C(O)C1/N=C/C1=CC=C(B(O)O)C=C1 | 2.494654 | NC1=CC=C(CC2=CC=C(N)C=C2)C=C1 | 18.60299 | 100 | 2 | 150 | 2 | 0 | 0 | 0 | 0 | 0 | 0 | 0 | 0 | 0 | 0 | 0 | 0 | 0 | 0 | 0 | 0 | O=P([O-])([O-])[O-].[NH4+].[NH4+].[NH4+] | 7.483963 | 0 | 0 | 0 | 0 | 337.2 | 356.9 | 22.3 |  | 30.5 | 3 | 95 | 516 | 50.6 | 0.14 | 10.9 |  |  | 61.3 | 56 | 104
CC(C)(C1=CC=C(OCC2CO2)C=C1)C1=CC=C(OCC2CO2)C=C1 | 227 | CC(=O)NC1OC(O)C(CO)C(O)C1OC1OC(CO)C(OC2OC(NC(C)=O)C(OC3OC(CO)C(O)[C@H](O)C3/N=C/C3=CC=C(B(O)O)C=C3)C(O)C2CO)C(O)C1/N=C/C1=CC=C(B(O)O)C=C1 | 3.773585 | NC1=CC=C(CC2=CC=C(N)C=C2)C=C1 | 17.5876 | 100 | 2 | 150 | 2 | 0 | 0 | 0 | 0 | 0 | 0 | 0 | 0 | 0 | 0 | 0 | 0 | 0 | 0 | 0 | 0 | O=P([O-])([O-])[O-].[NH4+].[NH4+].[NH4+] | 11.25337 | 0 | 0 | 0 | 0 | 320.9 | 354.1 | 26.4 |  | 36.5 | 3
CC(C)(C1=CC=C(OCC2CO2)C=C1)C1=CC=C(OCC2CO2)C=C1 | 196 | O=P1([O-])OC2=C(C=CC=C2)C3=C1C=CC=C3.O=P4([O-])OC5=C(C=CC=C5)C6=C4C=CC=C6.C7C[NH2+]CC[NH2+]7 | 2 | NC1=CC=C(CC2=CC=C(N)C=C2)C=C1 | 19.6 | 120 | 3 | 150 | 2 | 0 | 0 | 0 | 0 | 0 | 0 | 0 | 0 | 0 | 0 | 0 | 0 | 0 | 0 | 0 | 0 | 0 | 0 | 0 | 0 | 0 | 0 |  |  |  |  | 30.3 | 2
CC(C)(C1=CC=C(OCC2CO2)C=C1)C1=CC=C(OCC2CO2)C=C1 | 196 | O=P1([O-])OC2=C(C=CC=C2)C3=C1C=CC=C3.O=P4([O-])OC5=C(C=CC=C5)C6=C4C=CC=C6.C7C[NH2+]CC[NH2+]7 | 4 | NC1=CC=C(CC2=CC=C(N)C=C2)C=C1 | 19.2 | 120 | 3 | 150 | 2 | 0 | 0 | 0 | 0 | 0 | 0 | 0 | 0 | 0 | 0 | 0 | 0 | 0 | 0 | 0 | 0 | 0 | 0 | 0 | 0 | 0 | 0 |  |  |  |  | 32 | 2
CC(C)(C1=CC=C(OCC2CO2)C=C1)C1=CC=C(OCC2CO2)C=C1 | 196 | O=P1([O-])OC2=C(C=CC=C2)C3=C1C=CC=C3.O=P4([O-])OC5=C(C=CC=C5)C6=C4C=CC=C6.C7C[NH2+]CC[NH2+]7 | 6 | NC1=CC=C(CC2=CC=C(N)C=C2)C=C1 | 18.8 | 120 | 3 | 150 | 2 | 0 | 0 | 0 | 0 | 0 | 0 | 0 | 0 | 0 | 0 | 0 | 0 | 0 | 0 | 0 | 0 | 0 | 0 | 0 | 0 | 0 | 0 | 346.1 | 367.7 | 4.2 |  | 34.5 | 2 | [8 empty] | 74.2 |  | 28.9
CC(C)(C1=CC=C(OCC2CO2)C=C1)C1=CC=C(OCC2CO2)C=C1 | 196 | O=P1([O-])OC2=C(C=CC=C2)C3=C1C=CC=C3.O=P4([O-])OC5=C(C=CC=C5)C6=C4C=CC=C6.C7C[NH2+]CC[NH2+]7 | 7 | NC1=CC=C(CC2=CC=C(N)C=C2)C=C1 | 18.6 | 120 | 3 | 150 | 2 | 0 | 0 | 0 | 0 | 0 | 0 | 0 | 0 | 0 | 0 | 0 | 0 | 0 | 0 | 0 | 0 | 0 | 0 | 0 | 0 | 0 | 0 | 343.3 | 366.7 | 4.3 |  | 35.8 | 3 | [8 empty] | 82.5 |  | 29.2
CC(C)(C1=CC=C(OCC2CO2)C=C1)C1=CC=C(OCC2CO2)C=C1 | 196 | O=P1([O-])OC2=C(C=CC=C2)C3=C1C=CC=C3.O=P4([O-])OC5=C(C=CC=C5)C6=C4C=CC=C6.C7C[NH2+]CC[NH2+]7 | 8 | NC1=CC=C(CC2=CC=C(N)C=C2)C=C1 | 18.4 | 120 | 3 | 150 | 2 | 0 | 0 | 0 | 0 | 0 | 0 | 0 | 0 | 0 | 0 | 0 | 0 | 0 | 0 | 0 | 0 | 0 | 0 | 0 | 0 | 0 | 0 | 337.9 | 363.3 | 6.2 |  | 36.4 | 3 | [8 empty] | 87.3 |  | 29.6
CC(C)(C1=CC=C(OCC2CO2)C=C1)C1=CC=C(OCC2CO2)C=C1 | 196 | O=P1([O-])OC2=C(C=CC=C2)C3=C1C=CC=C3.O=P4([O-])OC5=C(C=CC=C5)C6=C4C=CC=C6.C7C[NH2+]CC[NH2+]7 | 0 | NC1=CC=C(CC2=CC=C(N)C=C2)C=C1 | 20 | 120 | 3 | 150 | 2 | 0 | 0 | 0 | 0 | 0 | 0 | 0 | 0 | 0 | 0 | 0 | 0 | 0 | 0 | 0 | 0 | 0 | 0 | 0 | 0 | 0 | 0 | 388.1 | 396.6 | 2 |  | 23.9 | 0 | [8 empty] | 72.1 |  | 30
CC(C)(C1=CC=C(OCC2CO2)C=C1)C1=CC=C(OCC2CO2)C=C1 | 188 | NCCNCCNCCNP(=O)(OC1=CC=CC=C1)OC1=CC=CC=C1 | 23 | NCCCCCNCCN | 2.4 | 70 | 1 | 110 | 1.5 | 170 | 1.5 | 200 | 1.5 | 0 | 0 | 0 | 0 | 0 | 0 | 0 | 0 | 0 | 0 | 0 | 0 | 0 | 0 | 0 | 0 | 0 | 0 | 252.6 | 338 | 19.5 | 119.3 | 25.7 | 3 |  | 1005.3 | 94.8 | 0.2057 | 19.2
CC(C)(C1=CC=C(OCC2CO2)C=C1)C1=CC=C(OCC2CO2)C=C1 | 188 | NCCNCCNCCNP(=O)(OC1=CC=CC=C1)OC1=CC=CC=C1 | 26 | NCCCCCNCCN | 1.2 | 70 | 1 | 110 | 1.5 | 170 | 1.5 | 200 | 1.5 | 0 | 0 | 0 | 0 | 0 | 0 | 0 | 0 | 0 | 0 | 0 | 0 | 0 | 0 | 0 | 0 | 0 | 0 | 252.9 | 335 | 22.3 | 115.7 | 26.5 | 3 |  | 721.6 | 70.5 | 0.1896 | 14.5
CC(C)(C1=CC=C(OCC2CO2)C=C1)C1=CC=C(OCC2CO2)C=C1 | 188 | NCCNCCNCCNP(=O)(OC1=CC=CC=C1)OC1=CC=CC=C1 | 29 | NCCCCCNCCN | 0 | 70 | 1 | 110 | 1.5 | 170 | 1.5 | 200 | 1.5 | 0 | 0 | 0 | 0 | 0 | 0 | 0 | 0 | 0 | 0 | 0 | 0 | 0 | 0 | 0 | 0 | 0 | 0 | 172.7 | 327 | 23.3 | 115.1 | 27.1 | 3 |  | 705.5 | 53.8 | 0.1752 | 14.3
CC(C)(C1=CC=C(OCC2CO2)C=C1)C1=CC=C(OCC2CO2)C=C1 | 188 | NCCNCCNCCNP(=O)(OC1=CC=CC=C1)OC1=CC=CC=C1 | 0 | NCCCCCNCCN | 11.44173 | 70 | 1 | 110 | 1.5 | 170 | 1.5 | 200 | 1.5 | 0 | 0 | 0 | 0 | 0 | 0 | 0 | 0 | 0 | 0 | 0 | 0 | 0 | 0 | 0 | 0 | 0 | 0 | 343.3 | 373 | 12 | 125.7 | 19.5 | 0 |  | 1457.1 | 104.3 | 0.2951 | 23
CC(C)(C1=CC=C(OCC2CO2)C=C1)C1=CC=C(OCC2CO2)C=C1 | 185 | CC1=C(C(NC2=CC=C(S(=O)(=O)O)C=C2)P2(=O)OC3=C(C=CC=C3)C3=C2C=CC=C3)SCN=C1 | 1 | NC1=CC=C(CC2=CC=C(N)C=C2)C=C1 | 20.67 | 100 | 2 | 110 | 2 | 130 | 2 | 150 | 2 | 0 | 0 | 0 | 0 | 0 | 0 | 0 | 0 | 0 | 0 | 0 | 0 | 0 | 0 | 0 | 0 | 0 | 0 | 350 | 381 | 15.5 |  | 33.8 | 2 | 71 | 879 | 84.8 |  | 21.1 |  |  | 24.5
CC(C)(C1=CC=C(OCC2CO2)C=C1)C1=CC=C(OCC2CO2)C=C1 | 185 | CC1=C(C(NC2=CC=C(S(=O)(=O)O)C=C2)P2(=O)OC3=C(C=CC=C3)C3=C2C=CC=C3)SCN=C1 | 2 | NC1=CC=C(CC2=CC=C(N)C=C2)C=C1 | 20.38 | 100 | 2 | 110 | 2 | 130 | 2 | 150 | 2 | 0 | 0 | 0 | 0 | 0 | 0 | 0 | 0 | 0 | 0 | 0 | 0 | 0 | 0 | 0 | 0 | 0 | 0 | 345 | 379 | 16.5 |  | 34.6 | 2 | 60 | 835 | 87.7 |  | 20.2 |  |  | 26.2
CC(C)(C1=CC=C(OCC2CO2)C=C1)C1=CC=C(OCC2CO2)C=C1 | 185 | CC1=C(C(NC2=CC=C(S(=O)(=O)O)C=C2)P2(=O)OC3=C(C=CC=C3)C3=C2C=CC=C3)SCN=C1 | 4 | NC1=CC=C(CC2=CC=C(N)C=C2)C=C1 | 19.82 | 100 | 2 | 110 | 2 | 130 | 2 | 150 | 2 | 0 | 0 | 0 | 0 | 0 | 0 | 0 | 0 | 0 | 0 | 0 | 0 | 0 | 0 | 0 | 0 | 0 | 0 | 315 | 372 | 18.9 |  | 35.8 | 3 | 55 | 720 | 84.7 |  | 19.5 |  |  | 28.1
CC(C)(C1=CC=C(OCC2CO2)C=C1)C1=CC=C(OCC2CO2)C=C1 | 185 | CC1=C(C(NC2=CC=C(S(=O)(=O)O)C=C2)P2(=O)OC3=C(C=CC=C3)C3=C2C=CC=C3)SCN=C1 | 6 | NC1=CC=C(CC2=CC=C(N)C=C2)C=C1 | 19.24 | 100 | 2 | 110 | 2 | 130 | 2 | 150 | 2 | 0 | 0 | 0 | 0 | 0 | 0 | 0 | 0 | 0 | 0 | 0 | 0 | 0 | 0 | 0 | 0 | 0 | 0 | 292 | 366 | 18.9 |  | 37.7 | 3 | 52 | 535 | 81.1 |  | 18.8 |  |  | 29.3
CC(C)(C1=CC=C(OCC2CO2)C=C1)C1=CC=C(OCC2CO2)C=C1 | 185 | CC1=C(C(NC2=CC=C(S(=O)(=O)O)C=C2)P2(=O)OC3=C(C=CC=C3)C3=C2C=CC=C3)SCN=C1 | 8 | NC1=CC=C(CC2=CC=C(N)C=C2)C=C1 | 18.66 | 100 | 2 | 110 | 2 | 130 | 2 | 150 | 2 | 0 | 0 | 0 | 0 | 0 | 0 | 0 | 0 | 0 | 0 | 0 | 0 | 0 | 0 | 0 | 0 | 0 | 0 | 290 | 357 | 20.4 |  | 38.5 | 3 | 51 | 452 | 74.2 |  | 17.6 |  |  | 30.6
CC(C)(C1=CC=C(OCC2CO2)C=C1)C1=CC=C(OCC2CO2)C=C1 | 185 | CC1=C(C(NC2=CC=C(S(=O)(=O)O)C=C2)P2(=O)OC3=C(C=CC=C3)C3=C2C=CC=C3)SCN=C1 | 0 | NC1=CC=C(CC2=CC=C(N)C=C2)C=C1 | 20.96111 | 100 | 2 | 110 | 2 | 130 | 2 | 150 | 2 | 0 | 0 | 0 | 0 | 0 | 0 | 0 | 0 | 0 | 0 | 0 | 0 | 0 | 0 | 0 | 0 | 0 | 0 | 360 | 386 | 14.9 |  | 25.7 | 0 | 82 | 945 | 99 |  | 23.4 |  |  | 22.6
CC(C)(C1=CC=C(OCC2CO2)C=C1)C1=CC=C(OCC2CO2)C=C1 | 227 | CP(C)(=O)NC1=CC=C(N)C=C1 | 1 | NC1=CC=C(CC2=CC=C(N)C=C2)C=C1 | 17.7 | 100 | 2 | 120 | 2 | 0 | 0 | 0 | 0 | 0 | 0 | 0 | 0 | 0 | 0 | 0 | 0 | 0 | 0 | 0 | 0 | 0 | 0 | 0 | 0 | 0 | 0 | 353.3 |  | 18.6 |  | 28.7 | 0 |  | 1250.1 | 98.8 |  | 22.8 |  |  | 3.4 | 76 |  | 8
CC(C)(C1=CC=C(OCC2CO2)C=C1)C1=CC=C(OCC2CO2)C=C1 | 227 | CP(C)(=O)NC1=CC=C(N)C=C1 | 2 | NC1=CC=C(CC2=CC=C(N)C=C2)C=C1 | 17.4 | 100 | 2 | 120 | 2 | 0 | 0 | 0 | 0 | 0 | 0 | 0 | 0 | 0 | 0 | 0 | 0 | 0 | 0 | 0 | 0 | 0 | 0 | 0 | 0 | 0 | 0 | 337.4 |  | 21.9 |  | 34 | 3 |  | 1093.3 | 92.6 |  | 21.5 |  |  | 4.8 | 80.1 |  | 10.5
CC(C)(C1=CC=C(OCC2CO2)C=C1)C1=CC=C(OCC2CO2)C=C1 | 227 | CP(C)(=O)NC1=CC=C(N)C=C1 | 4 | NC1=CC=C(CC2=CC=C(N)C=C2)C=C1 | 17.1 | 100 | 2 | 120 | 2 | 0 | 0 | 0 | 0 | 0 | 0 | 0 | 0 | 0 | 0 | 0 | 0 | 0 | 0 | 0 | 0 | 0 | 0 | 0 | 0 | 0 | 0 |  |  |  |  | 36 | 3
CC(C)(C1=CC=C(OCC2CO2)C=C1)C1=CC=C(OCC2CO2)C=C1 | 227 | CP(C)(=O)NC1=CC=C(N)C=C1 | 6 | NC1=CC=C(CC2=CC=C(N)C=C2)C=C1 | 16.7 | 100 | 2 | 120 | 2 | 0 | 0 | 0 | 0 | 0 | 0 | 0 | 0 | 0 | 0 | 0 | 0 | 0 | 0 | 0 | 0 | 0 | 0 | 0 | 0 | 0 | 0 |  |  |  |  | 38 | 3
CC(C)(C1=CC=C(OCC2CO2)C=C1)C1=CC=C(OCC2CO2)C=C1 | 227 | CP(C)(=O)NC1=CC=C(N)C=C1 | 0 | NC1=CC=C(CC2=CC=C(N)C=C2)C=C1 | 17.9 | 100 | 2 | 120 | 2 | 0 | 0 | 0 | 0 | 0 | 0 | 0 | 0 | 0 | 0 | 0 | 0 | 0 | 0 | 0 | 0 | 0 | 0 | 0 | 0 | 0 | 0 | 383.3 | 421.6 | 16 |  | 25.8 | 0 |  | 1430.1 | 110.3 |  | 27.8 |  |  | 2 | 85 |  | 4.1
CC(C)(C1=CC=C(OCC2CO2)C=C1)C1=CC=C(OCC2CO2)C=C1 | 188 | COC1=CC(/C=N\CCCN)=CC=C1OP(OC2=C(C=C(C=C2)/C=N/CCCN)OC)(C3=CC=CC=C3)=O | 24.2 | COC1=CC(/C=N\CCCN)=CC=C1OP(OC2=C(C=C(C=C2)/C=N/CCCN)OC)(C3=CC=CC=C3)=O | 24.2 | 60 | 2 | 90 | 1 | 120 | 1 | 0 | 0 | 0 | 0 | 0 | 0 | 0 | 0 | 0 | 0 | 0 | 0 | 0 | 0 | 0 | 0 | 0 | 0 | 0 | 0 | [5 empty] | 0
CC(C)(C1=CC=C(OCC2CO2)C=C1)C1=CC=C(OCC2CO2)C=C1 | 188 | COC1=CC(/C=N\CCCN)=CC=C1OP(OC2=C(C=C(C=C2)/C=N/CCCN)OC)(C3=CC=CC=C3)=O | 33.3 | COC1=CC(/C=N\CCCN)=CC=C1OP(OC2=C(C=C(C=C2)/C=N/CCCN)OC)(C3=CC=CC=C3)=O | 33.3 | 60 | 2 | 90 | 1 | 120 | 1 | 0 | 0 | 0 | 0 | 0 | 0 | 0 | 0 | 0 | 0 | 0 | 0 | 0 | 0 | 0 | 0 | 0 | 0 | 0 | 0 | [5 empty] | 2
CC(C)(C1=CC=C(OCC2CO2)C=C1)C1=CC=C(OCC2CO2)C=C1 | 188 | COC1=CC(/C=N\CCCN)=CC=C1OP(OC2=C(C=C(C=C2)/C=N/CCCN)OC)(C3=CC=CC=C3)=O | 44.4 | COC1=CC(/C=N\CCCN)=CC=C1OP(OC2=C(C=C(C=C2)/C=N/CCCN)OC)(C3=CC=CC=C3)=O | 44.4 | 60 | 2 | 90 | 1 | 120 | 1 | 0 | 0 | 0 | 0 | 0 | 0 | 0 | 0 | 0 | 0 | 0 | 0 | 0 | 0 | 0 | 0 | 0 | 0 | 0 | 0 | 177.18 | 365.77 | 15.93 | 86.79 | 31 | 3
CC(C)(C1=CC=C(OCC2CO2)C=C1)C1=CC=C(OCC2CO2)C=C1 | 188 | COC1=CC(/C=N\CCCN)=CC=C1OP(OC2=C(C=C(C=C2)/C=N/CCCN)OC)(C3=CC=CC=C3)=O | 46.4 | COC1=CC(/C=N\CCCN)=CC=C1OP(OC2=C(C=C(C=C2)/C=N/CCCN)OC)(C3=CC=CC=C3)=O | 46.4 | 60 | 2 | 90 | 1 | 120 | 1 | 0 | 0 | 0 | 0 | 0 | 0 | 0 | 0 | 0 | 0 | 0 | 0 | 0 | 0 | 0 | 0 | 0 | 0 | 0 | 0 | 186.98 | 360.33 | 18.04 | 89.71 | 35 | 3
CC(C)(C1=CC=C(OCC2CO2)C=C1)C1=CC=C(OCC2CO2)C=C1 | 188 | COC1=CC(/C=N\CCCN)=CC=C1OP(OC2=C(C=C(C=C2)/C=N/CCCN)OC)(C3=CC=CC=C3)=O | 0 | CC(CN)ON | 24.24242 | 60 | 2 | 90 | 1 | 120 | 1 | 0 | 0 | 0 | 0 | 0 | 0 | 0 | 0 | 0 | 0 | 0 | 0 | 0 | 0 | 0 | 0 | 0 | 0 | 0 | 0 | 241.38 | 394.85 | 9.6 | 81.03 | 22 | 0
CC(C)(C1=CC=C(OCC2CO2)C=C1)C1=CC=C(OCC2CO2)C=C1 | 227 | CCP([O-])(CC)=O.CCP([O-])(CC)=O.CCP([O-])(CC)=O.[Al+3] | 4 | NC1=CC=C(CC2=CC=C(N)C=C2)C=C1 | 17.29 | 120 | 2 | 150 | 2 | 0 | 0 | 0 | 0 | 0 | 0 | 0 | 0 | 0 | 0 | 0 | 0 | 0 | 0 | 0 | 0 | 0 | 0 | 0 | 0 | 0 | 0 | 383.7 |  | 18.6 |  | 35.9 | 2 | [8 empty] | 68.6 |  | 24.2
CC(C)(C1=CC=C(OCC2CO2)C=C1)C1=CC=C(OCC2CO2)C=C1 | 227 | O=P([O-])(O)O.O=P(O)(O)[O-].C1C[NH2+]CC[NH2+]1 | 4 | NC1=CC=C(CC2=CC=C(N)C=C2)C=C1 | 17.29 | 120 | 2 | 150 | 2 | 0 | 0 | 0 | 0 | 0 | 0 | 0 | 0 | 0 | 0 | 0 | 0 | 0 | 0 | 0 | 0 | 0 | 0 | 0 | 0 | 0 | 0 | 358.9 |  | 24.3 |  | 25.5 | 3 | [8 empty] | 71 |  | 24
CC(C)(C1=CC=C(OCC2CO2)C=C1)C1=CC=C(OCC2CO2)C=C1 | 227 | O=P([O-])(O)O.O=P(O)(O)[O-].C1C[NH2+]CC[NH2+]1 | 0 | NC1=CC=C(CC2=CC=C(N)C=C2)C=C1 | 18.00975 | 120 | 2 | 150 | 2 | 0 | 0 | 0 | 0 | 0 | 0 | 0 | 0 | 0 | 0 | 0 | 0 | 0 | 0 | 0 | 0 | 0 | 0 | 0 | 0 | 0 | 0 | 392.6 |  | 16.2 |  | 25.3 | 0 | [8 empty] | 76.4 |  | 35.8
CC(C)(C1=CC=C(OCC2CO2)C=C1)C1=CC=C(OCC2CO2)C=C1 | 227 | CCP([O-])(CC)=O.CCP([O-])(CC)=O.CCP([O-])(CC)=O.[Al+3] | 3.499303 | NC1=CC=C(CC2=CC=C(N)C=C2)C=C1 | 17.28961 | 120 | 2 | 150 | 2 | 0 | 0 | 0 | 0 | 0 | 0 | 0 | 0 | 0 | 0 | 0 | 0 | 0 | 0 | 0 | 0 | O=P([O-])(O)O.O=P(O)(O)[O-].C1C[NH2+]CC[NH2+]1 | 0.4992579 | 0 | 0 | 0 | 0 | 379.9 | 410.3 | 19.1 |  | 38.1 | 2 | [8 empty] | 68.6 |  | 24.2
CC(C)(C1=CC=C(OCC2CO2)C=C1)C1=CC=C(OCC2CO2)C=C1 | 227 | CCP([O-])(CC)=O.CCP([O-])(CC)=O.CCP([O-])(CC)=O.[Al+3] | 3.000045 | NC1=CC=C(CC2=CC=C(N)C=C2)C=C1 | 17.28961 | 120 | 2 | 150 | 2 | 0 | 0 | 0 | 0 | 0 | 0 | 0 | 0 | 0 | 0 | 0 | 0 | 0 | 0 | 0 | 0 | O=P([O-])(O)O.O=P(O)(O)[O-].C1C[NH2+]CC[NH2+]1 | 0.9985157 | 0 | 0 | 0 | 0 | 375.5 | 407.1 | 18.9 |  | 39.3 | 2 | [8 empty] | 69 |  | 24.1
CC(C)(C1=CC=C(OCC2CO2)C=C1)C1=CC=C(OCC2CO2)C=C1 | 227 | CCP([O-])(CC)=O.CCP([O-])(CC)=O.CCP([O-])(CC)=O.[Al+3] | 2.500787 | NC1=CC=C(CC2=CC=C(N)C=C2)C=C1 | 17.28961 | 120 | 2 | 150 | 2 | 0 | 0 | 0 | 0 | 0 | 0 | 0 | 0 | 0 | 0 | 0 | 0 | 0 | 0 | 0 | 0 | O=P([O-])(O)O.O=P(O)(O)[O-].C1C[NH2+]CC[NH2+]1 | 1.497774 | 0 | 0 | 0 | 0 | 367.8 | 394.8 | 21.7 |  | 34.1 | 3 | [8 empty] | 67 |  | 24
CC(C)(C1=CC=C(OCC2CO2)C=C1)C1=CC=C(OCC2CO2)C=C1 | 188 | O=P1(C2=C(O)C=CC(O)=C2)OC2=C(C=CC=C2)C2=C1C=CC=C2 | 16.7 | O=P1(C2=C(O)C=CC(O)=C2)OC2=C(C=CC=C2)C2=C1C=CC=C2 | 16.7 | 25 | 48 | 120 | 2 | 0 | 0 | 0 | 0 | 0 | 0 | 0 | 0 | 0 | 0 | 0 | 0 | 0 | 0 | 0 | 0 | C1=CC=C(P(C2=CC=CC=C2)C2=CC=CC=C2)C=C1 | 0.2 | 0 | 0 | 0 | 0 | 300 | 360 | 18 | 113 | 28 | 0
CC(C)(C1=CC=C(OCC2CO2)C=C1)C1=CC=C(OCC2CO2)C=C1 | 188 | O=P1(C2=C(O)C=CC(O)=C2)OC2=C(C=CC=C2)C2=C1C=CC=C2 | 14.28571 | O=P1(C2=C(O)C=CC(O)=C2)OC2=C(C=CC=C2)C2=C1C=CC=C2 | 14.28571 | 25 | 48 | 120 | 2 | 0 | 0 | 0 | 0 | 0 | 0 | 0 | 0 | 0 | 0 | 0 | 0 | 0 | 0 | 0 | 0 | C1=CC=C(P(C2=CC=CC=C2)C2=CC=CC=C2)C=C1 | 0.2 | O=[Si](O)O | 14.28571 | 0 | 0 | 240 | 355 | 17 | 131 | 28 | 1
CC(C)(C1=CC=C(OCC2CO2)C=C1)C1=CC=C(OCC2CO2)C=C1 | 188 | O=P1(C2=C(O)C=CC(O)=C2)OC2=C(C=CC=C2)C2=C1C=CC=C2 | 14.28571 | O=P1(C2=C(O)C=CC(O)=C2)OC2=C(C=CC=C2)C2=C1C=CC=C2 | 14.28571 | 25 | 48 | 120 | 2 | 0 | 0 | 0 | 0 | 0 | 0 | 0 | 0 | 0 | 0 | 0 | 0 | 0 | 0 | 0 | 0 | C1=CC=C(P(C2=CC=CC=C2)C2=CC=CC=C2)C=C1 | 0.2 | O=[Si](OP([H])([H])=O)OP([H])([H])=O | 14.28571 | 0 | 0 | 250 | 350 | 10 | 116 | 29 | 3
CC(C)(C1=CC=C(OCC2CO2)C=C1)C1=CC=C(OCC2CO2)C=C1 | 188 | O=P1(C2=C(O)C=CC(O)=C2)OC2=C(C=CC=C2)C2=C1C=CC=C2 | 14.28571 | O=P1(C2=C(O)C=CC(O)=C2)OC2=C(C=CC=C2)C2=C1C=CC=C2 | 14.28571 | 25 | 48 | 120 | 2 | 0 | 0 | 0 | 0 | 0 | 0 | 0 | 0 | 0 | 0 | 0 | 0 | 0 | 0 | 0 | 0 | C1=CC=C(P(C2=CC=CC=C2)C2=CC=CC=C2)C=C1 | 0.2 | O=[Si](OP(O)(O)=O)OP(O)(O)=O | 14.28571 | 0 | 0 | 150 | 300 | 7 | 124 | 29 | 3
CC(C)(C1=CC=C(OCC2CO2)C=C1)C1=CC=C(OCC2CO2)C=C1 | 196 | NC1=NNC(NP(=O)(NC2=NC(N)=NN2)C2=CC=CC=C2)=N1 | 3.6 | NC1=CC=C(CC2=CC=C(N)C=C2)C=C1 | 20.84 | 25 | 8 | 120 | 2 | 0 | 0 | 0 | 0 | 0 | 0 | 0 | 0 | 0 | 0 | 0 | 0 | 0 | 0 | 0 | 0 | 0 | 0 | 0 | 0 | 0 | 0 | 196.04 | 391.03 | 20.45 |  | 26.3 | 0 | [8 empty] | 36.67
CC(C)(C1=CC=C(OCC2CO2)C=C1)C1=CC=C(OCC2CO2)C=C1 | 196 | NC1=NNC(NP(=O)(NC2=NC(N)=NN2)C2=CC=CC=C2)=N1 | 5.4 | NC1=CC=C(CC2=CC=C(N)C=C2)C=C1 | 16.78 | 25 | 8 | 120 | 2 | 0 | 0 | 0 | 0 | 0 | 0 | 0 | 0 | 0 | 0 | 0 | 0 | 0 | 0 | 0 | 0 | 0 | 0 | 0 | 0 | 0 | 0 | 207.2 | 390.55 | 22.15 |  | 26.9 | 1 | [8 empty] | 36.19
CC(C)(C1=CC=C(OCC2CO2)C=C1)C1=CC=C(OCC2CO2)C=C1 | 196 | NC1=NNC(NP(=O)(NC2=NC(N)=NN2)C2=CC=CC=C2)=N1 | 7.2 | NC1=CC=C(CC2=CC=C(N)C=C2)C=C1 | 14.73 | 25 | 8 | 120 | 2 | 0 | 0 | 0 | 0 | 0 | 0 | 0 | 0 | 0 | 0 | 0 | 0 | 0 | 0 | 0 | 0 | 0 | 0 | 0 | 0 | 0 | 0 | 204.66 | 383.21 | 22.87 |  | 27.3 | 2 | [8 empty] | 33.53
CC(C)(C1=CC=C(OCC2CO2)C=C1)C1=CC=C(OCC2CO2)C=C1 | 196 | NC1=NNC(NP(=O)(NC2=NC(N)=NN2)C2=CC=CC=C2)=N1 | 9 | NC1=CC=C(CC2=CC=C(N)C=C2)C=C1 | 12.67 | 25 | 8 | 120 | 2 | 0 | 0 | 0 | 0 | 0 | 0 | 0 | 0 | 0 | 0 | 0 | 0 | 0 | 0 | 0 | 0 | 0 | 0 | 0 | 0 | 0 | 0 | 220.52 | 380.95 | 22.87 |  | 28.6 | 2 | [8 empty] | 26.2
CC(C)(C1=CC=C(OCC2CO2)C=C1)C1=CC=C(OCC2CO2)C=C1 | 196 | NC1=NNC(NP(=O)(NC2=NC(N)=NN2)C2=CC=CC=C2)=N1 | 18.3 | NC1=CC=C(CC2=CC=C(N)C=C2)C=C1 | 10.37 | 25 | 8 | 120 | 2 | 0 | 0 | 0 | 0 | 0 | 0 | 0 | 0 | 0 | 0 | 0 | 0 | 0 | 0 | 0 | 0 | 0 | 0 | 0 | 0 | 0 | 0 | 278.3 | 382.3 | 24.69 |  | 29.4 | 2 | [8 empty] | 20.7
CC(C)(C1=CC=C(OCC2CO2)C=C1)C1=CC=C(OCC2CO2)C=C1 | 196 | NC1=NNC(NP(=O)(NC2=NC(N)=NN2)C2=CC=CC=C2)=N1 | 0 | NC1=CC=C(CC2=CC=C(N)C=C2)C=C1 | 20.84211 | 25 | 8 | 120 | 2 | 0 | 0 | 0 | 0 | 0 | 0 | 0 | 0 | 0 | 0 | 0 | 0 | 0 | 0 | 0 | 0 | 0 | 0 | 0 | 0 | 0 | 0 | 214.2 | 392.87 | 18.3 |  | 24.7 | 0 | [8 empty] | 41.96
CC(C)(C1=CC=C(OCC2CO2)C=C1)C1=CC=C(OCC2CO2)C=C1 | 196 | N#CC1=C(C=C(C=C1)OC2=CC(N(CP3(OC4=CC=CC=C4C5=CC=CC=C53)=O)CC6=CC(C(C)(C7=CC(CC=C)=C(C(CN(C8=CC=CC(OC9=CC(C#N)=C(C=C9)C#N)=C8)CP%10(OC%11=CC=CC=C%11C%12=CC=CC=C%12%10)=O)=C7)O)C)=CC(CC=C)=C6O)=CC=C2)C#N | 5 | NC1=CC=C(CC2=CC=C(N)C=C2)C=C1 | 20.1 | 160 | 2 | 200 | 2 | 220 | 2 | 240 | 2 | 260 | 2 | 0 | 0 | 0 | 0 | 0 | 0 | 0 | 0 | 0 | 0 | CC(C)(C)OOC(C)(C)CCC(C)(C)OOC(C)(C)C | 0.04 | 0 | 0 | 0 | 0 | 363.1 | 390.3 | 25.9 | 179 | 29.6 | 3 | 43 | 789.1 | 120.4 |  |  |  |  | 18.29 |  | 125.7
CC(C)(C1=CC=C(OCC2CO2)C=C1)C1=CC=C(OCC2CO2)C=C1 | 196 | N#CC1=C(C=C(C=C1)OC2=CC(N(CP3(OC4=CC=CC=C4C5=CC=CC=C53)=O)CC6=CC(C(C)(C7=CC(CC=C)=C(C(CN(C8=CC=CC(OC9=CC(C#N)=C(C=C9)C#N)=C8)CP%10(OC%11=CC=CC=C%11C%12=CC=CC=C%12%10)=O)=C7)O)C)=CC(CC=C)=C6O)=CC=C2)C#N | 10 | NC1=CC=C(CC2=CC=C(N)C=C2)C=C1 | 19.3 | 160 | 2 | 200 | 2 | 220 | 2 | 240 | 2 | 260 | 2 | 0 | 0 | 0 | 0 | 0 | 0 | 0 | 0 | 0 | 0 | CC(C)(C)OOC(C)(C)CCC(C)(C)OOC(C)(C)C | 0.04 | 0 | 0 | 0 | 0 | 355 | 386.3 | 29.1 |  | 31.7 | 3 | 41 | 651.8 | 103.5 |  |  |  |  | 17.93 |  | 127.3
CC(C)(C1=CC=C(OCC2CO2)C=C1)C1=CC=C(OCC2CO2)C=C1 | 196 | N#CC1=C(C=C(C=C1)OC2=CC(N(CP3(OC4=CC=CC=C4C5=CC=CC=C53)=O)CC6=CC(C(C)(C7=CC(CC=C)=C(C(CN(C8=CC=CC(OC9=CC(C#N)=C(C=C9)C#N)=C8)CP%10(OC%11=CC=CC=C%11C%12=CC=CC=C%12%10)=O)=C7)O)C)=CC(CC=C)=C6O)=CC=C2)C#N | 15 | NC1=CC=C(CC2=CC=C(N)C=C2)C=C1 | 18.6 | 160 | 2 | 200 | 2 | 220 | 2 | 240 | 2 | 260 | 2 | 0 | 0 | 0 | 0 | 0 | 0 | 0 | 0 | 0 | 0 | CC(C)(C)OOC(C)(C)CCC(C)(C)OOC(C)(C)C | 0.04 | 0 | 0 | 0 | 0 | 342 | 383.6 | 26.2 |  | 33.3 | 3 | 41 | 707.6 | 88.4 |  |  |  |  | 18.84 |  | 139.8
CC(C)(C1=CC=C(OCC2CO2)C=C1)C1=CC=C(OCC2CO2)C=C1 | 196 | N#CC1=C(C=C(C=C1)OC2=CC(N(CP3(OC4=CC=CC=C4C5=CC=CC=C53)=O)CC6=CC(C(C)(C7=CC(CC=C)=C(C(CN(C8=CC=CC(OC9=CC(C#N)=C(C=C9)C#N)=C8)CP%10(OC%11=CC=CC=C%11C%12=CC=CC=C%12%10)=O)=C7)O)C)=CC(CC=C)=C6O)=CC=C2)C#N | 20 | NC1=CC=C(CC2=CC=C(N)C=C2)C=C1 | 14.3 | 160 | 2 | 200 | 2 | 220 | 2 | 240 | 2 | 260 | 2 | 0 | 0 | 0 | 0 | 0 | 0 | 0 | 0 | 0 | 0 | CC(C)(C)OOC(C)(C)CCC(C)(C)OOC(C)(C)C | 0.04 | 0 | 0 | 0 | 0 | 331.4 | 379.9 | 25.4 |  | 33.8 | 3 | 38 | 634.6 | 84.5 |  |  |  |  | 20.87 |  | 96.1
CC(C)(C1=CC=C(OCC2CO2)C=C1)C1=CC=C(OCC2CO2)C=C1 | 196 | N#CC1=C(C=C(C=C1)OC2=CC(N(CP3(OC4=CC=CC=C4C5=CC=CC=C53)=O)CC6=CC(C(C)(C7=CC(CC=C)=C(C(CN(C8=CC=CC(OC9=CC(C#N)=C(C=C9)C#N)=C8)CP%10(OC%11=CC=CC=C%11C%12=CC=CC=C%12%10)=O)=C7)O)C)=CC(CC=C)=C6O)=CC=C2)C#N | 0 | NC1=CC=C(CC2=CC=C(N)C=C2)C=C1 | 20.96506 | 160 | 2 | 200 | 2 | 220 | 2 | 240 | 2 | 260 | 2 | 0 | 0 | 0 | 0 | 0 | 0 | 0 | 0 | 0 | 0 | CC(C)(C)OOC(C)(C)CCC(C)(C)OOC(C)(C)C | 0.04 | 0 | 0 | 0 | 0 | 365.4 | 393.3 | 13.3 | 174 | 24.9 | 0 | 50 | 988.6 | 137.5 |  |  |  |  | 10.83 |  | 122.2
CC(C)(C1=CC=C(OCC2CO2)C=C1)C1=CC=C(OCC2CO2)C=C1 | 196 | C=C[Si](OC1=C(C=C(C=C1)C(P2(OC3=C(C4=C2C=CC=C4)C=CC=C3)=O)NC5=CC=C(C=C5)S(=O)(NC6=NC=CS6)=O)OC)(OC7=C(C=C(C=C7)C(P8(OC9=C(C%10=CC=CC=C%108)C=CC=C9)=O)NC%11=CC=C(C=C%11)S(=O)(NC%12=NC=CS%12)=O)OC)C | 2.5 | NC1=CC=C(CC2=CC=C(N)C=C2)C=C1 | 19.5 | 120 | 2 | 150 | 2 | 180 | 3 | 0 | 0 | 0 | 0 | 0 | 0 | 0 | 0 | 0 | 0 | 0 | 0 | 0 | 0 | 0 | 0 | 0 | 0 | 0 | 0 | 351.1 | 384.4 | 19.7 | 166 | 31.1 | 3 | 43 | 1182 | 77.3 |  | 21.3 |  | 0.096 | 15.3 | 75 | 92
CC(C)(C1=CC=C(OCC2CO2)C=C1)C1=CC=C(OCC2CO2)C=C1 | 196 | C=C[Si](OC1=C(C=C(C=C1)C(P2(OC3=C(C4=C2C=CC=C4)C=CC=C3)=O)NC5=CC=C(C=C5)S(=O)(NC6=NC=CS6)=O)OC)(OC7=C(C=C(C=C7)C(P8(OC9=C(C%10=CC=CC=C%108)C=CC=C9)=O)NC%11=CC=C(C=C%11)S(=O)(NC%12=NC=CS%12)=O)OC)C | 5 | NC1=CC=C(CC2=CC=C(N)C=C2)C=C1 | 18.9 | 120 | 2 | 150 | 2 | 180 | 3 | 0 | 0 | 0 | 0 | 0 | 0 | 0 | 0 | 0 | 0 | 0 | 0 | 0 | 0 | 0 | 0 | 0 | 0 | 0 | 0 | 342.4 | 377.6 | 20.2 | 161 | 32.4 | 3 | 39 | 1085 | 74.5 |  | 20.7 |  | 0.11 | 17.3 | 77 | 96
CC(C)(C1=CC=C(OCC2CO2)C=C1)C1=CC=C(OCC2CO2)C=C1 | 196 | C=C[Si](OC1=C(C=C(C=C1)C(P2(OC3=C(C4=C2C=CC=C4)C=CC=C3)=O)NC5=CC=C(C=C5)S(=O)(NC6=NC=CS6)=O)OC)(OC7=C(C=C(C=C7)C(P8(OC9=C(C%10=CC=CC=C%108)C=CC=C9)=O)NC%11=CC=C(C=C%11)S(=O)(NC%12=NC=CS%12)=O)OC)C | 7.5 | NC1=CC=C(CC2=CC=C(N)C=C2)C=C1 | 18.5 | 120 | 2 | 150 | 2 | 180 | 3 | 0 | 0 | 0 | 0 | 0 | 0 | 0 | 0 | 0 | 0 | 0 | 0 | 0 | 0 | 0 | 0 | 0 | 0 | 0 | 0 | 328.3 | 374.5 | 21.9 | 150 | 32.8 | 3 | 38 | 915 | 65.7 |  | 19.1 |  | 0.127 | 20.2 | 65 | 88
CC(C)(C1=CC=C(OCC2CO2)C=C1)C1=CC=C(OCC2CO2)C=C1 | 196 | C=C[Si](OC1=C(C=C(C=C1)C(P2(OC3=C(C4=C2C=CC=C4)C=CC=C3)=O)NC5=CC=C(C=C5)S(=O)(NC6=NC=CS6)=O)OC)(OC7=C(C=C(C=C7)C(P8(OC9=C(C%10=CC=CC=C%108)C=CC=C9)=O)NC%11=CC=C(C=C%11)S(=O)(NC%12=NC=CS%12)=O)OC)C | 0 | NC1=CC=C(CC2=CC=C(N)C=C2)C=C1 | 20 | 120 | 2 | 150 | 2 | 180 | 3 | 0 | 0 | 0 | 0 | 0 | 0 | 0 | 0 | 0 | 0 | 0 | 0 | 0 | 0 | 0 | 0 | 0 | 0 | 0 | 0 | 369.8 | 387.1 | 18 | 151 | 25.4 | 0 | 45 | 1498 | 92.3 |  | 23.5 |  | 0.079 | 2.8 | 61 | 84
CC(C)(C1=CC=C(OCC2CO2)C=C1)C1=CC=C(OCC2CO2)C=C1 | 196 | CC1(C)CC(NC(=O)OC2=CC([P@]3(=O)OC4=C(C=CC=C4)C4=C3C=CC=C4)=C(O)C=C2)C[C@@](C)(CNC(=O)OCCN2C(=O)N(CCO)C(=O)N(CCO)C2=O)C1 | 5 | NC1=CC=C(S(=O)(=O)C2=CC=C(N)C=C2)C=C1 | 23.93 | 25 | 0.5 | 120 | 0.5 | 160 | 2 | 0 | 0 | 0 | 0 | 0 | 0 | 0 | 0 | 0 | 0 | 0 | 0 | 0 | 0 | 0 | 0 | 0 | 0 | 0 | 0 |  |  | 24.4 | 148.8 | 25.5 | [11 empty] | 21.45
CC(C)(C1=CC=C(OCC2CO2)C=C1)C1=CC=C(OCC2CO2)C=C1 | 196 | CC1(C)CC(NC(=O)OC2=CC([P@]3(=O)OC4=C(C=CC=C4)C4=C3C=CC=C4)=C(O)C=C2)C[C@@](C)(CNC(=O)OCCN2C(=O)N(CCO)C(=O)N(CCO)C2=O)C1 | 10 | NC1=CC=C(S(=O)(=O)C2=CC=C(N)C=C2)C=C1 | 23.84 | 25 | 0.5 | 120 | 0.5 | 160 | 2 | 0 | 0 | 0 | 0 | 0 | 0 | 0 | 0 | 0 | 0 | 0 | 0 | 0 | 0 | 0 | 0 | 0 | 0 | 0 | 0 |  |  | 24.7 | 149.3 | 26.5 | [11 empty] | 22.14
CC(C)(C1=CC=C(OCC2CO2)C=C1)C1=CC=C(OCC2CO2)C=C1 | 196 | CC1(C)CC(NC(=O)OC2=CC([P@]3(=O)OC4=C(C=CC=C4)C4=C3C=CC=C4)=C(O)C=C2)C[C@@](C)(CNC(=O)OCCN2C(=O)N(CCO)C(=O)N(CCO)C2=O)C1 | 15 | NC1=CC=C(S(=O)(=O)C2=CC=C(N)C=C2)C=C1 | 23.75 | 25 | 0.5 | 120 | 0.5 | 160 | 2 | 0 | 0 | 0 | 0 | 0 | 0 | 0 | 0 | 0 | 0 | 0 | 0 | 0 | 0 | 0 | 0 | 0 | 0 | 0 | 0 |  |  | 25.2 | 149.8 | 27 | [11 empty] | 22.95
CC(C)(C1=CC=C(OCC2CO2)C=C1)C1=CC=C(OCC2CO2)C=C1 | 196 | CC1(C)CC(NC(=O)OC2=CC([P@]3(=O)OC4=C(C=CC=C4)C4=C3C=CC=C4)=C(O)C=C2)C[C@@](C)(CNC(=O)OCCN2C(=O)N(CCO)C(=O)N(CCO)C2=O)C1 | 20 | NC1=CC=C(S(=O)(=O)C2=CC=C(N)C=C2)C=C1 | 23.66 | 25 | 0.5 | 120 | 0.5 | 160 | 2 | 0 | 0 | 0 | 0 | 0 | 0 | 0 | 0 | 0 | 0 | 0 | 0 | 0 | 0 | 0 | 0 | 0 | 0 | 0 | 0 |  |  | 25.4 | 151.4 | 28.5 | [11 empty] | 23.9
CC(C)(C1=CC=C(OCC2CO2)C=C1)C1=CC=C(OCC2CO2)C=C1 | 196 | CC1(C)CC(NC(=O)OC2=CC([P@]3(=O)OC4=C(C=CC=C4)C4=C3C=CC=C4)=C(O)C=C2)C[C@@](C)(CNC(=O)OCCN2C(=O)N(CCO)C(=O)N(CCO)C2=O)C1 | 25 | NC1=CC=C(S(=O)(=O)C2=CC=C(N)C=C2)C=C1 | 23.58 | 25 | 0.5 | 120 | 0.5 | 160 | 2 | 0 | 0 | 0 | 0 | 0 | 0 | 0 | 0 | 0 | 0 | 0 | 0 | 0 | 0 | 0 | 0 | 0 | 0 | 0 | 0 |  |  | 25.5 | 151.5 | 29 | [11 empty] | 24.11
CC(C)(C1=CC=C(OCC2CO2)C=C1)C1=CC=C(OCC2CO2)C=C1 | 196 | CC1(C)CC(NC(=O)OC2=CC([P@]3(=O)OC4=C(C=CC=C4)C4=C3C=CC=C4)=C(O)C=C2)C[C@@](C)(CNC(=O)OCCN2C(=O)N(CCO)C(=O)N(CCO)C2=O)C1 | 0 | NC1=CC=C(S(=O)(=O)C2=CC=C(N)C=C2)C=C1 | 24.0237 | 25 | 0.5 | 120 | 0.5 | 160 | 2 | 0 | 0 | 0 | 0 | 0 | 0 | 0 | 0 | 0 | 0 | 0 | 0 | 0 | 0 | 0 | 0 | 0 | 0 | 0 | 0 |  |  | 16.1 | 147.1 | 22.5 | [11 empty] | 19.22
CC(C)(C1=CC=C(OCC2CO2)C=C1)C1=CC=C(OCC2CO2)C=C1 | 196 | SC1=C(N2CN(C3=C(S)C=CC=C3)CN(C3=C(S)C=CC=C3)C2)C=CC=C1 | 41.2 | SC1=C(N2CN(C3=C(S)C=CC=C3)CN(C3=C(S)C=CC=C3)C2)C=CC=C1 | 41.2 | 100 | 2 | 120 | 2 | 0 | 0 | 0 | 0 | 0 | 0 | 0 | 0 | 0 | 0 | 0 | 0 | 0 | 0 | 0 | 0 | 0 | 0 | 0 | 0 | 0 | 0 | 314 | 390 | 1.72 | 77 | 21.4 | 0 | 38 | 1243.1 | 111.1 | 0.76 | 101.1 | 1.53 | 0.072 | 1.2 | 61.72 | 79.98 | 4.83
CC(C)(C1=CC=C(OCC2CO2)C=C1)C1=CC=C(OCC2CO2)C=C1 | 196 | O=C(CC(CP1(OC2=C(C=CC=C2)C3=C1C=CC=C3)=O)C(OCC(COCC(COCC(COC(CC(CP4(OC5=C(C=CC=C5)C6=C4C=CC=C6)=O)C(OCC7CO7)=O)=O)O)(CC)COCC(COC(CC(CP8(OC9=C(C=CC=C9)C%10=C8C=CC=C%10)=O)C(OCC%11CO%11)=O)=O)O)O)=O)OCC(COCC(COCC(COC(C(CC(OCC%12CO%12)=O)CP%13(OC%14=C(C=CC=C%14)C%15=C%13C=CC=C%15)=O)=O)O)(CC)COCC(COC(CC(CP%16(OC%17=C(C=CC=C%17)C%18=C%16C=CC=C%18)=O)C(OCC%19CO%19)=O)=O)O)O | 2.84 | SC1=C(N2CN(C3=C(S)C=CC=C3)CN(C3=C(S)C=CC=C3)C2)C=CC=C1 | 40.34091 | 100 | 2 | 120 | 2 | 0 | 0 | 0 | 0 | 0 | 0 | 0 | 0 | 0 | 0 | 0 | 0 | 0 | 0 | 0 | 0 | 0 | 0 | 0 | 0 | 0 | 0 | 313 | 370 | 9.8 | 80 | 32.8 | 2 | 36 | 1122.3 | 104 | 0.59 | 99.7 | 1.43 | 0.084 | 1.8 | 71.96 | 119.52 | 7.97
CC(C)(C1=CC=C(OCC2CO2)C=C1)C1=CC=C(OCC2CO2)C=C1 | 196 | O=C(CC(CP1(OC2=C(C=CC=C2)C3=C1C=CC=C3)=O)C(OCC(COCC(COCC(COC(CC(CP4(OC5=C(C=CC=C5)C6=C4C=CC=C6)=O)C(OCC7CO7)=O)=O)O)(CC)COCC(COC(CC(CP8(OC9=C(C=CC=C9)C%10=C8C=CC=C%10)=O)C(OCC%11CO%11)=O)=O)O)O)=O)OCC(COCC(COCC(COC(C(CC(OCC%12CO%12)=O)CP%13(OC%14=C(C=CC=C%14)C%15=C%13C=CC=C%15)=O)=O)O)(CC)COCC(COC(CC(CP%16(OC%17=C(C=CC=C%17)C%18=C%16C=CC=C%18)=O)C(OCC%19CO%19)=O)=O)O)O | 5.49 | SC1=C(N2CN(C3=C(S)C=CC=C3)CN(C3=C(S)C=CC=C3)C2)C=CC=C1 | 39.56044 | 100 | 2 | 120 | 2 | 0 | 0 | 0 | 0 | 0 | 0 | 0 | 0 | 0 | 0 | 0 | 0 | 0 | 0 | 0 | 0 | 0 | 0 | 0 | 0 | 0 | 0 | 307 | 370 | 13.58 | 81 | 33.4 | 2 | 35 | 947.4 | 90.7 | 0.58 | 78.3 | 1.39 | 0.09 | 6.3 | 97.62 | 130.96 | 18.62
CC(C)(C1=CC=C(OCC2CO2)C=C1)C1=CC=C(OCC2CO2)C=C1 | 196 | O=C(CC(CP1(OC2=C(C=CC=C2)C3=C1C=CC=C3)=O)C(OCC(COCC(COCC(COC(CC(CP4(OC5=C(C=CC=C5)C6=C4C=CC=C6)=O)C(OCC7CO7)=O)=O)O)(CC)COCC(COC(CC(CP8(OC9=C(C=CC=C9)C%10=C8C=CC=C%10)=O)C(OCC%11CO%11)=O)=O)O)O)=O)OCC(COCC(COCC(COC(C(CC(OCC%12CO%12)=O)CP%13(OC%14=C(C=CC=C%14)C%15=C%13C=CC=C%15)=O)=O)O)(CC)COCC(COC(CC(CP%16(OC%17=C(C=CC=C%17)C%18=C%16C=CC=C%18)=O)C(OCC%19CO%19)=O)=O)O)O | 7.98 | SC1=C(N2CN(C3=C(S)C=CC=C3)CN(C3=C(S)C=CC=C3)C2)C=CC=C1 | 38.82979 | 100 | 2 | 120 | 2 | 0 | 0 | 0 | 0 | 0 | 0 | 0 | 0 | 0 | 0 | 0 | 0 | 0 | 0 | 0 | 0 | 0 | 0 | 0 | 0 | 0 | 0 | 299 | 367 | 14.35 | 79 | 34.8 | 3 | 34 | 896.2 | 90.7 | 0.58 | 72.3 | 1.23 | 0.117 | 7.2 | 83 | 121.41 | 13.16
CC(C)(C1=CC=C(OCC2CO2)C=C1)C1=CC=C(OCC2CO2)C=C1 | 196 | O=C(CC(CP1(OC2=C(C=CC=C2)C3=C1C=CC=C3)=O)C(OCC(COCC(COCC(COC(CC(CP4(OC5=C(C=CC=C5)C6=C4C=CC=C6)=O)C(OCC7CO7)=O)=O)O)(CC)COCC(COC(CC(CP8(OC9=C(C=CC=C9)C%10=C8C=CC=C%10)=O)C(OCC%11CO%11)=O)=O)O)O)=O)OCC(COCC(COCC(COC(C(CC(OCC%12CO%12)=O)CP%13(OC%14=C(C=CC=C%14)C%15=C%13C=CC=C%15)=O)=O)O)(CC)COCC(COC(CC(CP%16(OC%17=C(C=CC=C%17)C%18=C%16C=CC=C%18)=O)C(OCC%19CO%19)=O)=O)O)O | 10.31 | SC1=C(N2CN(C3=C(S)C=CC=C3)CN(C3=C(S)C=CC=C3)C2)C=CC=C1 | 38.14433 | 100 | 2 | 120 | 2 | 0 | 0 | 0 | 0 | 0 | 0 | 0 | 0 | 0 | 0 | 0 | 0 | 0 | 0 | 0 | 0 | 0 | 0 | 0 | 0 | 0 | 0 | 297 | 364 | 17.11 | 80 | 36.2 | 3 | 34 | 880.7 | 74.4 | 0.53 | 51.9 | 1.07 | 0.14 | 13.8 | 72.56 | 103.07 | 8.04
CC(C)(C1=CC=C(OCC2CO2)C=C1)C1=CC=C(OCC2CO2)C=C1 | 196 | OC1=CC=C(C(P2(OC3=CC=CC=C3C4=C2C=CC=C4)=O)=C1)OC(C5=CC=C(C=C5)C(OC6=CC=C(C(P7(OC8=CC=CC=C8C9=C7C=CC=C9)=O)=C6)O)=O)=O | 7.2 | NC1=CC=C(CC2=CC=C(N)C=C2)C=C1 | 18.75 | 120 | 2 | 170 | 4 | 0 | 0 | 0 | 0 | 0 | 0 | 0 | 0 | 0 | 0 | 0 | 0 | 0 | 0 | 0 | 0 | C1(C[P+](C2=CC=CC=C2)(C3=CC=CC=C3)C4=CC=CC=C4)=CC=CC=C1.[Cl-] | 0.25 | 0 | 0 | 0 | 0 |  |  |  | 176.82 | 35.8 | 3 | 56 | 659 | 84.9 |  | 47.9 | 1.685 | 0.124 | 14.5
CC(C)(C1=CC=C(OCC2CO2)C=C1)C1=CC=C(OCC2CO2)C=C1 | 196 | OC1=CC=C(C(P2(OC3=CC=CC=C3C4=C2C=CC=C4)=O)=C1)OC(C5=CC=C(C=C5)C(OC6=CC=C(C(P7(OC8=CC=CC=C8C9=C7C=CC=C9)=O)=C6)O)=O)=O | 7.5 | NC1=CC=C(CC2=CC=C(N)C=C2)C=C1 | 18.67 | 120 | 2 | 170 | 4 | 0 | 0 | 0 | 0 | 0 | 0 | 0 | 0 | 0 | 0 | 0 | 0 | 0 | 0 | 0 | 0 | C1(C[P+](C2=CC=CC=C2)(C3=CC=CC=C3)C4=CC=CC=C4)=CC=CC=C1.[Cl-] | 0.25 | 0 | 0 | 0 | 0 |  |  |  | 175.83 | 36.2 | 3 | 52 | 679 | 85.6 |  | 46.4 | 1.706 | 0.124 | 13.7
CC(C)(C1=CC=C(OCC2CO2)C=C1)C1=CC=C(OCC2CO2)C=C1 | 196 | OC1=CC=C(C(P2(OC3=CC=CC=C3C4=C2C=CC=C4)=O)=C1)OC(C5=CC=C(C=C5)C(OC6=CC=C(C(P7(OC8=CC=CC=C8C9=C7C=CC=C9)=O)=C6)O)=O)=O | 7.9 | NC1=CC=C(CC2=CC=C(N)C=C2)C=C1 | 18.38 | 120 | 2 | 170 | 4 | 0 | 0 | 0 | 0 | 0 | 0 | 0 | 0 | 0 | 0 | 0 | 0 | 0 | 0 | 0 | 0 | C1(C[P+](C2=CC=CC=C2)(C3=CC=CC=C3)C4=CC=CC=C4)=CC=CC=C1.[Cl-] | 0.25 | 0 | 0 | 0 | 0 |  |  |  | 175.28 | 36.3 | 3 | 53 | 866 | 90.8 |  | 45.9 | 1.757 | 0.134 | 12.4
CC(C)(C1=CC=C(OCC2CO2)C=C1)C1=CC=C(OCC2CO2)C=C1 | 196 | OC1=CC=C(C(P2(OC3=CC=CC=C3C4=C2C=CC=C4)=O)=C1)OC(C5=CC=C(C=C5)C(OC6=CC=C(C(P7(OC8=CC=CC=C8C9=C7C=CC=C9)=O)=C6)O)=O)=O | 0 | NC1=CC=C(CC2=CC=C(N)C=C2)C=C1 | 20.19154 | 120 | 2 | 170 | 4 | 0 | 0 | 0 | 0 | 0 | 0 | 0 | 0 | 0 | 0 | 0 | 0 | 0 | 0 | 0 | 0 | C1(C[P+](C2=CC=CC=C2)(C3=CC=CC=C3)C4=CC=CC=C4)=CC=CC=C1.[Cl-] | 0.25 | 0 | 0 | 0 | 0 |  |  |  | 161 | 25.7 | 0 | 58 | 1103 | 117.8 |  | 53.2 | 2.22 | 0.086 | 8.8
CC(C)(C1=CC=C(OCC2CO2)C=C1)C1=CC=C(OCC2CO2)C=C1 | 196 | O=P1(C2=C(O)C=CC(O)=C2)OC2=CC=CC=C2C2=C1C=CC=C2 | 6 | NC1=CC=C(CC2=CC=C(N)C=C2)C=C1 | 18.98 | 120 | 2 | 170 | 4 | 0 | 0 | 0 | 0 | 0 | 0 | 0 | 0 | 0 | 0 | 0 | 0 | 0 | 0 | 0 | 0 | C1(C[P+](C2=CC=CC=C2)(C3=CC=CC=C3)C4=CC=CC=C4)=CC=CC=C1.[Cl-] | 0.25 | 0 | 0 | 0 | 0 |  |  |  | 168.04 | 35.5 | 2 | 56 | 771 | 91.3 |  | 50.7 | 1.831 | 0.118 | 14.8
CC(C)(C1=CC=C(OCC2CO2)C=C1)C1=CC=C(OCC2CO2)C=C1 | 196 | C[Si]1(CCCOCC(O)CP2(=O)OC3=C(C=CC=C3)C3=CC=CC=C32)O[Si](C)(CCCOCC2CO2)O[Si](C)(CCCOCC2CO2)O[Si](C)(CCCOCC2CO2)O1 | 3.8 | NC1=CC=C(CC2=CC=C(N)C=C2)C=C1 | 20.21 | 100 | 2 | 130 | 2 | 160 | 2 | 0 | 0 | 0 | 0 | 0 | 0 | 0 | 0 | 0 | 0 | 0 | 0 | 0 | 0 | 0 | 0 | 0 | 0 | 0 | 0 | 362.8 | 372.1 | 19.9 | 173.9 | 28.8 | 3 | 92 | 623 | 92 |  | 23.7 |  |  | 19.2 | 50.5 | 111 | 18.2
CC(C)(C1=CC=C(OCC2CO2)C=C1)C1=CC=C(OCC2CO2)C=C1 | 196 | C[Si]1(CCCOCC(O)CP2(=O)OC3=C(C=CC=C3)C3=CC=CC=C32)O[Si](C)(CCCOCC2CO2)O[Si](C)(CCCOCC2CO2)O[Si](C)(CCCOCC2CO2)O1 | 0 | NC1=CC=C(CC2=CC=C(N)C=C2)C=C1 | 20.48978 | 100 | 2 | 130 | 2 | 160 | 2 | 0 | 0 | 0 | 0 | 0 | 0 | 0 | 0 | 0 | 0 | 0 | 0 | 0 | 0 | 0 | 0 | 0 | 0 | 0 | 0 | 380.3 | 386 | 15.4 | 171.5 | 22.6 | 0 | 103 | 899 | 133 |  | 34.6 |  |  | 8.4 | 50 | 108 | 4.2
CC(C)(C1=CC=C(OCC2CO2)C=C1)C1=CC=C(OCC2CO2)C=C1 | 196 | C[Si]1(CCCOCC(O)CP2(=O)OC3=C(C=CC=C3)C3=CC=CC=C32)O[Si](C)(CCCOCC(O)CP2(=O)OC3=C(C=CC=C3)C3=C2C=CC=C3)O[Si](C)(CCCOCC2CO2)O[Si](C)(CCCOCC2CO2)O1 | 3.8 | NC1=CC=C(CC2=CC=C(N)C=C2)C=C1 | 19.98 | 100 | 2 | 130 | 2 | 160 | 2 | 0 | 0 | 0 | 0 | 0 | 0 | 0 | 0 | 0 | 0 | 0 | 0 | 0 | 0 | 0 | 0 | 0 | 0 | 0 | 0 | 358 | 366.7 | 20.8 | 172.7 | 29.1 | 3 | 97 | 636 | 90 |  | 25 |  |  | 17.2 | 56 | 120 | 14.1
CC(C)(C1=CC=C(OCC2CO2)C=C1)C1=CC=C(OCC2CO2)C=C1 | 227 | COC1CC(CO)C(OC2CC(CO)C(OC)C(O)C2N)C(O)C1N | 8 | NC1=CC=C(CC2=CC=C(N)C=C2)C=C1 | 18.98 | 100 | 2 | 150 | 2 | 0 | 0 | 0 | 0 | 0 | 0 | 0 | 0 | 0 | 0 | 0 | 0 | 0 | 0 | 0 | 0 | 0 | 0 | 0 | 0 | 0 | 0 |  |  |  |  | 24.4 | 0
CC(C)(C1=CC=C(OCC2CO2)C=C1)C1=CC=C(OCC2CO2)C=C1 | 227 | COC1CC(CO)C(OC2CC(CO)C(OC)C(O)C2N)C(O)C1N | 10 | NC1=CC=C(CC2=CC=C(N)C=C2)C=C1 | 18.57 | 100 | 2 | 150 | 2 | 0 | 0 | 0 | 0 | 0 | 0 | 0 | 0 | 0 | 0 | 0 | 0 | 0 | 0 | 0 | 0 | 0 | 0 | 0 | 0 | 0 | 0 | 366.3 | 385.6 | 18.9 |  | 23.3 | 0 | 46 | 999 | 99.2 | 0.24 | 23.6 | 5.26 | 0.19 | 14.1 | 52 | 88 | 21
CC(C)(C1=CC=C(OCC2CO2)C=C1)C1=CC=C(OCC2CO2)C=C1 | 227 | COC1CC(CO)C(OC2CC(CO)C(OC)C(O)C2N)C(O)C1N | 0 | NC1=CC=C(CC2=CC=C(N)C=C2)C=C1 | 20.63492 | 100 | 2 | 150 | 2 | 0 | 0 | 0 | 0 | 0 | 0 | 0 | 0 | 0 | 0 | 0 | 0 | 0 | 0 | 0 | 0 | 0 | 0 | 0 | 0 | 0 | 0 | 366.6 | 383.8 | 17.7 | 161.5 | 22.6 | 0 | 59 | 1063 | 94.9 | 0.55 | 70.5 | 7.38 | 0.33 | 8.9 | 54 | 86 | 21
CC(C)(C1=CC=C(OCC2CO2)C=C1)C1=CC=C(OCC2CO2)C=C1 | 227 | O=[PH]1OC2=C(C=CC=C2)C2=C1C=CC=C2 | 8 | NC1=CC=C(CC2=CC=C(N)C=C2)C=C1 | 19.78 | 100 | 2 | 150 | 2 | 0 | 0 | 0 | 0 | 0 | 0 | 0 | 0 | 0 | 0 | 0 | 0 | 0 | 0 | 0 | 0 | 0 | 0 | 0 | 0 | 0 | 0 |  |  |  |  | 34.2 | 2
CC(C)(C1=CC=C(OCC2CO2)C=C1)C1=CC=C(OCC2CO2)C=C1 | 227 | O=[PH]1OC2=C(C=CC=C2)C2=C1C=CC=C2 | 10 | NC1=CC=C(CC2=CC=C(N)C=C2)C=C1 | 19.55 | 100 | 2 | 150 | 2 | 0 | 0 | 0 | 0 | 0 | 0 | 0 | 0 | 0 | 0 | 0 | 0 | 0 | 0 | 0 | 0 | 0 | 0 | 0 | 0 | 0 | 0 | 285.2 | 374.6 | 16.3 | 122.5 | 30.5 | 3 | 96 | 718 | 92.1 | 0.41 | 29.5 | 3.97 | 0.38 | 14.3 | 56 | 92 | 19
CC(C)(C1=CC=C(OCC2CO2)C=C1)C1=CC=C(OCC2CO2)C=C1 | 227 | O=[PH]1OC2=C(C=CC=C2)C2=C1C=CC=C2 | 4.001168 | NC1=CC=C(CC2=CC=C(N)C=C2)C=C1 | 18.98364 | 100 | 2 | 150 | 2 | 0 | 0 | 0 | 0 | 0 | 0 | 0 | 0 | 0 | 0 | 0 | 0 | 0 | 0 | 0 | 0 | COC1CC(CO)C(OC2CC(CO)C(OC)C(O)C2N)C(O)C1N | 4.001168 | 0 | 0 | 0 | 0 | 326.6 | 382.4 | 19.7 | 132.8 | 31.3 | 2
CC(C)(C1=CC=C(OCC2CO2)C=C1)C1=CC=C(OCC2CO2)C=C1 | 227 | O=[PH]1OC2=C(C=CC=C2)C2=C1C=CC=C2 | 2.65771 | NC1=CC=C(CC2=CC=C(N)C=C2)C=C1 | 18.98364 | 100 | 2 | 150 | 2 | 0 | 0 | 0 | 0 | 0 | 0 | 0 | 0 | 0 | 0 | 0 | 0 | 0 | 0 | 0 | 0 | COC1CC(CO)C(OC2CC(CO)C(OC)C(O)C2N)C(O)C1N | 5.344626 | 0 | 0 | 0 | 0 | 311.5 | 383.7 | 18.7 | 135.7 | 35.1 | 2 | 96 | 718 | 92.1 | 0.41 | 29.5 | 3.97 | 0.38 | 14.3 | 58 | 117 | 24
CC(C)(C1=CC=C(OCC2CO2)C=C1)C1=CC=C(OCC2CO2)C=C1 | 227 | O=[PH]1OC2=C(C=CC=C2)C2=C1C=CC=C2 | 5.344626 | NC1=CC=C(CC2=CC=C(N)C=C2)C=C1 | 18.98364 | 100 | 2 | 150 | 2 | 0 | 0 | 0 | 0 | 0 | 0 | 0 | 0 | 0 | 0 | 0 | 0 | 0 | 0 | 0 | 0 | COC1CC(CO)C(OC2CC(CO)C(OC)C(O)C2N)C(O)C1N | 2.65771 | 0 | 0 | 0 | 0 | 320.5 | 384.5 | 21.6 | 147.1 | 34.3 | 2 | 87 | 770 | 85.4 | 0.31 | 20.6 | 3.32 | 0.36 | 12.6 | 56 | 119 | 26
CC(C)(C1=CC=C(OCC2CO2)C=C1)C1=CC=C(OCC2CO2)C=C1 | 227 | O=[PH]1OC2=C(C=CC=C2)C2=C1C=CC=C2 | 2.015187 | NC1=CC=C(CC2=CC=C(N)C=C2)C=C1 | 18.98364 | 100 | 2 | 150 | 2 | 0 | 0 | 0 | 0 | 0 | 0 | 0 | 0 | 0 | 0 | 0 | 0 | 0 | 0 | 0 | 0 | COC1CC(CO)C(OC2CC(CO)C(OC)C(O)C2N)C(O)C1N | 5.98715 | 0 | 0 | 0 | 0 | 305.5 | 382.2 | 19.3 | 129.2 | 34.8 | 2
CC(C)(C1=CC=C(OCC2CO2)C=C1)C1=CC=C(OCC2CO2)C=C1 | 227 | O=[PH]1OC2=C(C=CC=C2)C2=C1C=CC=C2 | 5.98715 | NC1=CC=C(CC2=CC=C(N)C=C2)C=C1 | 18.98364 | 100 | 2 | 150 | 2 | 0 | 0 | 0 | 0 | 0 | 0 | 0 | 0 | 0 | 0 | 0 | 0 | 0 | 0 | 0 | 0 | COC1CC(CO)C(OC2CC(CO)C(OC)C(O)C2N)C(O)C1N | 2.015187 | 0 | 0 | 0 | 0 | 335.8 | 381.3 | 20.2 | 143.7 | 32.6 | 2
CC(C)(C1=CC=C(OCC2CO2)C=C1)C1=CC=C(OCC2CO2)C=C1 | 227 | O=[PH]1OC2=C(C=CC=C2)C2=C1C=CC=C2 | 3.342857 | NC1=CC=C(CC2=CC=C(N)C=C2)C=C1 | 18.57143 | 100 | 2 | 150 | 2 | 0 | 0 | 0 | 0 | 0 | 0 | 0 | 0 | 0 | 0 | 0 | 0 | 0 | 0 | 0 | 0 | COC1CC(CO)C(OC2CC(CO)C(OC)C(O)C2N)C(O)C1N | 6.657143 | 0 | 0 | 0 | 0 |  |  |  |  | 33.7 | 3
CC(C)(C1=CC=C(OCC2CO2)C=C1)C1=CC=C(OCC2CO2)C=C1 | 227 | O=[PH]1OC2=C(C=CC=C2)C2=C1C=CC=C2 | 6.657143 | NC1=CC=C(CC2=CC=C(N)C=C2)C=C1 | 18.57143 | 100 | 2 | 150 | 2 | 0 | 0 | 0 | 0 | 0 | 0 | 0 | 0 | 0 | 0 | 0 | 0 | 0 | 0 | 0 | 0 | COC1CC(CO)C(OC2CC(CO)C(OC)C(O)C2N)C(O)C1N | 3.342857 | 0 | 0 | 0 | 0 |  |  |  |  | 32.5 | 3
CC(C)(C1=CC=C(OCC2CO2)C=C1)C1=CC=C(OCC2CO2)C=C1 | 227 | O=[PH]1OC2=C(C=CC=C2)C2=C1C=CC=C2 | 2.485714 | NC1=CC=C(CC2=CC=C(N)C=C2)C=C1 | 18.57143 | 100 | 2 | 150 | 2 | 0 | 0 | 0 | 0 | 0 | 0 | 0 | 0 | 0 | 0 | 0 | 0 | 0 | 0 | 0 | 0 | COC1CC(CO)C(OC2CC(CO)C(OC)C(O)C2N)C(O)C1N | 7.514286 | 0 | 0 | 0 | 0 |  |  |  |  | 34.8 | 2
CC(C)(C1=CC=C(OCC2CO2)C=C1)C1=CC=C(OCC2CO2)C=C1 | 227 | O=[PH]1OC2=C(C=CC=C2)C2=C1C=CC=C2 | 7.514286 | NC1=CC=C(CC2=CC=C(N)C=C2)C=C1 | 18.57143 | 100 | 2 | 150 | 2 | 0 | 0 | 0 | 0 | 0 | 0 | 0 | 0 | 0 | 0 | 0 | 0 | 0 | 0 | 0 | 0 | COC1CC(CO)C(OC2CC(CO)C(OC)C(O)C2N)C(O)C1N | 2.485714 | 0 | 0 | 0 | 0 |  |  |  |  | 30.2 | 2
CC(C)(C1=CC=C(OCC2CO2)C=C1)C1=CC=C(OCC2CO2)C=C1 | 227 | O=[Si]=O | 18.65 | C1CC(CCC1CC2CCC(CC2)N)N | 23.6 | 80 | 2 | 120 | 2 | 150 | 2 | 0 | 0 | 0 | 0 | 0 | 0 | 0 | 0 | 0 | 0 | 0 | 0 | 0 | 0 | CC(C)(COCC1CO1)COCC2CO2 | 6.09 | 0 | 0 | 0 | 0 |  |  |  |  | 27 | [9 empty] | 33.5 | 52.43
CC(C)(C1=CC=C(OCC2CO2)C=C1)C1=CC=C(OCC2CO2)C=C1 | 227 | O=[Si]=O | 4.73 | C1CC(CCC1CC2CCC(CC2)N)N | 22.49 | 80 | 2.5 | 120 | 2.5 | 150 | 1 | 0 | 0 | 0 | 0 | 0 | 0 | 0 | 0 | 0 | 0 | 0 | 0 | 0 | 0 | 0 | 0 | 0 | 0 | 0 | 0 |  |  |  |  | 23.3 | [9 empty] | 64.79 | 98.5
CC(C)(C1=CC=C(OCC2CO2)C=C1)C1=CC=C(OCC2CO2)C=C1 | 227 | CC(CO)OC(C)CO.CC(COCC(C)O)O | 20.31 | NC(C=C1)=CC=C1CC2=CC=C(N)C=C2 | 18.77 | 80 | 2 | 120 | 3 | 0 | 0 | 0 | 0 | 0 | 0 | 0 | 0 | 0 | 0 | 0 | 0 | 0 | 0 | 0 | 0 | 0 | 0 | 0 | 0 | 0 | 0 | [6 empty] | 68 | 290.9594 | 34.44329 | 0.1341 | 12.14018568 | 425 | 425 | 44.2 |  | 50.54
CC(C)(C1=CC=C(OCC2CO2)C=C1)C1=CC=C(OCC2CO2)C=C1 | 227 | OCC1=CC=CO1 | 13.25 | C1CC(CCC1CC2CCC(CC2)N)N | 20.48 | 80 | 2 | 120 | 1 | 20 | 1 | 150 | 2 | 0 | 0 | 0 | 0 | 0 | 0 | 0 | 0 | 0 | 0 | 0 | 0 | 0 | 0 | 0 | 0 | 0 | 0 |  |  |  |  | 22.5 | [10 empty] | 66.24
CC(C)(C1=CC=C(OCC2CO2)C=C1)C1=CC=C(OCC2CO2)C=C1 | 227 | NC(C=C1)=CC=C1CC2=CC=C(N)C=C2 | 17.94 | NC(C=C1)=CC=C1CC2=CC=C(N)C=C2 | 17.94 | 165 | 3 | 0 | 0 | 0 | 0 | 0 | 0 | 0 | 0 | 0 | 0 | 0 | 0 | 0 | 0 | 0 | 0 | 0 | 0 | 0 | 0 | 0 | 0 | 0 | 0 |  |  |  |  | 24.5 | 0
CC(C)(C1=CC=C(OCC2CO2)C=C1)C1=CC=C(OCC2CO2)C=C1 | 227 | OCC1=CC=CO1 | 12.87 | C(CN)CN | 9.91 | 40 | 3 | 80 | 1.5 | 0 | 0 | 0 | 0 | 0 | 0 | 0 | 0 | 0 | 0 | 0 | 0 | 0 | 0 | 0 | 0 | C1C(O1)COCCOCC2CO2 | 12.87 | 0 | 0 | 0 | 0 |  |  |  |  | 23.6 |  | 63 | 913.9955 | 68.78552 | 0.2322 | 20.93359 | 382.9206 | 12.79176 | 7.9 |  | 86.64
CC(C)(C1=CC=C(OCC2CO2)C=C1)C1=CC=C(OCC2CO2)C=C1 | 227 | CC(CO)OC(C)CO.CC(COCC(C)O)O | 14.97 | NC(C=C1)=CC=C1CC2=CC=C(N)C=C2 | 25.16 | 120 | 2 | 150 | 0.5 | 0 | 0 | 0 | 0 | 0 | 0 | 0 | 0 | 0 | 0 | 0 | 0 | 0 | 0 | 0 | 0 | C1C(O1)COCCOCC2CO2 | 23.94 | 0 | 0 | 0 | 0 |  |  |  |  | 26.8 | 0 | 61 | 445.4551 | 37.66658 | 0.2534 | 14.75237 | 305 | 305 | 27.7 | 65.485 | 59.6
CC(C)(C1=CC=C(OCC2CO2)C=C1)C1=CC=C(OCC2CO2)C=C1 | 227 | CC(CO)OC(C)CO.CC(COCC(C)O)O | 18.65 | C1CC(CCC1CC2CCC(CC2)N)N | 19.2 | 80 | 2 | 120 | 2 | 150 | 1 | 0 | 0 | 0 | 0 | 0 | 0 | 0 | 0 | 0 | 0 | 0 | 0 | 0 | 0 | 0 | 0 | 0 | 0 | 0 | 0 |  |  |  |  | 23.4 | [9 empty] | 44.91666667 | 72.83
CC(C)(C1=CC=C(OCC2CO2)C=C1)C1=CC=C(OCC2CO2)C=C1 | 227 | C1=CC(=CC=C1N)S(=O)(=O)N=C(N)N.O | 5.28 | C1CC(CCC1CC2CCC(CC2)N)N | 22.36 | 80 | 2 | 120 | 2 | 150 | 1.5 | 0 | 0 | 0 | 0 | 0 | 0 | 0 | 0 | 0 | 0 | 0 | 0 | 0 | 0 | 0 | 0 | 0 | 0 | 0 | 0 |  |  |  |  | 26.5 | 3 | [9 empty] | 19.45
CC(C)(C1=CC=C(OCC2CO2)C=C1)C1=CC=C(OCC2CO2)C=C1 | 227 | CC(CO)OC(C)CO.CC(COCC(C)O)O | 15.56 | CC1(CC(CC(C1)(C)CN)N)C | 17.22 | 110 | 0.5 | 180 | 3 | 0 | 0 | 0 | 0 | 0 | 0 | 0 | 0 | 0 | 0 | 0 | 0 | 0 | 0 | 0 | 0 | 0 | 0 | 0 | 0 | 0 | 0 |  |  |  |  | 23.3 | [10 empty] | 104.6
CC(C)(C1=CC=C(OCC2CO2)C=C1)C1=CC=C(OCC2CO2)C=C1 | 227 | CC(CO)OC(C)CO.CC(COCC(C)O)O | 19.39 | C1=CC(=CC=C1N)S(=O)(=O)C2=CC=C(C=C2)N | 22.45 | 120 | 2 | 180 | 2 | 0 | 0 | 0 | 0 | 0 | 0 | 0 | 0 | 0 | 0 | 0 | 0 | 0 | 0 | 0 | 0 | CC(C)(COCC1CO1)COCC2CO2 | 5.82 | 0 | 0 | 0 | 0 | [6 empty] | 63 | 306.2337 | 26.51229 | 0.1178 | 7.536883 | 33.59738 | 11.06286 | 67.3 |  | 20.47
CC(C)(C1=CC=C(OCC2CO2)C=C1)C1=CC=C(OCC2CO2)C=C1 | 227 | C1=CC=C(C=C1)/C=C/C(=O)O | 13.82 | C1CC(CCC1CC2CCC(CC2)N)N | 20.34 | 80 | 2 | 120 | 2 | 150 | 2 | 0 | 0 | 0 | 0 | 0 | 0 | 0 | 0 | 0 | 0 | 0 | 0 | 0 | 0 | 0 | 0 | 0 | 0 | 0 | 0 |  |  |  |  | 21.3 | 0 | [9 empty] | 22.75
CC(C)(C1=CC=C(OCC2CO2)C=C1)C1=CC=C(OCC2CO2)C=C1 | 227 | CCOP(=O)(CN(CCO)CCO)OCC | 16.36 | C1=CC(=CC=C1N)S(=O)(=O)C2=CC=C(C=C2)N | 26.78 | 150 | 1 | 20 | 2 | 150 | 3 | 0 | 0 | 0 | 0 | 0 | 0 | 0 | 0 | 0 | 0 | 0 | 0 | 0 | 0 | 0 | 0 | 0 | 0 | 0 | 0 |  |  |  |  | 26.4 | 1 | [9 empty] | 4.98
CC(C)(C1=CC=C(OCC2CO2)C=C1)C1=CC=C(OCC2CO2)C=C1 | 227 | O=C(CCCCCCCC1C(CC2C(CCCCC)O2)O1)OC(COC(CCCCCCCC3C(CC4C(CCCCC)O4)O3)=O)COC(CCCCCCCC5C(CC6C(CCCCC)O6)O5)=O | 11.65 | CC1(CC(CC(C1)(C)CN)N)C | 18.43 | 80 | 2.5 | 120 | 2 | 0 | 0 | 0 | 0 | 0 | 0 | 0 | 0 | 0 | 0 | 0 | 0 | 0 | 0 | 0 | 0 | C1C(O1)COCCOCC2CO2 | 6.99 | 0 | 0 | 0 | 0 |  |  |  |  | 23.1 |  | 62 | 830.355 | 68.05428 | 0.1832 | 20.66293 | 492.0502 | 11.38624 | 13 | 53.43 | 72.05
C1C(C(CC2C1O2)C(=O)OCC3CO3)C(=O)OCC4CO4 | 100 | C[Si](O[H])(C)O | 4.52 | NC(C)COCC(N)C | 35.71 | 80 | 2 | 120 | 2 | 0 | 0 | 0 | 0 | 0 | 0 | 0 | 0 | 0 | 0 | 0 | 0 | 0 | 0 | 0 | 0 | CO[Si](CCCOCC1CO1)(OC)OC | 0.24 | CCCCCCCCCCCC(=O)O[Sn](CCCC)(CCCC)OC(=O)CCCCCCCCCCC | 0.0079 | 0 | 0 | [6 empty] | 31 | 750.6371 | 43.23526 | 0.0546 | 5.034722 | 11.64829 | 0.2322308 | 3.1 | 19.81 | 16.78
CC(C)(C1=CC=C(OCC2CO2)C=C1)C1=CC=C(OCC2CO2)C=C1 | 227 | O=[Ti]=O | 13.45 | C1CC(CCC1CC2CCC(CC2)N)N | 19.3 | 80 | 2 | 120 | 2 | 0 | 0 | 0 | 0 | 0 | 0 | 0 | 0 | 0 | 0 | 0 | 0 | 0 | 0 | 0 | 0 | CC(C)(COCC1CO1)COCC2CO2 | 13.45 | 0 | 0 | 0 | 0 |  |  |  |  | 23.3 |  | 71 | 1020.454 | 71.02838 | 0.2756 | 24.43073 | 687.4416 | 32.49638 | 11.5 | 12.56 | 6.58
CC(C)(C1=CC=C(OCC2CO2)C=C1)C1=CC=C(OCC2CO2)C=C1 | 227 | CC(OCC(O)C)COCC(OCC(OCC(O)C)C)COCC(OCC(O)C)C | 10.28 | CC1(CC(CC(C1)(C)CN)N)C | 16.05 | 80 | 2 | 120 | 1 | 0 | 0 | 0 | 0 | 0 | 0 | 0 | 0 | 0 | 0 | 0 | 0 | 0 | 0 | 0 | 0 | C1C(O1)COCCOCC2CO2 | 7.37 | 0 | 0 | 0 | 0 | [5 empty] | 0 | 34 | 581.177 | 49.06305 | 0.1741 | 16.18231 | 66.68057 | 1.065388 | 2.5 | 35.89
CC(C)(C1=CC=C(OCC2CO2)C=C1)C1=CC=C(OCC2CO2)C=C1 | 227 | CC(CO)OC(C)CO.CC(COCC(C)O)O | 21.64 | NC(C=C1)=CC=C1CC2=CC=C(N)C=C2 | 17.96 | 80 | 2 | 120 | 1.5 | 150 | 2 | 0 | 0 | 0 | 0 | 0 | 0 | 0 | 0 | 0 | 0 | 0 | 0 | 0 | 0 | C1C=CCC(C1C(=O)OCC2CO2)C(=O)OCC3CO3 | 6.04 | 0 | 0 | 0 | 0 |  |  |  |  | 29.4 | 3 | 70 | 305.725 | 29.93228 | 0.0957 | 6.168661 | 19.64065 | 2.348419 | 52.3 |  | 79.12
CC(C)(C1=CC=C(OCC2CO2)C=C1)C1=CC=C(OCC2CO2)C=C1 | 227 | CC(CO)OC(C)CO.CC(COCC(C)O)O | 20.31 | NC(C=C1)=CC=C1CC2=CC=C(N)C=C2 | 18.77 | 80 | 4 | 0 | 0 | 0 | 0 | 0 | 0 | 0 | 0 | 0 | 0 | 0 | 0 | 0 | 0 | 0 | 0 | 0 | 0 | CC(C)(COCC1CO1)COCC2CO2 | 6.09 | 0 | 0 | 0 | 0 | [6 empty] | 64 | 340.8317 | 43.00231 | 0.1171 | 9.798723 | 31.12845 | 13.53206 | 38.1
CC(C)(C1=CC=C(OCC2CO2)C=C1)C1=CC=C(OCC2CO2)C=C1 | 227 | C1=CC=C(C=C1)P(=O)(O)O | 10.78 | CC1(CC(CC(C1)(C)CN)N)C | 16.54 | 80 | 2 | 120 | 3 | 0 | 0 | 0 | 0 | 0 | 0 | 0 | 0 | 0 | 0 | 0 | 0 | 0 | 0 | 0 | 0 | CC(C)(COCC1CO1)COCC2CO2 | 7.27 | 0 | 0 | 0 | 0 | [5 empty] | 0 | 44 | 461.3605 | 66.50674 | 0.2072 | 25.54794 | 44.62936 | 6.761549 | 12.4 | 7.76 | 11.64
CC(C)(C1=CC=C(OCC2CO2)C=C1)C1=CC=C(OCC2CO2)C=C1 | 227 | CC(C)CC1=CC=C(C=C1)C(C)C(=O)O | 15.1 | C1=CC(=CC=C1N)S(=O)(=O)C2=CC=C(C=C2)N | 22.4 | 120 | 2 | 180 | 2 | 220 | 2 | 0 | 0 | 0 | 0 | 0 | 0 | 0 | 0 | 0 | 0 | 0 | 0 | 0 | 0 | 0 | 0 | 0 | 0 | 0 | 0 |  |  |  |  | 26.7 | 0 | 99 | 641.3174 | 76.8156 | 0.2068 | 25.10388 | 209.4222 | 10.77775 | 9.1 | 18.19 | 34.3
C1C(C(CC2C1O2)C(=O)OCC3CO3)C(=O)OCC4CO4 | 100 | C1=CC(=CC=C1N)S(=O)(=O)N=C(N)N.O | 32.69 | NC(C=C1)=CC=C1CC2=CC=C(N)C=C2 | 19.23 | 120 | 2 | 140 | 2 | 170 | 2 | 0 | 0 | 0 | 0 | 0 | 0 | 0 | 0 | 0 | 0 | 0 | 0 | 0 | 0 | 0 | 0 | 0 | 0 | 0 | 0 |  |  |  |  | 27.3 | 3 | 72 | 254.8528 | 27.42224 | 0.0698 | 8.554802 | 59.21097 | 2.430522 | 39.5
CC(C)(C1=CC=C(OCC2CO2)C=C1)C1=CC=C(OCC2CO2)C=C1 | 227 | C1CSSC1CCCCC(=O)O | 20.26 | C1CC(CCC1CC2CCC(CC2)N)N | 17.59 | 80 | 2 | 120 | 2 | 150 | 2 | 0 | 0 | 0 | 0 | 0 | 0 | 0 | 0 | 0 | 0 | 0 | 0 | 0 | 0 | CC(C)(COCC1CO1)COCC2CO2 | 12.43 | 0 | 0 | 0 | 0 |  |  |  |  | 25.2
C1C(C(CC2C1O2)C(=O)OCC3CO3)C(=O)OCC4CO4 | 100 | C[Si](O[H])(C)O | 15 | NC(C)COCC(N)C | 30 | 80 | 2 | 120 | 2 | 0 | 0 | 0 | 0 | 0 | 0 | 0 | 0 | 0 | 0 | 0 | 0 | 0 | 0 | 0 | 0 | CO[Si](CCCOCC1CO1)(OC)OC | 1.84 | CCCCCCCCCCCC(=O)O[Sn](CCCC)(CCCC)OC(=O)CCCCCCCCCCC | 0.02 | C1=CC=C2C(=C1)C3=CC=CC=C3[P+](=O)O2 | 5 | [6 empty] | 36 | 550.0321 | 57.01169 | 0.1595 | 17.54931 | 44.52536 | 1.099164 | 1.3 | 32.98 | 34.59